## FINAL_extracted_data
abstract | DOI | Name of Alloy | Hydrogen storage capacity | Temperature | Pressure | Experimental methods
In this manuscript, the performance tests on the metal hydride based hydrogen storage devices employing Mg + 30% MmNi(5) and MmNi(4.08)Co(0.2)Mn(0.62)Al(0.1) are presented. Hydrogen storage performances of Mg + 30% MmNi(5) were investigated in the absorption and desorption temperatures ranges of 120-150 degrees C and 300-350 degrees C, respectively. The respective ranges for MmNi(4.08)Co(0.2)Mn(0.62)Al(0.1) are 30-180 C and 40-60 degrees C. For both the hydrides, supply pressures were varied from 10 to 30 bar. The maximum observed hydrogen storage capacities of Mg + 30% MmNi(5) at 20 bar supply pressure and 150 degrees C absorption temperature and MmNi(4.08)Co(0.2)Mn(0.62)Al(0.1) at 30 bar supply pressure, and 30 degrees C absorption temperature are 2.5 wt% and 1.2 wt%, respectively. For both the hydrides, the hydrogen storage capacities and the hydrogen absorption rates were found to increase with supply pressure. For a given supply pressure of 20 bar, the hydrogen storage capacity of Mg + 30% MmNi(5) was found to increase from 1.94 wt% at 120 degrees C to 2.5 wt% at 150 degrees C absorption temperature. The effect of supply pressure on the hydrogen storage capacities of Mg + 30% MmNi(5) at 150 degrees C absorption temperature and MmNi(4.08)Co(0.2)Mn(0.62)Al(0.1) at 30 degrees C absorption temperature was limited to 20 bar and 30 bar, respectively. Copyright (C) 2012, Hydrogen Energy Publications, LLC. Published by Elsevier Ltd. All rights reserved. | 10.1016/j.ijhydene.2012.09.095 | Mg + 30% MmNi(5) and MmNi(4.08)Co(0.2)Mn(0.62)Al(0.1) | 2.5 wt% (Mg + 30% MmNi(5)) and 1.2 wt% (MmNi(4.08)Co(0.2)Mn(0.62)Al(0.1)) | 120-150 degrees C (absorption), 300-350 degrees C (desorption); 30-180 C (MmNi(4.08)Co(0.2)Mn(0.62)Al(0.1)); and 40-60 degrees C (desorption, MmNi(4.08)Co(0.2)Mn(0.62)Al(0.1)) | 10-30 bar | N/A
Hydriding and dehydriding properties of Mg-based composites (Mg-G and Mg-Pd-G) which are prepared by mechanical milling of magnesium powder and graphite (G) or graphite supporting 5 wt.% Pd (5 wt.% Pd-G) in the presence of various additives (tetrahydrofuran, benzene or cyclohexane) have been studied. Such composites were effective as hydrogen storage materials even under mild reaction conditions (500 Torr, 453 K). Factors affecting the hydriding characteristics of the composites were extensively investigated in connection with the preparative conditions (additives and their amounts, milling times, Mg:G component ratios, etc.). In particular, the presence of tetrahydrofuran in the milling process strongly affected the hydriding and dehydriding kinetics of the resulting composites. The active composites for hydrogen storage are those in which finely divided magnesium is in intimate contact with graphite. It is expected that their activity results from certain synergetic interactions between Mg and aromatic carbon atoms of graphite containing charge transfer to some extent. | 10.1016/0925-8388(95)01882-4 | Mg-G, Mg-Pd-G | N/A | 453 K | 500 Torr | Mechanical milling with various additives (tetrahydrofuran, benzene or cyclohexane), different milling times, and varying Mg:G component ratios
Metal hydride-based hydrogen storage devices are tested using AB(5) alloys, namely MmNi(4.6)Fe(0.4) and MmNi(4.6)Al(0.4.) Performance studies are carried out by varying the supply pressure, absorption temperature and overall heat transfer coefficient. At any given absorption temperature, hydrogen absorption rate and storage capacity are found to increase with supply pressure for both the alloys. At a supply pressure of 35 bar and a cold fluid temperature of 15 degrees C, MmNi(4.6)Fe(0.4) alloy stored about 1.6 wt%, while MmNi(4.6)Al(0.4) stored 1.3 wt%. Cold fluid temperature is found to have a significant effect on hydrogen storage capacity at lower supply pressures. The overall heat transfer coefficient has a negligible influence on the hydrogen storage capacities of both the alloys. However, higher values of overall heat transfer coefficients yield better rates of absorption and desorption. (c) 2005 International Association for Hydrogen Energy. Published by Elsevier Ltd. All rights reserved. | 10.1016/j.ijhydene.2004.12.007 | MmNi(4.6)Fe(0.4), MmNi(4.6)Al(0.4) | Up to 1.6 wt% (MmNi(4.6)Fe(0.4)), up to 1.3 wt% (MmNi(4.6)Al(0.4)) | Up to 15 degrees C | Up to 35 bar | Supply pressure, absorption temperature, overall heat transfer coefficient
Mg and Zr are immiscible in the solid and liquid states and do not form any binary phases. In this study, Mg and Zr were significantly dissolved in each other by severe plastic deformation (SPD) through the high-pressure torsion (HPT) method and several new metastable phases were formed: nanostructured hcp, nano-twinned fcc, bcc or ordered bcc-based phases. These supersaturated Mg-Zr phases, which did not decompose up to 773 K, exhibited reversible hydrogen storage capability at room temperature. They absorbed similar to 1 wt.% of hydrogen under 9 MPa in similar to 20 s and fully desorbed the hydrogen in the air. First-principles phonon calculations revealed that the disordered hcp and fcc solid solutions were dynamically stable in the whole composition range of the Mg-Zr system. The bcc or bcc-based ordered phases, which were formed only as intermediate phases during the phase transformation to the hcp solid solution alloy, were energetically higher and were dynamically stable only under limited conditions in the Mg-rich compositions. (C) 2016 Acta Materialia Inc. Published by Elsevier Ltd. All rights reserved. | 10.1016/j.actamat.2016.02.026 | Mg-Zr | ~1 wt.% | Room temperature and up to 773 K | 9 MPa | Severe plastic deformation (SPD) through high-pressure torsion (HPT) method
Profuse mechanical dehydrogenation occurs during controlled high energy ball milling of LlAlH(4) containing 5 wt.% of the nanometric interstitial compounds such as n-TiC, n-TiN and n-ZrC which involves a gradual decomposition of LlAlH(4) to the mixture of Li3AlH6 and Al (Stage I) followed by a further decomposition of Li3AlH6 to the mixture of Al and LiH (Stage II). XRD reveals that the interstitial compounds remain stable in the hydride matrix during entire ball milling duration. The effectiveness of the nanometric interstitial compound additives for mechanical dehydrogenation increases on the order of n-TiN > n-TiC > n-ZrC. X-ray diffraction (XRD) reveals that there is no measurable change in a unit cell volume of LlAlH(4) after ball milling which indicates that an accelerated mechanical dehydrogenation of LlAlH(4) containing the nanometric interstitial compounds is unrelated to the lattice expansion as we have already reported for the nanometric metal Fe (n-Fe). In addition, the observed strong catalytic activity of the nanometric interstitial compounds for mechanical dehydrogenation is not related to their valence electron concentration (VEC) number. However, the n-TiN additive, which is the most effective one for mechanical dehydrogenation, has the smallest average particle size of 20 nm and the largest Specific Surface Area (SSA > 80 m(2)/g). For thermal dehydrogenation in Stage I the average apparent activation energy, E-A, for the interstitial compound additives is within the range of 87 -96 kJ/mol whereas, for comparison, the nanometric metallic additives, n-Fe and n-Ni, exhibit drastically smaller apparent activation energy on the order of 55-70 kJ/mol. The average apparent activation energy for thermal dehydrogenation in Stage II is in the range of 63-80 kJ/mol in the order of E-A(n-ZrC) < E-A(n-Ti = n-TiC) and is lower than that for the nanometric metal additives n-Ni and n-Fe. In summary, the nanometric interstitial compounds do not substantially affect the apparent activation energy of Stage I but are able to reduce the apparent activation energy of thermal dehydrogenation in Stage II. XRD reveals that the interstitial compounds remain stable in the hydride matrix up to the dehydrogenation temperature of at least 165 degrees C. Ball milled LiAlH4 containing 5 wt.% n-TiC, n-TiN and n-ZrC is able to slowly discharge large quantities of H-2 up to 5-6 wt.% during storage at 40 degrees C. Unfortunately, the results of rehydrogenation at 165 degrees C under 95 bar for 5 h indicate that LiAlH4 containing the nanometric interstitial compounds exhibits no rehydrogenation. Copyright (C) 2013, Hydrogen Energy Publications, LLC. Published by Elsevier Ltd. All rights reserved. | 10.1016/j.ijhydene.2013.11.118 | LiAlH4 | Up to 5-6 wt.% | At least 165 degrees C, and 40 degrees C during storage | 95 bar | Ball milling with nanometric interstitial compounds (n-TiC, n-TiN, n-ZrC), followed by thermal dehydrogenation
In this study, some transitional metal carbides (Ti3C2, Ni3C, Mo2C, Cr3C2 and NbC) were prepared to enhance the hydrogen storage behaviors of magnesium-based materials. The carbides with a weight ratio of 5 wt% were introduced into magnesium hydride (MgH2) by mechanical ball milling, and the microstructure, phase composition and hydrogen storage properties of the composites were studied in detail. The phase compositions of Ni3C, Mo2C, Cr3C2 and NbC in the ball-milled composites have not changed during hydrogen absorption and desorption cycles. However, Ti3C2 decompose into multivalent Ti during hydrogenation process. All of these metal carbides can enhance the hydrogen absorption and desorption kinetics of MgH2. Among them, Ti3C2 shows the best catalytic effect on dehydrogenation kinetic properties of MgH2, followed by the Ni3C, NbC, Mo2C and Cr3C2. (C) 2021 Hydrogen Energy Publications LLC. Published by Elsevier Ltd. All rights reserved. | 10.1016/j.ijhydene.2021.09.212 | Ti3C2, Ni3C, Mo2C, Cr3C2 and NbC | N/A | N/A | N/A | mechanical ball milling with a weight ratio of 5 wt%
LiH has great potential as a high capacity hydrogen storage material (12 wt.%), however its thermodynamic stability has so far precluded practical application. Temperatures near 700 degrees C are required for hydrogen release and uptake. Herein, we report on a novel method to realise hydrogen uptake and release under milder temperature conditions without using any catalyst or alloying. Through nanoconfinement within the pores (2-20 nm) of high surface area graphite (HSAG) LiH displayed remarkable hydrogen storage properties and was able to release 1.9 wt.% of hydrogen from 200 degrees C. Reversibility was also achieved under the moderate conditions of 300 degrees C and 6 MPa hydrogen pressure. This demonstrates that the properties of LiH are particle size dependent and thus leads to new possibilities to realise the potential of LiH as a practical high capacity hydrogen storage material. (C) 2016 Hydrogen Energy Publications LLC. Published by Elsevier Ltd. All rights reserved. | 10.1016/j.ijhydene.2016.07.073 |  | 12 wt.% | 200-700 degrees C (specifically, 700 degrees C for hydrogen release and uptake) | 6 MPa (hydrogen pressure) | Nanoconfinement within the pores of high surface area graphite (HSAG)
In this work, core-shell structured Mg-MFx (M = V, Ni, La and Ce) nano-composites are prepared by using arc plasma method. The particle size distribution, phase components, microstructures, hydrogen sorption properties of these composites and hydrolysis properties of their corresponding hydrogenated powders are carefully investigated. It is shown that the addition of MFx through arc plasma method can improve both the hydrogen absorption kinetics of Mg and the hydrolysis properties of corresponding hydrogenated powders. Among them, the Mg-NiF2 composite shows the best hydrogen absorption properties at relatively low temperatures, which can absorb 3.26 wt% of H-2 at 373 K in 2 h. Such rapid hydrogen absorption rate is mainly due to the formation of Mg2Ni and MgF2 on Mg particles during arc evaporation and condensation. In contrast, measurements also show that the hydrogenated Mg-VF3 composite has the lowest peak desorption temperature and the fastest hydrolysis rate among all the hydrogenated Mg-MFx composites. The less agglomeration tendency of Mg particles and VO2 covered on MgH2 particles account for the reduced hydrogen desorption temperature and enhanced hydrolysis rate. (C) 2017 Elsevier B.V. All rights reserved. | 10.1016/j.jpowsour.2017.09.015 | Mg-MFx (M = V, Ni, La and Ce) | Up to 3.26 wt% H-2 (specifically for Mg-NiF2 composite) | Relatively low temperatures (up to 373 K) | N/A | Arc plasma method
The lack of an efficient hydrogen storage material has so far hindered the implementation of hydrogen as an energy vector, that is, a substance that allows the transfer through space and time of a certain quantity of energy from its original source. This work presents porous Ti(III) hydride gels as a promising new hydrogen storage material, exploiting the first example of a solid-state homoleptic metal hydride that binds further H-2 ligands using the Kubas interaction. These materials use bridging hydride ligands as an ultralightweight structural feature to support a microporous network of Ti binding sites for molecular H-2 chemisorption. High-pressure Raman spectroscopy confirmed the first evidence of TiH5 and TiH7 species, in some ways analogous to hypervalent MH5 and MH7 (M = Si, Ge, Sn) species. The material with the highest capacity has an excess reversible storage of 3.49 wt % at 140 bar and 298 K without saturation, corresponding to a volumetric density of 44.3 kg/m(3), comparable to the DOE 2017 volumetric system goal of 40 kgH(2)/m(3). However, extrapolations show that the phase-pure material is capable of binding at least 6 wt % hydrogen reversibly at room temperature. | 10.1021/cm402853k | Porous Ti(III) hydride gels | 3.49 wt % (reversible), up to 6 wt % (extrapolated) | Room temperature, 298 K | 140 bar | N/A
The hydrogen release behavior of the quaternary hydride LiB0.33N0.67H2.67 has been successfully improved through the incorporation of small quantities of noble metal. Adding 5 wt % Pd either as Pd metal particles or as PdCl2 reduced the temperature T-1/2 corresponding to the midpoint of the hydrogen release reaction by Delta T-1/2 = -43 degrees C and -76 degrees C, respectively. PtCl2 and Pt nanoparticles supported on a Vulcan carbon substrate proved to be even more effective, with Delta T-1/2 = -90 degrees C. The amount of NH3 released during dehydro.,enation is reduced compared to that from additive-free material, and, more importantly, at temperatures below 210 degrees C hydrogen is released with no detectable NH3. In contrast to additive-free LiB0.33N0.67H2.67 which melts completely above 190 degrees C and releases hydrogen from the liquid state only above similar to 250 degrees C. hydrogen release from LiB0.33N0.67H2.67 + 5 wt % Pt/Vulcan carbon is accompanied by partial melting Plus a cascade through a series of solid intermediate phases. Calorimetric measurements indicate that both additive-free and Pt-added LiB0.33N0.67H2.67 release hydrogen exothermically, and hence the reverse reaction is thermodynamically unfavorable. By exposing partially dehydrogenated samples to high H-2 pressures at modest temperatures, fractional hydrogen uptake (roughly 15% of the released hydrogen) has been achieved. The mechanism by which noble metals promote hydrogen release is not known, but the behavior is consistent with that expected for a catalyst, including a large effect with small additions and saturation of the effect at low concentration. | 10.1021/jp0557767 | LiB0.33N0.67H2.67 | N/A | Up to 250°C (release from liquid state), below 210°C (no detectable NH3) | High H-2 pressures for fractional hydrogen uptake | Addition of small quantities of noble metal (Pd, Pt)
In this work, we demonstrate that the classic hydrogen storage alloy LaNi5 can catalyze the reversible hydrogen storage in N-ethylcarbazole (NEC), one of the most promising liquid organic hydrogen carriers (LOHCs), with high efficiency and cyclic stability. Using CaH2 reduction in molten salt, uniform LaNi5+x particles around 100 nm are obtained from hydroxide precursors. The sub-mu m LaNi5.5 particles exhibit excellent catalytic ability for reversible hydrogen storage in NEC, which is originated from the synergism of surface excessive Ni and the LaNi5 core with reversible hydrogen storage property. Hydrogen storage capacity above 5.5 wt% H-2 (based on 12 HNEC) can be achieved for 9 cycles using 10 wt% LaNi5.5. The time required to reach 5.5 wt% hydrogen storage capacity is about 4.5 h for NEC hydrogenation at 453 K and 4.0 h for 12 H-NEC dehydrogenation at 473 K. The results are very promising in developing high-efficiency LOHC-based hydrogen storage systems and provide new insights into hydride-based catalysts. | 10.1016/j.nanoen.2020.105476 | LaNi5, LaNi5+x, LaNi5.5 | Above 5.5 wt% H-2 (based on 12 HNEC) | 453 K (for NEC hydrogenation), 473 K (for 12 H-NEC dehydrogenation) | N/A | CaH2 reduction in molten salt
Mg2Ni prepared by polyol reduction method showed that increased hydrogen absorption characteristics. The maximum storage and release capacities are 3.23 and 2.8 wt%, which appears to be encouraging. The electrochemical measurements also support these observations. (c) 2007 Elsevier B.V. All rights reserved. | 10.1016/j.jallcom.2007.07.028 | Mg2Ni | 3.23 wt% (maximum storage) and 2.8 wt% (maximum release) | N/A | N/A | Polyol reduction method
The potential for using aluminum hydride, AlH3, for vehicular hydrogen storage is explored. It is shown that particle-size control and doping of AlH3 with small levels of alkali-metal hydrides ( e. g. LiH) results in accelerated desorption rates. For AlH3 - 20 mol% LiH, 100degreesC desorption kinetics are nearly high enough to supply vehicles. It is highly likely that 2010 gravimetric and volumetric vehicular system targets ( 6 wt% H-2 and 0.045 kg/L) can be met with onboard AlH3. However, a new, low-cost method of off-board regeneration of spent Al back to AlH3 is needed. | 10.1007/s00339-004-3105-0 |  | 6 wt% H-2 | 100°C | N/A | Particle-size control, doping with alkali-metal hydrides
(Ti0.85Zr0.15)(1.1)Cr-1 xMnFex (x = 0, 0.05, 0.075, 0.1, 0.15) alloys with a C14-type Laves structure have been investigated for potential application in hybrid high-pressure metal hydride tanks used for fuel cell vehicles. The effects of the partial substitution of Cr with Fe on the hydrogen storage properties of (Ti0.85Zr0.15)(1.1)CrMn have been systematically investigated. Results show that the desorption plateau pressure increases with increasing the Fe content in (Ti0.85Zr0.15)(1.1)Cr-1 xMnFex alloys, whereas the hydrogen capacity decreases. Among these alloys, (Ti0.85Zr0.15)(1.1)Cr0.925MnFe0.075 has the best overall properties, with a hydrogen desorption pressure of 10.6 atm and a reversible capacity of 1.54 wt% at 0 degrees C under the pressure range between 0.1 atm and 120 atm. (C) 2015 Elsevier B.V. All rights reserved. | 10.1016/j.jallcom.2015.03.196 | (Ti0.85Zr0.15)(1.1)Cr-1 xMnFex | N/A (described as "reversible capacity" with values given) | 0 degrees C | range between 0.1 atm and 120 atm | N/A
To increase the hydrogen de-/absorption rate and reduce the stability of MgH2, element indium (In) is introduced into the hypereutectic Mg85Ni15 alloy. The results show that solid solution phases of Mg(In) and Mg2Ni(In) are formed simultaneously, and the lattice parameters of Mg crystals decrease while that of Mg2Ni crystals increase. The hydrogen storage capacity of Mg85Ni14.5In0.5 alloy reaches 3.5 wt% at 125 degrees C with the hydrogenation rates accelerated significantly, which is higher than the 2.4 wt% of Mg85Ni15 alloy. For dehydrogenation, Mg85Ni14In1.0 hydride can release 4.1 wt% hydrogen at 225 degrees C in 15 min. The main peak temperature in DSC test for dehydrogenation is decreased to 226.6 degrees C of Mg85Ni13.5In1.5 hydride from 246.1 degrees C of Mg85Ni15 hydride and decomposition enthalpy (Delta H) of Mg85Ni13.5In1.5 hydride is decreased to 60.9 kJ/mol. The rapid hydrogenation rate is owing to the dissolved In atoms in Mg2Ni lattice causing lattice expansion, which acts as fast diffusion path for hydrogen atoms. In Mg(In)H2 phase, the strong interaction between Mg and In weakens the affinity of Mg and H, which accounts for the reduced Delta H of Mg(In)H2. The weakened strength of Ni-H bond in Mg2Ni(In)H4 also results in the decreased stability of hydride. (c) 2023 Elsevier B.V. All rights reserved. | 10.1016/j.jallcom.2023.170551 | Mg85Ni14.5In0.5, Mg85Ni15, Mg85Ni13.5In1.0, and Mg85Ni13.5In1.5 | 3.5 wt%, 2.4 wt%, and 4.1 wt% | 125 degrees C, 225 degrees C, and 246.1 degrees C (peak temperature) | N/A | DSC test for dehydrogenation
Ammonia-borane (NH3 center dot BH3, AB), hydrazine (NH2NH2), lithium borohydride (Li(BH4)), and sodium alanate (Na(AlH4)) are popular chemical hydrogen storage inorganic solid materials featuring high gravimetric hydrogen contents (H wt %) and remarkable stability under ambient conditions. Ultrapure H-2 is formed from these compounds either via pyrolysis (i.e., a simple material heating) or via hydrolysis (chemical reaction with water). In both cases, a series of homogeneous and heterogeneous catalysts have been designed to assist the process. Among the latter, metal-organic frameworks (MOFs, crystalline 3D porous lattices made of metallic nodes and organic polytopic linkers) have rapidly emerged as versatile candidates for this role. The nanoconfinement of lightweight hydrides in MOFs produces a hydride@MOF composite material. Hydride coordination to MOF exposed metal sites or its reaction with functional groups on the organic linkers facilitates the thermal decomposition, lowering the hydrogen release temperature and increasing the hydrogen production rate. For hydrolysis, MOFs are used as templates for the preparation of metal(0) nanopartides (NPs) uniformly distributed through preliminary impregnation with a solution containing a metal salt followed by reduction. The NPs@MOF are the real active species that catalyze the reaction between the hydride and water, with concomitant H-2 evolution. This perspective highlights the most representative literature examples of MOFs as heterogeneous catalysts (or catalyst supports) for H-2 production from inorganic lightweight hydrides. Future trends in the field will also be discussed. | 10.1021/acscatal.7b01495 | NH3·BH3, hydrazine, lithium borohydride, sodium alanate | High gravimetric hydrogen contents (H wt %) | N/A | N/A | Pyrolysis or hydrolysis
LiAlH4 is a promising material for hydrogen storage, having the theoretical gravimetric density of 10.6 wt% H-2. In order to decrease the temperature where hydrogen is released, we investigated the catalytic influence of Fe2O3 on LiAlH4 dehydrogenation, as a model case for understanding the effects transition oxide additives have in the catalysis process. Quick mechanochemical synthesis of LiAlH4 thorn 5 wt% Fe2O3 led to the significant decrease of the hydrogen desorption temperature, and desorption of over 7 wt%H-2 in the temperature range 143-154 degrees C. Density functional theory (DFT)-based calculations with Tran-Blaha modified Becke-Johnson functional (TBmBJ) address the electronic structure of LiAlH4 and Li3AlH6. Fe-57 Mossbauer study shows the change in the oxidational state of iron during hydrogen desorption, while the H-1 NMR study reveals the presence of paramagnetic species that affect relaxation. The electron transfer from hydrides is discussed as the proposed mechanism of destabilization of LiAlH4 + 5 wt% Fe2O3. (C) 2021 Hydrogen Energy Publications LLC. Published by Elsevier Ltd. All rights reserved. | 10.1016/j.ijhydene.2021.01.086 |  | 10.6 wt% H-2 | N/A | N/A | Mechanochemical synthesis with 5 wt% Fe2O3
The structure, hydrogen storage and electrochemical properties of annealed low-Co AB5- type intermetallic compounds have been investigated. La-alloy, Nd-alloy and Cr-alloy are used to represent La0.8Ce0.2Ni4Co0.4Mn0.3Al0.3, La0.6Ce0.2Nd0.2Ni4Co0.4Mn0.3Al0.3 and La-0.6-Ce0.2Nd0.2Ni3.8Co0.4Mn0.3Al0.3Cr0.2, respectively. The XRD results indicated that annealed samples are all single-phase alloys with CaCu5 type structure. The maximum of both hydrogen content and discharge capacity is obtained for La-alloy 1.23 wt%H-2 and 321.1 mA h/g, respectively. All the investigated alloys are quiet stable with DH of hydrogen desorption about 36-38 kJ/mol H-2. Cycle life of alloy electrode has been improved by partial substitution of La for Nd and Ni for Cr. The highest capacity retention of 92.2% after 100 charge/discharge cycles at 1C has been observed for Nd-alloy. The hydrogen diffusion coefficient measured by PITT is higher at the start of charging process and dramatically reduces by 2-3 order of magnitude with saturation of b-hydride. The highest value 6.9 x 10(-13) cm(2)/s is observed for La alloy at 100% SOC. Partial substitution La for Nd and Cr for Ni in low-Co AB5 metal hydride alloys slightly reduces maximum discharge capacity, HRD performance and hydrogen diffusion kinetics. Low-Co alloys show good overall electrochemical properties compared to high-Co alloys and might be perspective materials for various electrochemical applications. (C) 2020 Hydrogen Energy Publications LLC. Published by Elsevier Ltd. All rights reserved. | 10.1016/j.ijhydene.2020.12.071 | La-alloy, Nd-alloy, Cr-alloy | 1.23 wt%H-2 (for La-alloy) | N/A | N/A | annealing
In the present work, we have studied the hydrogen absorption-desorption properties of the Ti2CrV alloy, and effect of cycling on the hydrogen storage capacity. The material has been characterized for the structure, morphology, pressure composition isotherms, hydrogen storage capacity, hydrogen absorption kinetics and the desorption profile at different temperatures in detail. The Ti2CrV crystallizes in body centered cubic (bcc) structure like TiCrV. The pressure composition isotherm of the alloy has been measured at room temperature and at 373K. The Ti2CrV alloy shows maximum hydrogen storage capacity of 4.37 wt.% at room temperature. The cyclic hydrogen absorption capacity of Ti2CrV alloy has been investigated at room temperature upto 10th cycle. The hydrogen storage capacity decreased progressively with cycling initially, but the alloy can maintain steady cyclic hydrogen absorption capacity 3.5 wt.% after 5th cycle. To get insight about the desorption behavior of the hydride in-situ desorption has been done at different temperatures and the amount of hydrogen desorbed has been calculated. The TG (Thermo gravimetric) and DTA analysis has been done on uncycled hydride shows that the surface poisoned sample gives a desorption onset temperature of 675K. The DSC measurement of uncycle and multi-cycled saturated hydrides shows that the hydrogen desorption temperature decreasing with cycling. Copyright (C) 2011, Hydrogen Energy Publications, LLC. Published by Elsevier Ltd. All rights reserved. | 10.1016/j.ijhydene.2011.04.135 | Ti2CrV | 4.37 wt.% (maximum) and 3.5 wt.% (after 5th cycle) | Room temperature, 373K | N/A | Cycling up to 10th cycle
TiH2-modified MgH2 was prepared by high energy reactive ball milling (HRBM) of Mg and Ti in hydrogen and showed high weight H storage capacity and fast hydrogenation/dehydrogenation kinetics. However, a decrease in the reversible H storage capacity on cycling at high temperatures takes place and is a major obstacle for its use in hydrogen and heat storage applications. Reversible hydrogen absorption/desorption cycling of the materials requires use of the working temperature >= 330 degrees C and results in a partial step-by-step loss of the recoverable hydrogen storage capacity, with less significant changes in the rates of hydrogenation/ dehydrogenation. After hydrogen desorption at 330-350 degrees C, hydrogen absorption can proceed at much lower temperatures, down to 24 degrees C. However, a significant decay in the reversible hydrogen capacity takes place with increasing number of cycles. The observed deterioration is caused by cycling-induced drastic morphological changes in the studied composite material leading to a segregation of TiH2 particles in the cycled samples instead of their initial homogeneous distribution. However, the introduction of 5 wt% of graphite into the MgH2-TiH2 composite system prepared by HRBM leads to an outstanding improvement of the hydrogen storage performance. Indeed, hydrogen absorption and desorption characteristics remain stable through 100 hydrogen absorption/desorption cycles and are related to an effect of the added graphite. The TEM study showed that carbon is uniformly distributed between the MgH2 grains covering segregated TiH2, preventing the grain growth and thus keeping the reversible storage capacity and the rates of hydrogen charge and discharge unchanged. Modelling of the kinetics of hydrogen absorption and desorption in the Mg-Ti and Mg-Ti-C composites showed that the reaction mechanisms significantly change depending on the presence or absence of graphite, the number of absorption-desorption cycles and the operating temperature. | 10.1039/c8ta02969e | TiH2-modified MgH2 | High weight H storage capacity (not specific value) | >=330°C for reversible hydrogen absorption/desorption cycling, down to 24°C for hydrogen absorption after desorption at 330-350°C | N/A | Preparation by high energy reactive ball milling (HRBM) of Mg and Ti in hydrogen
LiBH4-MgH2 system in a 2 : 1 molar ratio constitutes a representative reactive hydride composite (RHC) for hydrogen storage. However, sluggish kinetics and poor reversibility hinder the practical applications. To ease these problems, amorphous TiB2 and NbB2 nanoparticles were synthesized and employed as catalysts for the 2LiBH(4)-MgH2 system. Isothermal de-/rehydrogenation and temperature programmed mass spectrometry (MS) measurements show that amorphous TiB2 and NbB2 nanoparticles can significantly improve the hydrogen storage performance of the 2LiBH(4)-MgH2 system. 9 wt% hydrogen can be released within only 6 min for nanoTiB(2)-doped 2LiBH(4)-MgH2, while for the undoped composite limited hydrogen of 3.9 wt% is released in 300 min at 400 degrees C. The dehydrogenation activation energies for the first and second steps are dramatically reduced by 40.4 kJ mol(-1) and 35.2 kJ mol(-1) after doping with nanoTiB(2). It is believed that TiB2 and NbB2 nanoparticles can first catalyze the dehydrogenation of MgH2, and then induce the decomposition of LiBH4 and meanwhile act as nucleation agents for MgB2, thereby greatly enhancing the kinetics of dehydrogenation. The present study gives clear evidence for the significant performance of transition metal boride species in doped RHCs, which is critically important for understanding the mechanism and further improving the hydrogen storage properties of RHCs. | 10.1039/c3ta12401k | LiBH4-MgH2 | 9 wt% (with nanoTiB(2) doping), 3.9 wt% (without doping) | 400 degrees C | N/A | Isothermal de-/rehydrogenation, temperature programmed mass spectrometry (MS) measurements
Metal hydrides are suitable for the compact, efficient and safe storage of hydrogen. Considering hydride-based hydrogen storage tanks, the enhancement of the heat and gas transport properties of the hydride bed is crucial for increased (un-)loading dynamics of the tank. In this contribution, pelletized composites of different hydrogen storage materials (lithium amide, sodium alanate, magnesium hydride and transition metal hydride Hydralloy C5) with expanded natural graphite (ENG) are discussed. The materials were admixed with up to 25 wt.% ENG and compacted at compaction pressures up to 600 MPa. The resulting hydride-ENG pellets exhibit an increased effective thermal conductivity which can be tuned in a wide range. The pellets have an increased volumetric H-2 storage capacity compared to loose hydride powders. High gas permeability in radial direction and sufficient thermal conductivity (>10 W m(-1) K-1) in combination with a stable pellet structure indicate a high potential to use suchlike prepared hydride-ENG composites for hydrogen storage applications with high loading dynamics. Copyright (C) 2012, Hydrogen Energy Publications, LLC. Published by Elsevier Ltd. All rights reserved. | 10.1016/j.ijhydene.2012.09.159 | Lithium amide, Sodium alanate, Magnesium hydride, Hydralloy C5 | Increased volumetric H-2 storage capacity compared to loose hydride powders (no specific value mentioned) | N/A | Compaction pressures up to 600 MPa | Admixed with up to 25 wt.% ENG and compacted
In this work, new results on the microstructure and hydrogen storage capacity of MgH2 with ZrF4 and NbF5 after cyclic loading are presented. Commercial MgH2 powder was mixed with 7 wt.% metal halide powder and subsequently ball milled in an inert atmosphere. The microstructure of the powders was investigated with high-resolution SEM using BSE/STEM/EDS detectors. The thin samples were prepared by FIB. The materials exhibited good reversibility and hydrogen sorption stability. However, the hydrogen storage capacity decreased in both materials after prolonged cycling at 325 degrees C. Better sorption stability was observed for MgH2 with ZrF4 than for MgH2/NbF5. Its microstructure consisted of an MgH2 matrix and stable nano-sized ZrF4 particles embedded in the core structure of the particles. The outer layer of the particles was identified as MgH2. The gradual decrease in the hydrogen storage capacity while cyclic loading for this particular material is due to some stabilization of the fraction of MgH2/Mg with continues increase of grain size in the MgH2/Mg regions, from about 10 nm after ball milling to hundreds of nanometers after cycling. The stabilization process makes a fraction of MgH2/Mg inactive in the process of hydrogen desorption/absorption. In contrast, the MgH2/NbF5 sample after cyclic loading exhibited an MgH2/Mg matrix with some amount of MgF2 phase and nano-sized Nb-rich precipitates. The formation of the MgF2 phase is mainly responsible for the lost of hydrogen storage capacity of the MgH2/NbF5 sample while cyclic loading. (C) 2010 Elsevier B.V. All rights reserved. | 10.1016/j.jallcom.2010.10.122 | MgH2 with ZrF4 and MgH2/NbF5 | Decreased after prolonged cycling at 325°C | 325°C | N/A | Ball milling, cyclic loading
Ammonia borane NH(3)BH(3) is a promising hydrogen storage material by virtue of a theoretical gravimetric hydrogen storage capacity (GHSC) of 19.5 wt%. However, stored hydrogen has to be effectively released, one way of recovering this hydrogen being the metal-catalyzed hydrolysis. The present study focuses on CoCl(2)-catalyzed hydrolysis of NH(3)BH(3) with the concern of improving the effective GHSC of the system NH(3)BH(3)-H(2)O. For that, NH(3)BH(3) is stored as a solid and H(2)O is provided in stoichiometric amount. By this way, an effective GHSC of 7.8 wt% has been reached at 25 degrees C. To our knowledge, it is the highest value ever reported. Besides, one of the highest hydrogen generation rates (HGRs, 21 ml(H(2)) min(-1)) has been found. In parallel, the increases of the water amount and temperature have been studied and the reaction kinetics has been determined. Finally, it has been observed that some NH(3) release, what is detrimental for a fuel cell. To summarize, high performances in terms of GHSCs and HGRs can be reached with NH(3)BH(3) and since research devoted to this boron hydride is at the beginning we may be confident in making it viable in a near future. (C) 2010 Elsevier B.V. All rights reserved. | 10.1016/j.jpowsour.2010.01.002 |  |  | 25 degrees C | N/A | Stoichiometric amount of H2O, solid state
The hydrogenation behavior of 3CaH(2)+4MgB(2)+CaF2 composite was studied by manometric measurements, powder X-ray diffraction, differential scanning calorimetry and attenuated total reflection infrared spectroscopy. The maximum observed quantity of hydrogen loaded in the composite was 7.0 wt%. X-ray diffraction showed the formation of Ca(BH4)(2) and MgH2 after hydrogenation. The activation energy for the dehydrogenation reaction was evaluated by DSC measurements and turns out to be 162 +/- 15 kJ mol(-1) H-2. This value decreases due to cycling to 116 +/- 5 kJ mol(-1) H-2 for the third dehydrogenation step. A decrease of ca. 25-50 degrees C in dehydrogenation temperature was observed with cycling. Due to its high capacity and reversibility, this composite is a promising candidate as a potential hydrogen storage material. (C) 2011 Elsevier Inc. All rights reserved. | 10.1016/j.jssc.2011.09.019 | 3CaH(2)+4MgB(2)+CaF2 | 7.0 wt% | N/A (dehydrogenation temperature decreased with cycling) | N/A | Manometric measurements, powder X-ray diffraction, differential scanning calorimetry and attenuated total reflection infrared spectroscopy
The dehydrogenation reaction pathway of a 0.91 (0.62LiBH(4)-0.38NaBH(4))-0.09Ni mixture in the temperature range of 25-650 degrees C in flowing Ar and the cycling stability in H-2 are presented. No H-2 is released immediately after melting at 225 degrees C. The major dehydrogenation occurs above 350 degrees C. Adding nano-sized Ni reduces the dehydrogenation peak temperatures by 20-25 degrees C, leading to three decomposition steps where Ni4B3 and Li1.2Ni2.5B2 are found in the major dehydrogenation products for the 1st and the 3rd step; whilst the Ni-free mixture decomposes through a two-step decomposition pathway. A total of 8.1 wt% of hydrogen release from the 0.91 (0.62LiBH(4)-0.38NaBH(4))-0.09Ni mixture is achieved at 650 degrees C in Ar. This mixture has a poor hydrogen cycling stability as its reversible hydrogen content decreases from 5.1 wt% to 1.1 wt% and 0.6 wt% during three complete desorption-absorption-cycles. However, the addition of nano-sized Ni facilitates the reformation of LiBH4. (C) 2018 Hydrogen Energy Publications LLC. Published by Elsevier Ltd. All rights reserved. | 10.1016/j.ijhydene.2018.04.211 | (0.62LiBH(4)-0.38NaBH(4))-0.09Ni | 5.1 wt%, 1.1 wt%, and 0.6 wt% | 25-650 degrees C | N/A | Flowing Ar, cycling stability in H-2
The penta-ammine vanadium (III) borohydride, i.e. V(BH4)(3)center dot 5NH(3), was successfully synthesized via ball-milling of VCl3 center dot 5NH(3) and LiBH4 in a molar ratio of 1:3. This compound was shown to release 11.5 wt% hydrogen with a H-2-purity of 85 mol% by 350 degrees C. To improve the dehydrogenation purity of V(BH4)(3)center dot 5NH(3), Mg(BH4)(2) with various molar ratios was mixed with V(BH4)(3)center dot 5NH(3) to synthesize expected ammine metal-mixed borohydrides, among which the formed VMg(BH4)(5)center dot 5NH(3) was indexed to be a monoclinic unit cell with lattice parameters of a = 19.611 angstrom, b = 14.468 angstrom, c = 6.261 angstrom, beta = 93.678 degrees and V = 1772.75 angstrom(3). Dehydrogenation results revealed that the Mg(BH4)(2) modified V(BH4)(3)center dot 5NH(3) system presents significantly enhanced dehydrogenation purity. For example, in the case of V(BH4)(3)center dot 5NH(3)/2Mg(BH4)(2) sample, 12.4 wt% pure hydrogen can be released upon heating to 300 degrees C. Further investigation on the dehydrogenation mechanism of the VMg(BH4)(5)center dot 5NH(3) system by isotope tagging revealed that the interactions of homo-polar BH units also participated throughout the dehydrogenation process (onset at 75 degrees C) as complementary to the prime combination of BH center dot center dot center dot HN. Copyright (C) 2013, Hydrogen Energy Publications, LLC. Published by Elsevier Ltd. All rights reserved. | 10.1016/j.ijhydene.2013.02.039 | VMg(BH4)(5)center dot 5NH(3) | 12.4 wt% (for V(BH4)(3)center dot 5NH(3)/2Mg(BH4)(2) sample) | 300 degrees C | N/A | Ball-milling, dehydrogenation upon heating
The hydrogen storage of metal hydrides (MHs) is an exothermic process. The reaction enthalpy of magnesium hydride is 75 kJ/mol. Phase change materials (PCM) can be integrated with a MH hydrogen storage tank (MHST) to recycle the absorption heat as the heat source for desorption. To improve the heat transfer and hydrogen storage performance, this work comparatively studied the various configurations of the PCM based MHST. A numerical model is built to trace the transfer and storage process for two MHSTs with the PCM surrounded layout and sandwiched MH-PCM units. The results show that the configuration methods of PCM affects the hydrogen storage performance. The sandwiched MH-PCM units has faster heat transfer and reaction rate for the larger heat transfer area and smaller thermal resistance. The amount of PCM affects the reaction fraction due to the heat storage capacity. For the MHST with sandwiched MH-PCM units, when the amount of PCM is sufficient, the reduction of PCM will slightly decrease the average absorption rate and increase the average desorption rate by 21.8%. Considering the weight of PCM, the quantitative relationship is established among the mass ratio of PCM to MH, the maximum conversion rate of MgH2 and the actual gravimetric hydrogen storage capacity. When the amount of PCM is just sufficient, there is a maximum gravimetric hydrogen storage capacity of 0.733 wt%. | 10.1016/j.apenergy.2021.117255 | Magnesium Hydride (MgH2) | N/A | N/A | N/A | Not specified
Electro-optical properties, the decomposition pathways and the pressure-dependent behaviours of Al3Li4(BH4)(13) have been investigated using a first-principle plane-wave pseudopotential method. Al3Li4(BH4)(13) is a kind of double-cation borohydride, consisting of distorted tetrahedral anions [Al(BH4)(4)](-) and cations [Li-4(BH4)](3+), which obeys the stability criteria of decomposition reactions. Herein, two possible decomposition reactions of the compound are proposed, which release 18 hydrogen molecules (about 12.03 wt%) in the first reaction and 24 hydrogen molecules (about 16.04 wt%) in the second reaction. On increasing the pressure on the structure, the lattice parameter, the volume of unit cell, the quasiparticle band gap and also enthalpy of the system decrease nearly monotonically; therefore, the acceptor levels gradually get filled and the Fermi level shifts upward. Results of computational investigations of the structural, electronic and thermodynamic parameters and their pressure-dependent behaviours indicate that Al3Li4(BH4)(13) has intriguing properties. Therefore, it would be a very promising material for hydrogen storage technology. | 10.1007/s12034-017-1442-9 | Al3Li4(BH4)(13) | 12.03 wt% (first reaction), 16.04 wt% (second reaction) | N/A | mentioned as increasing pressure, but no specific value provided | computational investigations using a first-principle plane-wave pseudopotential method
(LM)Ni4.49Co0.1Mn0.205Al0.205 hydrogen storage alloy powder was coated with 25 wt.% Cu by electroless plating in an acidic bath, compacted into disk-type electrodes at room temperature and the disks were finally coated with nickel by electroplating or sputtering. The characteristics of the metal hydride electrodes were examined through electrochemical measurements, scanning electron microscopy and mechanical testing. The nickel coating, when its amount was less than 2.5 wt.%, has improved the properties of electrodes, especially the cycle life and mechanical endurance. The effects were more significant when the nickel coating was done after one charge-discharge cycle or by sputtering. The mechanical strength of the electrodes increased on nickel coating but was not sufficient to prevent the alloy powder from falling off from electrode during cycling in the open half-cell. | 10.1016/0925-8388(95)01770-4 | (LM)Ni4.49Co0.1Mn0.205Al0.205 | N/A | Room temperature | N/A | Electroless plating, electroplating or sputtering for coating
Hydrogen desorption/absorption cycling properties of Ca(BH4)(2)+MgH2 mixture having 9.1 wt% of theoretical hydrogen capacity have been investigated. The hydrogenation reaction sequence starting from the dehydrogenated product CaH2+CaB6+Mg was thoroughly followed using X-ray diffraction, and that can be summarized as (i) Mg+H-2 -> MgH2, (ii) 4CaH(2)+3MgH(2 ->)Ca(4)Mg(3)H(14), (iii) Ca4Mg3H14+2CaB(6)+20H(2)-> 6Ca(BH4)(2)+3MgH(2). The steps (i) and (ii) proceeded rather fast, and the total amount of reabsorbed hydrogen was governed by the step (iii). The kinetics of the step (iii) was critically affected by the temperature of dehydrogenation/hydrogenation reaction, which we mainly attributed to the microstructure of the dehydrogenated product such as particle size. We indirectly proved our hypothesis by showing that inserting high-energy ball-milling process during hydrogenation is more effective than simply increasing the reaction time. Optimal reversibility was achieved from the sample which was dehydrogenated at 673 K and hydrogenated at 623 K. (c) 2009 Elsevier B.V. All rights reserved. | 10.1016/j.jallcom.2009.11.190 | Ca(BH4)2 + MgH2 | 9.1 wt% (theoretical) | N/A (dehydrogenation/hydrogenation reaction temperature mentioned, but not a fixed value) | N/A (no information available) | Dehydrogenation at 673 K and hydrogenation at 623 K; high-energy ball-milling process during hydrogenation
The hybrid hydrogen storage method consists of the combination of both solid-state metal hydrides and gas hydrogen storage. This method is regarded as a promising trade-off solution between the already developed high-pressure storage reservoir, utilized in the automobile industry, and solid-state storage through the formation of metal hydrides. Therefore, it is possible to lower the hydrogen pressure and to increase the hydrogen volumetric density. In this work, we design a non-stoichiometric AB(2) C14-Laves alloy composed of (Ti0.9Zr0.1)(1.25)Cr0.85Mn1.1Mo0.05. This alloy is synthesized by arc-melting, and the thermodynamic and kinetic behaviors are evaluated in a high-pressure Sieverts apparatus. Proper thermodynamic parameters are obtained in the range of temperature and pressure from 3 to 85 degrees C and from 15 to 500 bar: Delta H-abs. = 22 +/- 1 kJ/mol H-2, Delta S-abs. = 107 +/- 2 J/K mol H-2, and Delta H-des. = 24 +/- 1 kJ/mol H-2, Delta S-des. = 110 +/- 3 J/K mol H-2. The addition of 10 wt.% of expanded natural graphite (ENG) allows the improvement of the heat transfer properties, showing a reversible capacity of about 1.5 wt.%, cycling stability and hydrogenation/dehydrogenation times between 25 to 70 s. The feasibility for the utilization of the designed material in a high-pressure tank is also evaluated, considering practical design parameters. | 10.3390/en13112751 | (Ti0.9Zr0.1)(1.25)Cr0.85Mn1.1Mo0.05 | N/A | 3 to 85 degrees C | 15 to 500 bar | None (thermodynamic and kinetic behaviors evaluated in a high-pressure Sieverts apparatus)
With the intention of improving the hydrogenation/dehydrogenation kinetics of Mg, Mg-7.5 wt % Nb nanocomposite has been prepared by hydrogen plasma-metal reaction approach. The spherical Nb nanoparticles (NPs) of 12 nm are uniformly decorated on the surface of Mg NPs. The Mg-Nb nanocomposite can quickly uptake 4.0 wt % H-2 in 10 min and reach a saturation value of 5.7 wt % H-2 in 60 min at 473 K. Furthermore, it can also release 4.0 wt % H-2 in 60 min at 573 K. The reversible hydrogen storage capacity is as high as 7.0 wt % at 673 K. Nb NPs transform into NbH during hydrogenation and recover after dehydrogenation process. They restrain the growth of Mg and work as catalysts to accelerate the hydrogen transportation in the Mg-based nanocomposite by decreasing the activation energies of hydrogenation/dehydrogenation to 70.9 and 86.4 kJmol(-1), respectively. The catalytic mechanism of Nb NPs is explained in terms of spillover, d-electrons and electronegativity effects. The nanosizing effects of both Mg and Nb and the catalytic effect of Nb NPs give rise to the improved hydrogen storage properties of the Mg-Nb nanocomposite at moderate temperatures. | 10.1021/acs.jpcc.5b03442 | Mg-7.5 wt % Nb | Up to 7.0 wt % | 473 K, 573 K, 673 K | N/A | Hydrogen plasma-metal reaction approach
Although alane (AlH3) has many interesting properties as a hydrogen storage material, it cannot be regenerated on-board a vehicle. One way of overcoming this limitation is to formulate an alane slurry that can be easily loaded into a fuel tank and removed for off-board regeneration. In this paper, we analyze the performance of an on-board hydrogen storage system that uses alane slurry as the hydrogen carrier. A model for the on-board storage system was developed to analyze the AlH3 decomposition kinetics, heat transfer requirements, stability, startup energy and time, H-2 buffer requirements, storage efficiency, and hydrogen storage capacities. The results from the model indicate that reactor temperatures higher than 200 degrees C are needed to decompose alane at reasonable liquid hourly space velocities, i.e., > 60 h(-1). At the system level, a gravimetric capacity of 4.2 wt% usable hydrogen and a volumetric capacity of 50 g H-2/L may be achievable with a 70% solids slurry. Under optimum conditions, similar to 80% of the H-2 stored in the slurry may be available for the fuel cell engine. The model indicates that H-2 loss is limited by the decomposition kinetics rather than by the rate of heat transfer from the ambient to the slurry tank. (C) 2009 Professor T. Nejat Veziroglu. Published by Elsevier Ltd. All rights reserved. | 10.1016/j.ijhydene.2009.07.013 |  | 4.2 wt% and 50 g H-2/L | >200 degrees C | N/A | Decomposition kinetics, heat transfer requirements, stability, startup energy and time
In the present study, NaXH3 (X = Mn, Fe, Co) perovskite type hydrides have been investigated by performing first-principles calculation. The results of the structural optimizations show that all these compounds have negative formation energy implying the thermodynamic stability and synthesisability. The mechanical stability of these compounds has been studied with the elastic constants. Moreover, the polycrystalline properties like bulk modulus, Poisson's ratio, etc. have been obtained using calculated elastic constants of interest compounds. The electronic properties have been studied and band structures have been drawn with the corresponding partial density of states. These plots indicated that NaXH3 hydrides show metallic characteristics. The charge transfer characteristics in these compounds have been studied with the Bader partial charge analysis. The phonon dispersion curves and corresponding density of states indicated that NaXH3 compounds are dynamically stable compounds. The investigation on hydrogen storage characteristics of NaXH3 compounds resulted in hydrogen storage capacities of 3.74, 3.70 and 3.57 wt% for X = Mn, Fe and Co, respectively. The present study is the first investigation of NaXH3 perovskite type hydrides as known up to date and may provide remarkable contribution to the future researches in hydrogen storage applications. (C) 2019 Hydrogen Energy Publications LLC. Published by Elsevier Ltd. All rights reserved. | 10.1016/j.ijhydene.2019.09.201 | NaXH3 (X = Mn, Fe, Co) | 3.74 wt% (Mn), 3.70 wt% (Fe), 3.57 wt% (Co) | N/A | N/A | N/A
The (Ti0.85Zr0.15)(1.05)Mn1.2Cr0.6V0.1M0.1 (M=Ni, Fe, Cu) alloys with a single C14-type Laves phase have been fabricated by arc melting. They are able to be easily activated by one hydrogen absorption and desorption cycle under 4 MPa hydrogen pressure and vacuum at room temperature. Partial substitution of M for Mn results in the increase of hydrogenation and dehydrogenation capacities in an order of Ni | 10.1016/j.pnsc.2017.09.007 | (Ti0.85Zr0.15)(1.05)Mn1.2Cr0.6V0.1M0.1 (M=Ni, Fe, Cu) |  | Room temperature | 4 MPa | Arc melting, one hydrogen absorption and desorption cycle under the specified pressure and vacuum at room temperature
Hydrogen storage is one of the attractive research interests in recent years due to the advantages of hydrogen to be used as energy source. The studies on hydrogen storage applications focus mainly on investigation of hydrogen storage capabilities of newly introduced compounds. The present paper aims at characterization of CaXH3 (X: Mn, Fe, or Co) perovskite-type hydrides for the first time to understand their potential contribution to the hydrogen storage applications. CaXH3 compounds have been investigated by density functional theory studies to reveal their various characteristics and hydrogen storage properties. CaXH3 compounds have been optimized in cubic crystal structure and the lattice constants of studied compounds have been obtained as 3.60, 3.50, and 3.48 angstrom for X: Mn, Fe, and Co compounds, respectively. The optimized structures have negative formation enthalpies pointing out that studied compounds are thermodynamically stable and could be synthesized experimentally. The gravimetric hydrogen storage densities of X: Mn, Fe, and Co compounds were found in as 3.09, 3.06, and 2.97 wt%, respectively. The revealed values for hydrogen storage densities indicate that CaXH3 compounds may be potential candidates for hydrogen storage applications. Moreover, various mechanical parameters of interest compounds like elastic constants, bulk modulus, and Poisson's ratio have been reported throughout the study. These compounds were found mechanically stable with satisfying Born stability criteria. Further analyses based on Cauchy pressure and Pugh criterion, showed that they have brittleness nature and relatively hard materials. In addition, the electronic characteristics, band structures, and associated partial density of states of CaXH3 hydrides have been revealed. The dynamic stability behavior of them was verified based on the phonon dispersion curves. | 10.1002/er.5062 | CaXH3 (X: Mn, Fe, or Co) | 2.97-3.09 wt% | N/A | N/A | N/A
The isothermal sections of the Nd-Mg-Co phase diagram at 300 and 500 degrees C have been constructed on the basis of X-ray diffraction (XRD), Wavelength Dispersive Spectrometry (WDS) and Electron Probe Micro Analyzer (EPMA) analysis. The existence of two ternary compounds Nd4Mg3Co2 (own structure type) and Nd4MgCo (Gd4RhIn type) was confirmed. The latter has homogeneity range defined as Nd4-xMg1+xCo with 0 <= x <= 0.2 at 300 degrees C. and 0 <= x <= 0.3 at 500 degrees C. Four new ternary compounds were identified in this work: Nd23-xMg4+xCo7 (Pr23Mg4Ir7 type; -1.5 <= x <= 0.1 at 300 degrees C and -0.6 <= x <= 0.3 at 500 degrees C); NdMg2Co9 (YIn2Ni9 type), similar to Nd77Mg14Co9 (cubic) and similar to Nd56Mg6Co38 (unknown crystal structure). Two binary compounds, NdCo2 and NdCo3, were found to dissolve significant amount of Mg with the formation of substitutional solid solutions Nd1-xMgxCo2 (MgCu2 type; x <= 0.1 at 300 degrees C and x <= 0.15 at 500 degrees C) and Nd1-xMgxCo3 (PuNi3 type; x <= 0.33 at 300 degrees C and x <= 0.5 at 500 degrees C), respectively. The Nd4Mg3Co2, Nd4-xMg1+xCo, Nd23-xMg4+xCo7 and Nd1-xMgxCo2 compounds irreversibly absorb hydrogen at room temperature and pressure 1-10 bar to form crystalline or amorphous hydrides with hydrogen content 1.6-2.1 wt. %. Hydrogen thermal desorption from these hydrides in vacuum results in their disproportionation with formation of binary NdH2 hydride. The Nd1-xMgxCo3 (0 <= x <= 0.5) alloys reversibly absorb up to 1.3 wt. % of hydrogen. NdMg2Co9 compound has small hydrogenation capacity, absorbing only 0.5 wt. % at room temperature and hydrogen pressure 185 bar. | 10.1016/j.intermet.2017.04.006 | Nd4Mg3Co2 | 1.6-2.1 wt. % | N/A | 1-10 bar | Room temperature, pressure
In order to modulate the thermodynamic properties of the (Mg-Al)-H-2 system, the extended homogeneity range of the gamma-Mg17Al12] 12 intermetallic phase has been studied in Al-richer domain. In this paper, the two compounds at the nominal composition MgxAl100-x, X = 50 and 58.6 are presented. The samples were prepared by the bulk mechanical alloying (BMA) technique. This method was used because of its great advantages for industrial applications (reducing time process, solid preform, large scale production...). The structures and phase's homogeneity of alloying compounds were analyzed by several experimental measurements. The hydrogen absorption properties are presented at 350 degrees C. Samples X = 50 and 58.6 show a maximum hydrogen capacity of 3.5 and 3.7 wt%, respectively. For these two compounds, the pressure-composition isotherm (PCT) curves show two absorption plateaux, with equilibriums around 10 bar which are higher than that of pure MgH2. The shape discontinuity corresponds to the transformation Of gamma-Mg17Al12 to MgH2 and to the intermediate beta-Al3Mg2 phase, before the completed decomposition in MgH2 hydride and pure Al-fcc in a second step. After final desorption, the initial compounds are recovered, indicates that the reactions are reversible. These behaviors are confirmed by X-ray diffraction (XRD) patterns refined by the Rietveld method. (C) 2007 Elsevier B.V. All rights reserved. | 10.1016/j.jallcom.2006.12.055 | MgxAl100-x | 3.5 wt% (X = 50), 3.7 wt% (X = 58.6) | 350 degrees C | 10 bar (PCT curves) | Bulk mechanical alloying (BMA) technique
Mg can store up to similar to 7 wt.% hydrogen and has great potential as light-weight and low cost hydrogen storage materials. However hydrogen sorption in Mg typically requires similar to 573 K, whereas the target operation temperature of fuel cells in automobiles is similar to 373 K or less. Here we demonstrate that stress-induced orthorhombic Mg hydride (O-MgH2) is thermodynamically destabilized at similar to 373 K or lower. Such drastic destabilization arises from large tensile stress in single layer O-MgH2 bonded to rigid substrate, or compressive stress due to large volume change incompatibility in Mg/Nb multilayers. Hydrogen (H-2) desorption occurred at room temperature in O-MgH2 10 nm/O-NbH 10 nm multilayers. Ab initio calculations show that constraints imposed by the thin-film environment can significantly reduce hydride formation enthalpy, verifying the experimental observations. These studies provide key insight on the mechanisms that can significantly destabilize Mg hydride and other type of metal hydrides. Copyright (C) 2013, Hydrogen Energy Publications, LLC. Published by Elsevier Ltd. All rights reserved. | 10.1016/j.ijhydene.2013.04.098
This research comprehensively addressed various aspects of hydrogen storage, with a focus on metallic hydride materials, lithium hydride LiH, one of the lightest reversible metal hydrides, boasts a remarkable gravimetric density of up to 12.67 wt% and an impressive volumetric capacity of 4.95 Kg/100 L. Despite these strengths, challenges accompany lithium hydride, such as its elevated formation energy and a high desorption temperature around 600 K-700 K. In this work, ab initio calculations based on Density Functional Theory (DFT) were used to study the thermodynamic and electronic properties of this material with the aim of reducing the high temperature of decomposition while preserving a significant gravimetric capacity and satisfactory stability in line with the U.S. Department of Energy (DOE) standards for solid-state hydrogen storage (Delta Hf = - 40 kJ/mol.H2 and Td = 289 K-393 K). The results obtained show the influence of the doping effect firstly (Li1-xFxH, Li1-xNxH) on the improvement of the hydrogen storage properties, with a percentage gain of 50.64% for 4% doping with F and 49.08% for 8% doping with N. Secondly, a 38.63% gain in thermodynamic stability was observed by applying triaxial compressive stresses to the LiH compound. | 10.1016/j.ijhydene.2024.04.011 | LiH | Up to 12.67 wt% and 4.95 Kg/100 L | 600 K-700 K (desorption temperature) | N/A | N/A
The most attractive way to store hydrogen safely and economically is by storing it in metal hydrides. In particular, magnesium has attracted much interest since its hydrogen storage capacity exceeds that of known metal hydrides. Mg and Mg-based materials are lightweight and low cost, with high hydrogen storage capacity (7.6 wt%). However, commercial applications of Mg hydrides are currently hindered by their high absorption/desorption temperature and very slow reaction kinetics. One of the ways to improve the kinetics is by the addition of transition metal oxide. In this study, we have tried to improve the hydrogen absorption properties of Mg. The effect of transition oxides, such as YSZ (Y(2)O(3)-stabilized ZrO(2)), on the kinetics of the Mg hydrogen absorption reaction was investigated. MgH(x)-YSZ composites were synthesized by hydrogen-induced mechanical alloying. The powder synthesized was characterized by XRD, SEM, EDS and simultaneous TG/DSC analysis. The hydrogenation behaviors were evaluated using a Sievert's type automatic PCT apparatus. The absorption kinetics of MgH(x) with 5 wt% YSZ composites were determined at 423, 473, 523, 573 and 623 K. | 10.1088/0031-8949/2010/T139/014057 | MgH(x)-YSZ | 7.6 wt% | 423, 473, 523, 573, 623 K | N/A | Hydrogen-induced mechanical alloying; synthesized using XRD, SEM, EDS and simultaneous TG/DSC analysis
Lowering the dehydrogenation temperature and maintaining high dehydrogenation capacity are greatly hindering the practical application of alpha-AlH3 for the hydrogen fuel cell industry. Herein, the layered accordion-like V2C MXene is synthesized and doped into alpha-AlH3 by mild ball milling. The 1 wt.% V2C-catalyzed alpha-AlH3 possesses excellent dehydrogenation performance with a low initial decomposition temperature of 70.5 degrees C and a high hydrogen release capacity of 8.1 wt.%. Furthermore, 7.8 wt.% of hydrogen could be quickly released from alpha-AlH3-1 wt.% V2C composite within 15 min at 120 degrees C, with a lower activation energy of 69.5 kJ/mol than that of as-received sample. The excellent dehydrogenation performance is attributed to the high activity of the zero valence V catalyst which is transformed from the multivalent V during ball milling and to promote dissociation and reorganization of hydrogen. This effective approach significantly enhances the dehydrogenation of alpha-AlH3, providing a hopeful approach for modifying metal hydrides. | 10.1016/j.ijhydene.2023.12.196 | Alpha-AlH3 | 8.1 wt.% | Initial decomposition temperature: 70.5°C, Release at 120°C | N/A | Ball milling with 1 wt.% V2C doping
The hydrogen storage properties of a Li-Mg-N-H material doped by a 4 mol % Ti3Cr3V4 body centre cubic (BCC) alloy hydride and prepared with a ball-milling method were investigated by X-ray diffraction, scanning electron microscopy transmission electron microscopy and Sievert s technology test The results show that the Ti3Cr3V4 BCC alloy hydride/Li-Mg-N-H composite has good reversible hydrogen storage properties The dehydrogenation kinetics of the Li-Mg-N-H system can be greatly improved by doping the Ti3Cr3V4 BCC alloy hydride The composite desorbed 4 1 wt % hydrogen in the first 60 mm at 473 K under 0 1 MPa pressure, but when without the BCC alloy addition only 3 0 wt % hydrogen was desorbed under the same dehydrogenation condition It can be deduced that the Ti3Cr3V4 BCC alloy uniformly distributed in the Li-Mg-N-H substrate could decrease the activating energy of hydrogen molecules to H atoms and increase H diffusion paths in the composite, enhancing the dehydrogenation kinetics of the Li-Mg-N-H system | 10.1007/s12598-010-0181-5 | Ti3Cr3V4 | 4.1 wt% (desorption) | 473 K | 0.1 MPa | Ball-milling method, X-ray diffraction, scanning electron microscopy, transmission electron microscopy, Sievert's technology test
Favorable thermodynamics are a prerequisite for practical H-2 storage materials for vehicular applications. Destabilization of metal hydrides is a versatile route to finding materials that reversibly store large quantities of H-2. First principles calculations have proven to be a useful tool for screening large numbers of potential destabilization reactions when tabulated thermodynamic data are unavailable. We have used first principles calculations to screen potential destabilization schemes that involve Sc-containing compounds. Our calculations use a two-stage strategy in which reactions are initially assessed based on their reaction enthalpy alone, followed by more detailed free energy calculations for promising reactions. Our calculations indicate that mixtures of ScH2 + 2LiBH(4), which will release 8.9 wt.% H-2 at completion and will have an equilibrium pressure of 1 bar at around 330 K, making this compound a promising target for experimental study. Along with thermodynamics, favorable kinetics are also of enormous importance for practical usage of these materials. Experiments would help identify possible kinetic barriers and modify them by developing suitable catalysts. (C) 2006 Elsevier B.V. All rights reserved. | 10.1016/j.jallcom.2006.10.166 |  | 8.9 wt.% H-2 | 330 K | 1 bar | None mentioned
Materials used as a compacting agent in the production of metal hydride electrodes influence the electrode performance, e.g. cycle life and high rate dischargeability. We have tested several metal hydride electrodes compacted with different metal powders: copper, nickel, cobalt and gold as well as platinum on carbon. The hydrogen storage material of all these electrodes was ZrV0.5Ni1.5. The compacted electrodes were cycled in a 6 M KOH electrolyte. Electrodes using nickel as compacting powder showed the best activation, while copper compacted electrodes showed the best cyclic stability. The ratio of compacting material to the active material is also important as it affects the internal resistance of the electrode. This is especially true for an alloy to binder ratio higher than 25 wt.%. Cobalt shows a partly reversible reaction at the standard potential of -0.83 V vs. the Hg/HgO/OH- reference electrode; it can therefore increase the capacity of the cobalt compacted electrode. | 10.1016/0925-8388(94)90007-8 | ZrV0.5Ni1.5 |  | N/A | N/A | Cycled in a 6 M KOH electrolyte
In the search for hydrogen-storage materials with a high gravimetric capacity, MgyTi((1-y)) alloys, which exhibit excellent kinetic properties, form the basis for more advanced compounds. The plateau pressure of the Mg-Ti-H system is very low (approximate to 10(-6) bar at room temperature). A way to increase this pressure is by destabilizing the metal hydride. The foremost effect of incorporating an additional element in the binary Mg-Ti system is, therefore, to decrease the stability of the metal hydride. A model to calculate the effect on the thermodynamic stability of alloying metals was developed by Miedema and co-workers. Adopting this model offers the possibility to select promising elements beforehand. Thin films consisting of Mg and Ti with Al or Si were prepared by means of e-beam deposition. The electrochemical galvanostatic intermittent titration technique was used to obtain pressure-composition isotherms for these ternary materials and these isotherms reveal a reversible hydrogenstorage capacity of more than 6 wt. %. In line with the calculations, substitution of Mg and Ti by Al or Si indeed shifts the plateau pressure of a significant part of the isotherms to higher pressures, while remaining at room temperature. It has been proven that, by controlling the chemistry of the metal alloy, the thermodynamic properties of Mg-based hydrides can be regulated over a wide range. Hence, the possibility to increase the partial hydrogen pressure, while maintaining a high gravimetric capacity creates promising opportunities in the field of hydrogen-storage materials, which are essential for the future of the hydrogen economy. | 10.1002/chem.200700747 | MgyTi((1-y)) alloys, ternary materials (Mg-Ti-Al and Mg-Ti-Si) | more than 6 wt. % | room temperature | up to 10(-6) bar, higher pressures achieved with alloying | e-beam deposition for thin film preparation, electrochemical galvanostatic intermittent titration technique
We experimentally investigate several hydrogen storage reactions based on thermodynamic destabilization of LiBH4. The destabilized mixtures include nine M(H-2)-LiBH4 compositions, where M(H-2) = Al, Mg, Ti, Sc, V, Cr, MgH2, CaH2, or TiH2, which were selected on the basis of favorable thermodynamics predicted by recent first-principles computational study (Siegel, D. J.; Wolverton, C.; Ozolins, V. Phys. Rev. B: Condens. Matter, Mater. Phys. 2007, 76, 134102). For all compositions, our measurements reveal significant kinetic barriers for hydrogen release, evidenced by high desorption temperatures (> 300 degrees C) and exceedingly slow hydrogen release rates. Characterization of the desorbed reaction phases indicate that less than half of the mixtures examined (M(H2) = MgH2, Mg, Al, and CaH2) follow the thermodynamically expected reaction pathway, resulting in the formation of metal boride products (MgB2, AlB2, and CaB6, respectively). Hydrogen release/uptake data for these compositions indicate that the MgH2-(LiBH4)(2) and Al-(LiBR4)(2) reactions are reversible (10.2 and 6.7 wt %, respectively) at increased desorption pressures of 5 and 3 bar H-2, respectively, while CaH2-(LiBH4)(6) is irreversible under the conditions tested. For the remaining compositions, M(H-2) = Sc, V, Cr, Ti, and TiH2, we surmise that substantial limitations in kinetics inhibit the expected formation of metal boride products. Finally, we discuss how the relative physical properties, in particular the melting point of the reactants and products, correlate with desorption route and reversibility. | 10.1021/jp076434z | M(H-2)-LiBH4 (various combinations) | N/A | > 300 degrees C (desorption temperature) | Up to 5 bar H-2 (MgH2-(LiBH4)(2)), up to 3 bar H-2 (Al-(LiBR4)(2)) | N/A
In the context of the growing hydrogen (H-2) economy, the demand for H2 storage materials is high, and metal borohydrides are of particular interest. Magnesium borohydride, Mg(BH4)(2), has one of the highest hydrogen capacities of all known metal hydrides (14.9 wt % H) but suffers from high operating temperatures, slow kinetics for (de)hydrogenation, and the loss of capacity upon cycling. Strategies to address these challenges include nanoencapsulation and the use of chemical additives. This work is the first to utilize these two strategies simultaneously by using atomic layer deposition (ALD). For this new approach to modify borohydrides, we chose the well-studied Al2O3 ALD process using trimethylaluminum and water. Although there has been limited use of aluminum-based additives for Mg(BH4)(2), we demonstrate that the low-temperature H-2 capacity was doubled, desorption kinetics were increased by a factor of 3, and 100 cycles of Al2O3 suppressed the release of diborane compared to the uncoated Mg(BH4)(2). We identified that the use of trimethylaluminum and water in the ALD process affected the decomposition pathway and that the Al2O3 film growth is dominated by infiltration due to the high porosity of the gamma-phase Mg(BH4)(2). From these results, the potential of ALD as a method to functionalize solid-state H-2 storage materials is inferred, and recommendations for future ALD processes are presented. | 10.1021/acsaem.0c02314 | Magnesium borohydride (Mg(BH4)2) | 14.9 wt % H | High operating temperatures | N/A | Cycling, nanoencapsulation, chemical additives
Hydrogen storage is a crucial step in commercializing hydrogen-based energy production. Solid-state hydrogen storage has gained much attention from researchers and needs extensive research. In the present study, we investigate the structural, mechanical, and optoelectronic properties of lithium-based LiAH3 (A=Mn, Fe, Co) metal hydrides to elucidate their potential for solid-state hydrogen storage. First, we evaluate the structure stability of LiAH3 hydrides using formation enthalpies calculations. Then, the mechanical stability is determined by elastic stiffness constants, which reveal that LiAH3 hydrides are stable mechanically as they meet the Born stability requirements. Electronic band structure calculations manifest that all LiAH3 hydrides possess a metallic character. Several optical properties have been discussed in detail. The gravimetric hydrogen storage capacities of LiMnH3, LiFeH3 and LiCoH3 hydrides are 4.65, 4.60 and 4.39 wt%, respectively, achieving the target of US-DOE for rechargeable equipment. Additionally, we have determined the volumetric hydrogen storage capacities (Cv) for all LiAH3 hydrides. It is worth mentioning that the highest Cv values have been obtained to be 180.80, 188.18 and 177.25gH2l-1 for LiMnH3, LiFeH3 and LiCoH3 hydrides, respectively, which have achieved the US-DOE target set for 2025. Our investigation predicts the applicability of lithium-based hydrides as promising solid-state hydrogen storage materials. In this work, we have comprehensively studied the structural, mechanical, optoelectronic and hydrogen storage properties of lithium-based LiAH3 (A=Mn, Fe, Co) metal hydrides. The gravimetric hydrogen storage capacities of LiAH3 hydrides have achieved the target the US-DOE set for rechargeable devices. Furthermore, the volumetric hydrogen storage capacities for the studied hydrides have been obtained to be 180.80, 188.18 and 177.25 gH2l-1 for LiMnH3, LiFeH3 and LiCoH3 hydrides, respectively, which have achieved the US-DOE target set for 2025. Our finding suggests that lithium-based metal hydrides have the potential to be utilized in advanced solid-state hydrogen storage systems. image | 10.1002/slct.202304582 | LiAH3 (A=Mn, Fe, Co) | Gravimetric (4.65 wt%, 4.60 wt%, 4.39 wt%) and Volumetric (180.80 gH2/l-1, 188.18 gH2/l-1, 177.25 gH2/l-1) | N/A | N/A | N/A
We report the hydrogen storage properties of the bilayer h-BN/Gr heterostructure using the density functional theory calculations incorporating DFT-D2 and D3 dispersion corrections. The hydrogen molecules are adsorbed in between the two monolayers and on top of the graphene layer with a maximum gravimetric density of 5.83 wt %. The average adsorption energy per hydrogen molecules (-0.23 eV/H-2) is in line with the USDOE benchmark. DFT-D3 shows an enhancement in the adsorption energy by 0.01-0.02 eV. The potentiality of the h-BN/Gr heterostructure for hydrogen storage material can be ascertained from the fact that the material can adsorb hydrogen molecules at all available sites within the binding energy limit (-0.15 to -0.60 eV/H-2) without external factors such as metal decorations, electric field, or strain. The hydrogen adsorption on h-BN/Gr is highly modulated by weak van der Waals and electrostatic interactions. | 10.1021/acs.energyfuels.2c02698 | h-BN/Gr heterostructure | 5.83 wt % | N/A | N/A | None mentioned (density functional theory calculations)
Hydrogen-based power systems require safe, efficient and robust hydrogen storage solutions. In this regard, metal hydrides become increasingly important because of their extremely high volumetric hydrogen capacity and their moderate operation pressures. The loading and unloading dynamics of hydride-based hydrogen tanks is mainly influenced by the intrinsic hydrogen sorption kinetics of the storage material as well as by the heat and gas transport properties of the hydride bed. In this contribution, pelletized composites of the room-temperature hydrogen storage material Hydralloy C5(2) (AB(2)-type) with expanded natural graphite (ENG) are discussed in view of high-dynamic hydrogen solid-state storage applications. Powdery Hydralloy C5(2) is blended with up to 12.5 wt.% ENG. The blend is pelletized at compaction pressures up to 600 MPa. The Hydralloy ENG pellets exhibit an increased effective thermal conductivity and provide an increased volumetric H-2 storage capacity compared to loose powders. The hydrogenation behavior at different temperatures and for various hydrogenation dehydrogenation cycles is discussed. Furthermore, the stability of the pellets throughout cyclic hydrogenation is evaluated. High gas permeability in radial direction and sufficient thermal conductivity in combination with a stable pellet structure underline the potential of Hydralloy ENG composites for hydrogen storage applications with high loading dynamics. (C) 2012 Elsevier B.V. All rights reserved. | 10.1016/j.jpowsour.2012.12.044 |  |  | room temperature | up to 600 MPa (compaction pressure) | blending with up to 12.5 wt.% expanded natural graphite (ENG), pelletizing at compaction pressures up to 600 MPa
In the context of energy carrier, storage of hydrogen is one of the key challenges for research today. The group of Mg-based hydrides stands as a promising candidate for competitive hydrogen storage with high reversible hydrogen capacity. The present studies report encouraging results for Mg-Al system with Nb(2)O(5) additive catalyst. Three nominal compositions [(Mg(x)Al(100-x))-99 + (Nb(2)O(5))-1 mol.%], X = 100 (Mg), X = 39 (beta-Mg(2)Al(3)) and X = 70 (Mg + gamma-Mg(17)Al(12)) have been investigated for their hydrogen equilibrium pressure of absorption and desorption reactions, from 250 degrees C to 400 degrees C. Decomposition of initial Nb(2)O(5) phase was shown after long annealing of samples, with reduction into other oxides. Moreover, the hydrogenation of Mg-Al alloys leads to separate initial phase(s) through several stages with the formation of MgH(2) hydride and metallic Al-fcc as the final products. This behavior is clearly visible from multi-plateaux of pressure-composition isotherm curves. In the case of the X = 70 compound, the reaction was accomplished through three reversible transformation steps. The hydrogen weight capacity of 4.7 wt.% has been found at 250 degrees C under reproducible conditions. (c) 2008 International Association for Hydrogen Energy. Published by Elsevier Ltd. All rights reserved. | 10.1016/j.ijhydene.2008.11.039 | (Mg(x)Al(100-x))-99 + (Nb(2)O(5))-1 mol.% | 4.7 wt.% | 250-400 degrees C | N/A | reproducible conditions
Nanocrystalline Mg powder without and with 2 mol% Nb2O5 catalyst was studied in a 6 M KOH electrolyte as electrode material for electrochemical hydrogen charging processes. Since the hydrogen overpotential of Mg, which is a measure of the hydrogen evolution at the electrode surface, was observed to be reduced by the addition of Nb2O5, it is assumed that the catalyst influences the electrode reactions. Considering this assumption hydrogenation was studied at different current densities. The storage capacity as well as the kinetic of Mg/Nb2O5 electrodes increased significantly up to 1 wt.% H-2 at a charging time of 30 min with decreasing current density. The storage capacity of nanocrystalline Mg powder showed only minor changes to lower hydrogen contents with decreasing current density. (c) 2005 Elsevier B.V. All rights reserved. | 10.1016/j.jallcom.2005.06.063 | Mg (with and without Nb2O5) | up to 1 wt.% H-2 | N/A | N/A | in a 6 M KOH electrolyte, at different current densities
Development of active and earth-abundant catalysts is pivotal to render hydrazine monohydrate (N2H4-H2O) viable as a hydrogen carrier. Herein, we report the synthesis of noble-metalfree Ni-W-O-derived catalysts using a hydrothermal method in combination with reductive annealing treatment. Interestingly, the thus-prepared Ni-based catalysts exhibit remarkably distinct catalytic properties toward N2H4-H2O decomposition depending upon the annealing temperature. From a systematic phase/ microstructure/chemical state characterization and the first-principles calculations, we found that the variation of the apparent catalytic properties of these Ni-based catalysts should stem from the formation of different Ni-W alloys with distinct intrinsic activity, selectivity, and distribution state. The thereby chosen Ni- W alloy nanocomposite catalyst prepared under an optimized condition showed high activity, nearly 100% selectivity, and excellent stability toward N2H4-H2O decomposition for hydrogen production. Furthermore, this noble-metal-free catalyst enables rapid hydrogen production from commercially available N2H4-H2O solution with an intriguingly high hydrogen capacity of 6.28 wt % and a satisfactory dynamic response property. These results are inspiring and momentous for promoting the use of the N2H4-H2O-based H-2 source systems. | 10.1021/acssuschemeng.9b07782 | Ni-W alloy nanocomposite | 6.28 wt % | N/A | N/A | Hydrothermal method in combination with reductive annealing treatment
In the study presented here, an apparatus that correctly measured pressure-composition isotherms (PCi) at high pressures (up to 100 MPa) and temperatures (up to 200 degrees C) was developed. The PCi characteristics of a vanadium-titanium-chromium alloy at high pressure and temperature were examined with the apparatus to develop a metal hydride (MH) compressor. It was revealed that it is possible to use a 40 V-20Ti-40Cr (at%) alloy with a heat source below 200 degrees C for hydrogen compression in the approximate range of 2.1-30.0 MPa. The compressed content reached approximately 1.8 wt%, which is almost the same as the reversible hydrogen capacity at 20 degrees C. (C) 2019 Hydrogen Energy Publications LLC. Published by Elsevier Ltd. All rights reserved. | 10.1016/j.ijhydene.2019.03.008 | 40 V-20Ti-40Cr (at%) | approximately 1.8 wt% | up to 200 degrees C | up to 100 MPa | N/A
Lithium-beryllium hydrides are a new group of metal hydrides for hydrogen storage. They show the highest reversible hydrogen capacity (more than 8 wt.%) of all known metal hydrides. Measurements of equilibrium pressures of the Li-Be hydrides indicate that these materials can be used at temperatures down to 150 degrees C. Fully reversible and safe, these materials offer a new prospect for hydrogen storage, especially for small-scale applications where capacity is critical. (C) 2000 Elsevier Science S.A. All rights reserved. | 10.1016/S0925-8388(00)00883-5 | Lithium-beryllium hydride | More than 8 wt.% | Down to 150 degrees C | N/A (mentioned as "equilibrium pressures") | None mentioned specifically
Potassium(I) amidotrihydroborate (KNH2BH3) is a newly developed potential hydrogen storage material representing a completely different structural motif within the alkali metal amidotrihydroborate group. Evolution of 6.5 wt % hydrogen starting at temperatures as low as 80 degrees C is observed and shows a significant change in the hydrogen release profile, as compared to the corresponding lithium and sodium compounds. Here we describe the synthesis, structure, and hydrogen release characteristics of KNH2BH3. | 10.1021/ja100167z | Potassium(I) amidotrihydroborate (KNH2BH3) | 6.5 wt % | 80 degrees C | N/A | Not specified
A composite material synthesis, based on Manganese oxide (MnO2) anchored to a functionalized polymeric matrix, was optimized. For this investigation two different MnO2 loadings were selected (16 and 80 wt%) in order to understand the relation between the oxide content, chemical-physical characteristic and the H-2 sorption properties. SEM, XRD were carried out and the obtained results were correlated to the H-2 sorption/desorption characterizations by Sievert apparatus. From these measurements at 50 degrees C/40 bar, the sample containing 16 wt% of metal oxide content has revealed a low H-2 sorption capability (0,04 wt%), while the 80 wt% sample showed a very high H-2 storage value (3 wt%). A short sorption/desorption cycles were carried out and a good reversibility was revealed. A modelling study, ab-initio Density Functional Theory (DFT) calculations, was carried out. The starting unit cell was MnO2 while Mn24O48 was considered as a supercell. The number of H atoms was gradually increased and desorption energy was calculated. Desorption energy starts from 366 kJ/mol and decreases by increasing the number of H atoms. For the experimental H-2 sorption value (1,7 wt%) it was calculated the number of the respective H atoms (36) and the corresponding desorption energy (150 kJ/mol). (C) 2017 Hydrogen Energy Publications LLC. Published by Elsevier Ltd. All rights reserved. | 10.1016/j.ijhydene.2017.02.111 | MnO2 anchored to a functionalized polymeric matrix | 0.04 wt% (for 16 wt% sample), 3 wt% (for 80 wt% sample) | 50 degrees C | 40 bar | N/A
We demonstrate that NaAlH4 confined within the nanopores of a titanium-functionalized metal-organic framework (MOF) template MOF-74(Mg) can reversibly store hydrogen with minimal loss of capacity. Hydride-infiltrated samples were synthesized by melt infiltration, achieving loadings up to 21 wt %. MOF-74(Mg) possesses one-dimensional, 12 angstrom channels lined with Mg atoms having open coordination sites, which can serve as sites for Ti catalyst stabilization. MOF-74(Mg) is stable under repeated hydrogen desorption and hydride regeneration cycles, allowing it to serve as a nanoreactor. Confining NaAlH4 within these pores alters the decomposition pathway by eliminating the stable intermediate Na3AlH6 phase observed during bulk decomposition and proceeding directly to NaH, Al, and H-2, in agreement with theory. The onset of hydrogen desorption for both Ti-doped and undoped nano-NaAlN4@MOF-74(Mg) is similar to 50 degrees C, nearly 100 degrees C lower than bulk NaAlH4. However, the presence of titanium is not necessary for this increase In desorption kinetics but enables rehydriding to be almost fully reversible. Isothermal kinetic studies Indicate that the activation energy for H-2 desorption Is reduced from 793 kJ mol(-1) In bulk Ti-doped NaAlH4 to 574 kJ mol(-1) for nanoconfined NaAlH4. The structural properties of nano-NaAlH4@MOF-74(Mg) were probed using Na-23 and Al-27 solid-state MAS NMR, which indicates that the hydride Is not decomposed during Infiltration and that Al is present as tetrahedral AlH4 anions prior to desorption and as Al metal after desorption. Because of the highly ordered MOF structure and monodisperse pore; dimensions, our results allow key template features to be identified to ensure reversible, low-temperature hydrogen Storage. | 10.1021/nn304514c | NaAlH4 | up to 21 wt % | ~50°C (onset of hydrogen desorption) | N/A | Confinement within nanopores of titanium-functionalized MOF-74(Mg), melt infiltration, repeated hydrogen desorption and hydride regeneration cycles
In this paper, a new hydrogen storage composite based on magnesium hydride and metal-organic framework MIL-101(Cr) (an acronym for Material Institute Lavoisier) has been mechanically synthesized and investigated. The hydrogen sorption and desorption behavior in the composite was investigated for the temperature and pressure ranges of (593-653) K and (0-3) MPa, respectively. According to the pressure-composition -temperature isotherms of hydrogen sorption/desorption, the MgH2-5 wt%MIL-101(Cr) composite starts to absorb hydrogen at a lower pressure at 593 K. In addition, the hydrogen release peak for composite shifts to lower temperatures by about 140 K compared to the pure milled MgH2 during temperature programmed desorption at a heating rate of 6 K/min. The activation energy of hydrogen desorption from the composite is 120 +/- 2 kJ/mol, which is 36% lower than the activation energy of hydrogen desorption from magnesium hydride (189 +/- 2 kJ/mol). The enthalpy of hydrogen absorption was found to be 73 kJ/mol H2 and 60 kJ/mol H2 for milled MgH2 and MgH2-5 wt%MIL-101(Cr) composites, respectively. It is showed that the MIL-101(Cr) MOF structures decompose during ball milling and the chromium oxide nanoparticles form a core-shell structure with MgH2 particles. Thus, composite has better sorption and desorption properties than pure magnesium/magnesium hydride due to the nanoconfinement of MgH2. The chromium oxide nanoparticles act as active sites on the surface of the magnesium particles and facilitate the dissociative chemisorption or recombinative desorption of hydrogen. The main regularities of the phase transition in the magnesium-hydrogen system for the composite and magnesium hydride during dehydrogenation have been studied for temperatures in the range of 298-750 K. The in situ analysis of the phase transitions during the dehydrogenation of MgH2 and MgH2-5 wt%MIL-101(Cr) composite indicates a pronounced catalytic effect of the addition of MIL-101(Cr) to the Mg/MgH2. Based on the experimental results and ab initio calculations, a mechanism for the sorption and desorption of hydrogen by the composite has been proposed. | 10.1016/j.jallcom.2023.173093 | MgH2-5 wt%MIL-101(Cr) composite | N/A (not mentioned) | 593-653 K, 298-750 K | 0-3 MPa | mechanical synthesis, ball milling, temperature programmed desorption
Mg-x wt. % CuY (x = 15, 20, 25) composites were successfully prepared by reactive mechanical alloying (RMA). X-ray diffraction (XRD) measurement shows that main phases of the as milled composites are MgH2 and Mg2Cu, and they converted into Mg and MgCu2 after dehydrogenation, respectively. Pressure-Composition-Isotherm (PCI) test shows that the composites exhibit double pressure plateau at each isothermal desorption process. The hydrogen absorption and desorption kinetics of the composites become worse with increasing x content, indicating that Mg-Cu phase has a negative effect on the hydrogen sorption properties of the composites. It is supposed that the good hydrogen sorption properties of the composites attribute to the catalyst effect of yttrium hydride distributed in Mg substrate and the particles size reduction and crystal defects formed by RMA. | 10.1016/S1001-0521(08)60059-5 | Mg-x wt. % CuY | N/A | N/A | Double pressure plateau observed in PCI test | Reactive mechanical alloying (RMA), X-ray diffraction (XRD) measurement, Pressure-Composition-Isotherm (PCI) test
Ammonia borane (AB) is one of the most attractive hydrides owing to its high hydrogen density (19.5 wt%). Stored hydrogen can be released by thermolysis or catalyzed hydrolysis, both routes having advantages and issues. The present study has envisaged for the first time the combination of thermolysis and hydrolysis, AB being first thermolyzed and then the solid by-product believed to be polyaminoborane [NH2BH2](n) (PAR) being hydrolyzed. Herein we report that: (i) the combination is feasible, (ii) PAB hydrolyzes in the presence of a metal catalyst (Ru) at 40 degrees C, (iii) a total of 3 equiv. H-2 is released from AB and PAB-H2O, (iv) high hydrogen generation rates can be obtained through hydrolysis, and (v) the by-products stemming from the PAR hydrolysis are ammonium borates. The following reactions may be proposed: AB -> PAB + H-2 and PAB + xH(2)O -> 2H(2) + ammonium borates. All of these aspects as well as the advantages and issues of the combination of AB thermolysis and PAR hydrolysis are discussed. (C) 2010 Elsevier B.V. All rights reserved. | 10.1016/j.jpowsour.2010.06.031 |  | 19.5 wt% | N/A | N/A | Thermolysis, Hydrolysis, Catalyzed hydrolysis
Three Mg3RE (rare earth abbreviated as RE) compounds were prepared in Mg-La, Mg-Nd and Mg-misch metal (abbreviated as Mg-Mm) systems by induction melting. XRD patterns show that the as melted Mg3RE compounds have the D0(3) structure. The lattice constants of Mg3La, Mg(3)Mm and Mg3Nd phases are 0.7498, 0.7451 and 0.7390nm, respectively. The lattice constants of the new hydride phases formed from Mg3La and Mg3Nd during the hydrogenation process with fcc structure are 0.5607 and 0.5598nm, respectively. The alloys have good hydrogen storage properties and could absorb hydrogen at room temperature with rapid hydriding and dehydriding kinetics. The maximum hydrogen absorption content Of Mg3La, Mg(3)Mm and Mg3Nd alloys are 2.89, 2.58 and 1.95 wt%, respectively. The enthalpy (Delta H) and entropy (AS) Of Mg3RE-H dehydriding reaction were also determined. Hydrogen absorption kinetic curves measured at room temperature could be well fitted by the Avrami-Erofeev equation. (c) 2007 International Association for Hydrogen Energy. Published by Elsevier Ltd. All rights reserved. | 10.1016/j.ijhydene.2007.05.026 | Mg3La, Mg(3)Mm, Mg3Nd | 2.89%, 2.58%, and 1.95% wt% | Room temperature (unspecified) | N/A | Induction melting
The catalysis of NiFe2O4 nanoparticles on the hydrogen storage performances of magnesium hydride synthesized by high-energy ball milling was studied for the first time. The H-2 storage performances and catalytic mechanism were studied by pressurecompositiontemperature (PCT), differential scanning calorimetry (DSC), X-ray diffraction (XRD), field emission scanning electron microscope (FESEM), transmission electron microscopy (TEM) and X-ray photoelectron spectroscopy (XPS). The nonisothermal dehydrogenation results display that the initial dehydrogenation temperature of 7 mol % NiFe2O4-doped MgH2 is 191 degrees C, which is 250 degrees C lower than that of pristine MgH2. The desorption kinetics displays that the MgH2+7 mol % NiFe2O4 sample could desorb 3.79 wt % H-2 within 1 h at 300 degrees C under H-2 pressure of 0.1 MPa. The absorption kinetics displays that the MgH2+7 mol % NiFe2O4 sample could absorb 2.06 wt % H-2 within 3 h near room temperature under H-2 pressure of 4 MPa. The desorption activation energy of the MgH2+7 mol % NiFe2O4 sample is 59.6 kJ/mol, decreasing 195.3 kJ/mol as compared with pristine magnesium hydride. The reaction enthalpy and entropy of the MgH2+7 mol % NiFe2O4 sample during the dehydrogenation process are improved. The enhancement in the H-2 storage performances of MgH2 by adding NiFe2O4 nanoparticles is primarily ascribed to intermetallic Fe7Ni3 and (Fe,Ni) phases during the desorption procedure, which act as the real catalyzer in the 7 mol % NiFe2O4-doped sample. | 10.1021/jp508528k | NiFe2O4-doped MgH2 | 3.79 wt % H-2 (desorption), 2.06 wt % H-2 (absorption) | 191°C (initial dehydrogenation), 300°C (desorption), near room temperature (absorption) | 0.1 MPa (desorption), 4 MPa (absorption) | High-energy ball milling, PCT, DSC, XRD, FESEM, TEM, XPS
Background: Sodium hydride (NaH) is considered a potential hydrogen storage material to generate hydrogen for fuel cell applications. The thermal decomposition required higher temperature, and a significant portion of NaH remains undecomposed. Thus, a suitable catalyst is required to lower the decomposition temperature and increase the hydrogen generation rate. Result: A series of catalyst/NaH hydrogen storage materials were systematically investigated. The facile solution method was used to synthesize the composite material with CaO, CaF2, and CaCl2 as catalysts. The hydrogen generation via thermolysis from the composite material was studied using in-situ flow reactors. The generated hydrogen was quantified using a gas chromatograph (GC). Adding CaO (catalyst) was beneficial to lower the thermolysis temperature of NaH, and the hydrogen generation increased from similar to 0.31 wt% to similar to 1.94 wt% at 100 degree celsius. The CaO assisted in the dispersion of NaH and lowered the activation energy to decompose and generate more hydrogen by thermolysis at low temperatures. The synthesized composite materials were characterized by X-ray diffraction (XRD), Thermogravimetric analysis (TGA), Raman spectroscopy, and Fourier Transform Infrared spectroscopy (FT-IR) studies. Conclusion: The generation of hydrogen was -1.94 wt% with 10CaO/NaH >1.68 wt% with 5CaO/NaH >1.61 wt% with 15CaO/NaH >1.41 wt% with 20CaO/NaH >0.31 wt% with pure NaH at 100 degree celsius. (c) 2023 Hydrogen Energy Publications LLC. Published by Elsevier Ltd. All rights reserved. | 10.1016/j.ijhydene.2023.07.110 | NaH (Sodium Hydride) with CaO, CaF2, and CaCl2 as catalysts | Similar to 0.31 wt% (pure NaH), up to 1.94 wt% (with CaO) | Up to 100 degree celsius | N/A | Thermolysis, in-situ flow reactors, and characterization by XRD, TGA, Raman spectroscopy, and FT-IR studies
Rare earth-Mg-Ni-based alloys with superlattice structures are new generation negative electrode materials for the nickel metal hydride batteries. Among them, the novel AB(4)-type superlattice structure alloy is supposed to have superior cycling stability and rate capability. Yet its preparation is hindered by the crucial requirement of temperature and the special composition which is close to the other superlattice structure. Here, we prepare rare earth-Mg-Ni-based alloy and study the phase transformation of alloys to make clear the formation of AB(4)-type phase. It is found Pr5Co19-type phase is converted from Ce5Co19-type phase and shows good stability at higher temperature compared to the Ce5Co19-type phase in the range of 930-970 degrees C. Afterwards, with further 5 degrees C increasing, AB(4)-type superlattice structure forms at a temperature of 975 degrees C by consuming Pr5Co19-type phase. In contrast with A(5)B(19)-type alloy, AB(4)-type alloy has superior rate capability owing to the dominant advantages of charge transfer and hydrogen diffusion. Besides, AB(4)-type alloy shows long lifespan whose capacity retention rates are 89.2% at the 100th cycle and 82.8% at the 200th cycle, respectively. AB(4)-type alloy delivers 1.53 wt.% hydrogen storage capacity at room temperature and exhibits higher plateau pressure than Pr5Co19-type alloy. The work provides novel AB(4)-type alloy with preferable electrochemical performance as negative electrode material to inspire the development of nickel metal hydride batteries. (c) 2021 Chongqing University. Publishing services provided by Elsevier B.V. on behalf of KeAi Communications Co. Ltd. | 10.1016/j.jma.2020.12.009 | AB(4)-type alloy | 1.53 wt.% at room temperature | 975 degrees C (formation), 930-970 degrees C (stability) | Higher plateau pressure than Pr5Co19-type alloy (N/A specific value) | N/A
Ti-based catalysts are known to improve the hydrogen storage performance of NaAlH4 by facilitating the dissociation/recombination of H-H and Al-H bonds. The catalytic activity of metallic Ti species strongly depends on its particle size and dispersity. Ti clusters and even single atoms are therefore highly desirable, but their controllable fabrication has been highly challenging. Herein, we demonstrate a novel facile sonochemical synthesis of a Ti-O clusters featuring single Ti atom catalyst at room temperature. Through reducing TiCl4 by MgBu2 with ultrasound instead of heating as driving force, numerous single Ti atoms coupled with Ti-O clusters with Ti loading on graphene (Ti-1/Ti-O@G) up to 22.6 wt% have been successfully obtained. The prepared Ti-1/Ti-O@G contributes high reactivity and superior catalytic activity, therefore enabling full dehydrogenation of NaAlH4 at 80 degrees C in thermogravimetric mode and re-hydrogenation at 30 degrees C and 10 MPa with 4.9 wt% H-2. This fact indicates for the first time that single Ti atom catalyst with high loading is highly effective in catalyzing hydrogen cycling of NaAlH4 at remarkably reduced temperatures. | 10.1007/s12598-023-02608-2 |  | N/A | 80 degrees C (dehydrogenation), 30 degrees C (re-hydrogenation) | 10 MPa (re-hydrogenation) | Sonochemical synthesis at room temperature
A method for preparation of Ti-doped NaAlH4 with high hydrogen capacity was developed, in which the NaH/Al mixture was mechanically milled with a catalytic amount of KH together with metallic Ti. The addition of KH was found to result in a pronounced improvement in the dehydriding performance of the Na3AlH6/NaH+Al step. As a result, the practical cycling hydrogen capacity has been markedly enhanced from 3.3 wt % for the Ti-doped hydride to 4.7 wt % for KH+Ti co-doped material. Moreover, the pronounced enhancement on hydrogen capacity arising upon adding KH was observed to persist in the following dehydrogenation/hydrogenation cycles. Structural investigation shows that the addition of KH has led to a lattice expansion. Moreover, it was found that the enthalpy change of the Na3AlH6/NaH+Al decomposition step underwent a considerable decrease upon adding KH. Therefore, the observed property improvement may be ascribed to a favorable thermodynamic adjustment arising upon the addition of KH. (c) 2005 American Institute of Physics. | 10.1063/1.2084308 | Ti-doped NaAlH4, KH+Ti co-doped material | 3.3 wt % (initial), 4.7 wt % (with KH) | N/A | N/A | mechanical milling with catalytic amount of KH and metallic Ti
The present investigation reports the synthesis of graphene quantum dots (GQDs) by the microwave-assisted green synthesis method, and its catalytic effect in improving the hydrogen storage behaviour of magnesium hydride (MgH2). Transmission electron microscopy, UV-Vis, Raman, FTIR and XRD analysis was done to characterize the samples. It has been observed that the as-synthesized GQDs are in the size range of 3-12 nm. The catalytic activity of GQDs on improving the de/re-hydrogenation kinetics of MgH2 has been investigated with different additive concentrations. It has been observed that there is an improvement in the hydrogen sorption characteristics of ball-milled MgH2 when 7 wt.% GQDs was employed. The onset dehydrogenation temperature of 7 wt.% GQDs admixed ball milled MgH2 (7 % GQDs-MgH2) was observed at 300 degrees C, which is 60 degrees C lower than that of additive free ball-milled MgH2 under identical condition. Furthermore, the 7 % GQDs-MgH2 sample reabsorbs nearly 5 wt.% hydrogen in 2.5 min at 300 degrees C and 15 atm hydrogen pressure. The GQDs catalyzed MgH2 sample exhibit good de/re-hydrogenation cyclic stability. No significant loss in hydrogen capacity was noticed even after 25 de-/re-hydrogenation cycles. From the Van't Hoff plot, the formation enthalpy of 7 % GQDs-MgH2 was estimated to be 58 kJmol-1. | 10.1016/j.ijhydene.2024.01.160 |  |  | 300 degrees C (onset dehydrogenation temperature) | 15 atm | Ball-milled, additive concentration 7 wt.% GQDs
LiAlH4 is an attractive hydrogen storage material because of its high gravimetric hydrogen storage capacity of 10.5 wt.%. There are various reports in the literature on doping LiAlH4 with transition metals in order to improve its dehydrogenation kinetics. However, very often it was found that LiAlH4 starts dehydrogenating already during doping, thereby, reducing the usable hydrogen storage capacity considerably. In this study, LiAlH4 was doped by low-energy grinding with different transition metal chlorides (ZrCl4, TiCl3 and NiCl2). Thus, unwanted dehydrogenation during doping could be prevented. The positive effect of the dopants on promoting the dehydrogenation of LiAlH4 was systematically studied by thermal analysis. In addition, the crystal phases were characterized by X-ray diffraction. In view of long-term storability of suchlike doped LiAlH4, the weight change was monitored at room temperature up to seven months. (C) 2012 Elsevier B. V. All rights reserved. | 10.1016/j.jallcom.2012.02.076 | LiAlH4 | 10.5 wt% (gravimetric) | N/A | N/A | Doping by low-energy grinding with transition metal chlorides (ZrCl4, TiCl3 and NiCl2), thermal analysis, X-ray diffraction
Metal hydrides have the ability to reversibly absorb and desorb relatively large amounts of hydrogen at a certain temperature and pressure. The absorption of hydrogen in metal hydrides is an exothermic reaction, therefore, the generated heat has to be removed effectively in order to achieve the desired charging rate. A 3D numerical model has been developed for predicting the hydrogen absorption process performance of cylindrical metal hydride tank (MHT) filled with Ti(0.98)Zr(0.02)V(0.43)Fe(0.09)Cr(0.05)Mn(1.5)hydrogen storage material. Heat exchange arrangement considered between the MHT and the heat transfer fluid for cooling is helical coil internal heat exchanger in the powdered metal hydride bed. The performance of the MHT is analyzed based on the numerical simulation. The effect of heat transfer coefficient on characteristics of the helical coil reactor is also analyzed. The numerically predicted results are validated with the experimental data available in the literature. The predicted MHT hydrogen storage capacity is about 1.8 wt% at the operating conditions of 20 bar supply pressure and heat transfer fluid temperature of 293 K. (c) 2017 Elsevier Ltd. All rights reserved. | 10.1016/j.est.2017.10.012 | Ti(0.98)Zr(0.02)V(0.43)Fe(0.09)Cr(0.05)Mn(1.5) | 1.8 wt% | N/A | 20 bar | N/A
Hydrogen storage in traditional metallic hydrides can deliver about 1.5 to 2.0 wt pct hydrogen but magnesium hydrides can achieve more than 7 wt pct. However, these systems suffer from high temperature release drawback and chemical instability problems. Recently, big improvements of reducing temperature and increasing kinetics of hydrogenation have been made in nanostructured Mg-based composites. This paper aims to provide an overview of the science and engineering of Mg materials and their nanosized composites with nanostructured carbon for hydrogen storage. The needs in research including preparation of the materials, processing and characterisation and basic mechanisms will be explored. The preliminary experimental results indicated a promising future for chemically stable hydrogen storage using carbon nanotubes modified metal hydrides under lower temperatures. |  | Magnesium (Mg) and its nanosized composites with nanostructured carbon | More than 7 wt pct hydrogen | Lower temperatures | N/A | Chemical stability, chemically stable hydrogen storage using carbon nanotubes modified metal hydrides
The addition of a catalyst and ball milling process was found to be one of the efficient method to reduce the decomposition temperature and improve the desorption kinetics of lithium aluminium hydride (LiAlH4). In this paper, a transition metal oxide, LaFeO3 was used as a catalyst. Decomposition temperature of the 10 wt% of LaFeO3-doped LiAlH4 system was found to be lowered from 143 degrees C to 103 degrees C (first step) and from 175 degrees C to 153 degrees C (second step), respectively. In isothermal desorption kinetics, the amount of hydrogen released of the doped sample was improved to 3.9 wt% in 2.5 h at 90 degrees C. Meanwhile, the undoped sample had released less than 1.0 wt% of hydrogen under the same condition. The activation energy of the LaFeO3-doped LiAlH4 sample was measured to be 73 kJ/mol and 90 kJ/mol for the first two dehydrogenation reactions compared to 107 kJ/mol and 119 kJ/mol for the undoped sample. The improvements of desorption properties were the results from the formation of LiFeO2, Fe and La or La-containing phase during the heating process. (C) 2019 Hydrogen Energy Publications LLC. Published by Elsevier Ltd. All rights reserved. | 10.1016/j.ijhydene.2019.03.102 | LiAlH4 | N/A | 143°C, 175°C, 103°C (first step), 153°C (second step) | N/A | Ball milling process with LaFeO3 as a catalyst
Using light metal hydrides as hydrogen carriers is of particular interest for safe and compact storage of hydrogen. Magnesium hydride (MgH2) has attracted significant attention due to its 7.6 wt% hydrogen content and the natural abundance of Mg. However, bulk MgH2 is stable (Delta H-f similar to 76 kJ mol(-1)) and releases hydrogen only at impractically high temperatures (>300 degrees C). Herein, we demonstrate a first attempt to achieve ambient-temperature reversibility of hydrogen storage for MgH2 by fabricating non-confined ultrafine nanoparticles. Taking advantage of the big discrepancies in the solubility of metal hydrides and chlorides in THF, a novel metathesis process of liquid-solid phase driven by ultrasound was proposed. Ultrafine MgH2 nanoparticles predominantly of around 4-5 nm in size were successfully obtained without scaffolds or supports. A reversible hydrogen storage capacity of 6.7 wt% at 30 degrees C was measured, which has never been achieved before, thanks to thermodynamic destabilization and decreased kinetic barriers. The bare nanoparticles exhibited a stable and rapid hydrogen cycling behaviour in 50 cycles at 150 degrees C, a remarkable improvement compared with bulk MgH2. Our finding brings MgH2 a step closer to practical applications and the methodology presented here opens new pathways for fabricating sensitive nanoparticles. | 10.1039/d0ee03160g | Magnesium hydride (MgH2) | 7.6 wt%, 6.7 wt% (reversible) | >300 degrees C, 30 degrees C, 150 degrees C
Recently, transition metal oxides have been evidenced to be superior catalysts for improving the hydrogen desorption/absorption performance of MgH2. In this paper, Mn3O4 nanoparticles with a uniform size of around 10 nm were synthesized by a facile chemical method and then introduced to modify the hydrogen storage properties of MgH2. With the addition of 10 wt% Mn3O4 nanoparticles, the MgH2-Mn3O4 composite started to release hydrogen at 200 degrees C and approximately 6.8 wt% H-2 could be released within 8 min at 300 degrees C. For absorption, the completely dehydrogenated sample took up 5.0 wt% H-2 within 10 min under 3 MPa hydrogen even at 100 degrees C. Compared with pristine MgH2, the activation energy value of absorption for the MgH2 + 10 wt% Mn3O4 composite decreased from 72.5 +/- 2.7 to 34.4 +/- 0.9 kJ mol(-1). The catalytic mechanism of Mn3O4 was also explored and discussed with solid evidence from X-ray diffraction (XRD), Transmission Electron Microscope (TEM) and Energy Dispersive X-ray Spectroscopy (EDS) studies. Density functional theory calculations revealed that the Mg-H bonds were elongated and weakened with the doping of Mn3O4. In addition, a cycling test showed that the hydrogen storage capacity and reaction kinetics of MgH2-Mn3O4 could be favourably preserved in 20 cycles, indicative of promising applications as a solid-state hydrogen storage material in a future hydrogen society. | 10.1039/d0na00137f | MgH2-Mn3O4 | 6.8 wt% H-2, 5.0 wt% H-2 (absorption) | 200 degrees C (desorption), 300 degrees C (desorption), 100 degrees C (absorption) | 3 MPa | N/A
Ammonia borane (NH(3)BH(3), AB) is an intriguing molecular crystal with an extremely high hydrogen capacity and moderate thermal stability. In the present study, we show a simple but effective approach for destabilizing AB for promoted hydrogen release at moderate temperatures. It is found that mechanically milling with magnesium hydride (MgH(2)) can dramatically improve the dehydrogenation properties of AB, on both the kinetic and thermochemical aspects. For the mechanically milled AB/0.5MgH(2) material, over 8 wt% hydrogen can be released from AB within 4 h at around 100 degrees C without undesired volatile by-products. Moreover, the dehydrogenation reaction of the AB/0.5MgH(2) sample becomes significantly less exothermic than that of neat AB. In situ X-ray diffraction results demonstrate that the MgH(2) additive well maintains its phase stability during the ball-milling and the subsequent heating processes. Meanwhile, Raman spectroscopy and in situ (11)B NMR studies show that the MgH(2) additive exerts considerable influence on the chemical bonding state and decomposition process/products of AB. Combined phase/structure analyses results suggest that MgH(2) exerts effect via developing solid phase interaction with AB. | 10.1039/b820401b | Ammonia Borane (NH(3)BH(3), AB) | Over 8 wt% hydrogen | Around 100 degrees C | N/A | Mechanically milled with magnesium hydride (MgH(2)) within 4 hours
Lithium is a popular lightweight material in the field of energy storage because of its hydrogen-binding properties and electrochemical advantages. The high hydrogen uptake capacity (-12.6 wt%) of lithium hydride (LiH) is limited by the major thermodynamic constraint of requiring a higher temperature (-700 degrees C) for desorption at 0.1 MPa. Incorporating a third element that creates Li phases during LiH dehydrogenation can help overcome thermodynamic constraints. This study involves modifying the hydrogen storage properties and thermodynamic characteristics of LiH through mechanical alloying with porous silicon (PS). Pressure composition isotherms measure the reversible hydrogen storage capacity (-3.39 wt%) of LiH-PS alloy at different temperatures. The energy of hydrogen interaction is quantified by isosteric heat of absorption, which provides the enthalpy change in the reaction system. Hydrogen absorption and desorption enthalpies of 94.5 kJ (mol H2)-1 and 114.9 kJ (mol H2)-1 demonstrate the lowest energy demand among previously reported LiH alloys. The energy of hydrogen interaction is quantified by isosteric heat of absorption, which provides the enthalpy change in the reaction system. The hydride decomposition of the alloy indicates the possible range of hydrogen desorption.(c) 2023 Hydrogen Energy Publications LLC. Published by Elsevier Ltd. All rights reserved. | 10.1016/j.ijhydene.2023.09.015 | LiH-PS | -3.39 wt% | N/A (different temperatures mentioned, no specific value) | 0.1 MPa | Mechanical alloying with porous silicon (PS)
Intermetallic compounds are key materials for energy transition as they form reversible hydrides that can be used for solid state hydrogen storage or as anodes in batteries.AB(y)compounds (A= Rare Earth (RE);B= transition metal; 2 < 5) are good candidates to fulfill the required properties for practical applications. They can be described as stacking of [AB(5)] and [AB(2)] sub-units along theccrystallographic axis. The latter sub-unit brings a larger capacity, while the former one provides a better cycling stability. However,AB(y)binaries do not show good enough properties for applications. Upon hydrogenation, they exhibit multiplateau behavior and poor reversibility, attributed to H-induced amorphization. These drawbacks can be overcome by chemical substitutions on theAand/or theBsites leading to stabilized reversible hydrides. The present work focuses on the pseudo-binary Sm(2)Mn(x)Ni(7-x)system (0 <= x< 0.5). The structural, thermodynamic and corrosion properties are analyzed and interpreted by means of X-ray diffraction, chemical analysis, scanning electron microscopy, thermogravimetric analysis and magnetic measurements. Unexpected cell parameter variations are reported and interpreted regarding possible formation of structural defects and uneven Mn distribution within the Ni sublattice. Reversible capacity is improved forx >0.3 leading to larger and flatter isotherm curves, allowing for reversible capacity >1.4 wt %. Regarding corrosion, the binary compound corrodes in alkaline medium to form rare earth hydroxide and nanoporous nickel. As for the Mn-substituted compounds, a new corrosion product is formed in addition to those above mentioned, as manganese initiates a sacrificial anode mechanism taking place at the early corrosion stage. | 10.3390/en13133470 | Sm(2)Mn(x)Ni(7-x) | >1.4 wt % | N/A | N/A | N/A
Hydrogen storage alloy powder is used as the negative electrodes of nickel-metal hydride (Ni-MH) secondary batteries. This powder consists of irregularly-shaped, angular particles. Hence when packing it into an electrode, gaps are formed between the particles, and the powder is not compacted to high density. In order to pack the alloy powder to high density, an alloy powder with spherically-shaped (AB(5)-type alloy) particles has been developed. The spherical particles are fabricated using a gas atomizer device. Further, a metal powder with flake-shaped particles has developed as a conducting material to enable efficient electrode conduction. The latter powder adheres to the spherically-shaped alloy particle surfaces to form a conducting network within the electrode. By combining 95% spherical-type hydrogen storage alloy powder with 5% flake-type nickel powder, then intermixing a polytetrafluoroethylene (PTFE) resin binder at 1 wt.% and compression-molding, an electrode was obtained with a discharge capacity of 1808 AhI(-1). (C) 2002 Published by Elsevier Science B.V. | 10.1016/S0925-8388(01)01632-2 | AB(5)-type alloy | N/A | N/A | N/A | N/A (compression-molding)
The effect of vanadium doping on the kinetics and thermodynamics of hydrogenation dehydrogenation process of Mg2Ni have been investigated. Two samples, Mg2Ni-5 wt.% V and Mg2Ni-10 wt.% vanadium were prepared by ball milling process. The hydrogenation dehydrogenation kinetics along with pressure composition isotherm (PCT) of vanadium doped and pure-Mg2Ni samples were studied. The sample Mg2Ni-5 wt.% V has shown improved hydrogenation dehydrogenation kinetics with extended plateau region as compared to pure-Mg2Ni under similar conditions. Marginal changes in the enthalpies of hydrogenation dehydrogenation have been observed on vanadium addition. The improved properties could be beneficial for the viable commercial applications of Mg2Ni as a negative electrode of metal-hydride batteries and as a material for hydrogen storage. (C) 2016 Hydrogen Energy Publications LLC. Published by Elsevier Ltd. All rights reserved. | 10.1016/j.ijhydene.2016.10.128 | Mg2Ni |  | N/A | N/A | Similar conditions for all samples (no specific details provided)
To operate fuel cells effectively in low-oxygen environments, such as in submarines and unmanned underwater vehicles, a hydrogen source with high hydrogen storage density is required. In this paper, diesel autothermal reforming (ATR) with hydrogen peroxide as an alternative oxidant is proposed as a hydrogen production method. Diesel fuel has higher hydrogen density than metal hydrides or other hydrocarbons. In addition, hydrogen peroxide can decompose into steam and oxygen, which are required for diesel ATR. Moreover, both diesel fuel and hydrogen peroxide are liquid states, enabling easy storage for submarine applications. Hydrogen peroxide exhibited the same characteristics as steam and oxygen when used as an oxidant in diesel reforming when pre-decomposition method was used. The thermodynamically calculated operating conditions were a steam-to-carbon ratio (SCR) of 3.0, an oxygen-to-carbon ratio (OCR) of 0.5, and temperatures below 700 degrees C to account for safety issues associated with hydrogen peroxide use and exothermic reactions. Catalytic activity and stability tests over Ni-Ru (19.5-0.5 wt.%)/Ce0.9Gd0.1O2-x were conducted using various diesel compounds. Furthermore, long-term diesel ATR tests were conducted for 200 h using Korean commercial diesel. The degradation rate was 3.67%/100 h without the production of ethylene. (C) 2015 Elsevier Ltd. All rights reserved. | 10.1016/j.apenergy.2015.06.036 | Ni-Ru (19.5-0.5 wt.%)/Ce0.9Gd0.1O2-x | N/A | Below 700 degrees C | N/A | Various diesel compounds, steam-to-carbon ratio (SCR) of 3.0, oxygen-to-carbon ratio (OCR) of 0.5
This study investigated the synergistic effects of metallic Ti-Zr hydride used as a dopant on the crystal and electronic structures of NaAlH4. The NaAlH4 + TiZr hydride system containing ball-milled, dehydrogenated, or rehydrogenated samples was studied by synchrotron X-ray diffraction (XRD). The highest reversible hydrogen capacity of sodium alanate, catalyzed with Ti-Zr hydride as dopant, was more than 4.55 wt.% at 150 degrees C and 0.1 MPa. The unit-cell dimensions of NaAlH4 and Al were unchanged. The evolution of Ti and Zr chemical states in sodium alanate was studied using X-ray photoelectron spectroscopy (XPS). During ball milling, dehydrogenation, and rehydrogenation the valence state of Zr was always zero. Ti3+ and Ti-0 coexisted on the surface of all three sample types. (C) 2009 Elsevier B.V. All rights reserved. | 10.1016/j.jallcom.2009.06.181 | Ti-Zr hydride, NaAlH4 | >4.55 wt.% at 150°C and 0.1 MPa (for sodium alanate) | 150°C | 0.1 MPa | Ball-milling, dehydrogenation, rehydrogenation
Despite potential of hydride-forming alloys for hydrogen storage, there have been few alloys which can reversibly store hydrogen without heating or activation treatment. In this study, a high-entropy alloy is designed for room temperature hydrogen storage based on three criteria: total valence electron concentration (VEC) of 6.4, single-phase thermodynamic stability (examined by CALPHAD calculations) and AB(2)H(3) hydride formation (A: hydride-forming elements, B: elements without affinity to hydrogen, H: hydrogen). The designated alloy, TiZrCrMnFeNi containing 95 wt% C14 Laves phase, absorbs and desorbs 1.7 wt% of hydrogen (hydrogen-to-metal ratio: 1) at room temperature with a fast kinetics and without activation treatment. (C) 2019 Acta Materialia Inc. Published by Elsevier Ltd. All rights reserved. | 10.1016/j.scriptamat.2019.12.009 | TiZrCrMnFeNi | 1.7 wt% | Room temperature | N/A | Without activation treatment
Pressure-concentration isotherms (PCIs) of LaNi5-xAlx (x = 0.3 and 0.4) hydrides were measured using a volumetric method. Two important thermodynamic properties, enthalpy of formation (Delta H) and entropy of formation (Delta S), were calculated using the van't Hoff equation. The effects of the Al content on the hydrogen storage capacity, plateau pressure and thermodynamic properties were studied. Additionally, the effects of the charging/discharging pressure difference (Delta P-s) during each step of the absorption/desorption PCI measurement on the hydrogen storage capacity (wt%), equilibrium pressure (P-e), plateau slope, reaction enthalpy (Delta H) and entropy (Delta S) were studied for LaNi4.6Al0.4 hydride. All of these properties (P-e, Delta H, Delta S, etc.) showed a significant variation with Delta P-s. The effect of the temperature range on the estimation of the enthalpy of formation was investigated. It was observed that Delta H depends on the experimental temperature range. Copyright (C) 2014, Hydrogen Energy Publications, LLC. Published by Elsevier Ltd. All rights reserved. | 10.1016/j.ijhydene.2014.01.174 | LaNi5-xAlx | wt% | N/A (range not specified) | P-e, plateau pressure, Delta P-s | Volumetric method, van't Hoff equation
Experiments were performed in order to characterize the thermal integration aspects of 4 mol% TiCl3 doped sodium aluminum hydride (SAH) pellets with a heat exchanger tube. Models that were developed in previous work suggested that the rate of H-2 absorption could approach the kinetic limit of the SAH material when small SAH pellets would be integrated with relatively small diameter (1/8 '') heat exchanger tubes. A method was developed to press SAH pellets with a center hole through which the heat exchanger tube could be inserted. Several pellets were stacked around a single heat exchanger tube and the test was instrumented with thermocouples in order to characterize the heat transfer process upon H-2 absorption. A comparison was made between SAH pellets with and without 5 wt.% Expanded Natural Graphite (ENG) worms for thermal conductivity enhancement. The results show a significant contact resistance between the SAH pellets and the heat exchanger tube (90-120 W/m(2)/K). ENG addition prevented the SAH pellets from reaching temperatures above 167 degrees C, at which Na3AlH6 would no longer convert to NaAlH4 at a H-2 pressure of 100 bar. ENG addition thereby reduced the refueling time from about 11 to 8 min. A further increase in the H-2 absorption kinetics appears to be required in order to reach DOE's 2017 refueling time target of 3.3 min for 5.6 kg usable H-2. The SAH pellets stacked around the heat exchanger tube expanded as a result of H-2 absorption and desorption cycles but their expansion was less than measured in the absence of the heat exchanger tube. (C) 2013 United Technologies Corporation. Published by Elsevier B.V. All rights reserved. | 10.1016/j.jallcom.2013.03.223 | Sodium Aluminum Hydride (SAH) | N/A | Up to 167 degrees C | 100 bar | Stacked around a heat exchanger tube, instrumented with thermocouples
We synthesized pelletized porous composites of Mg admixed with 2 wt.% of either multiwall carbon nanotubes or graphite. The composites were prepared by high energy ball-milling of Mg powder with carbonaceous additives, followed by uniaxial compression and sintering in hydrogen environment under mechanical constraint. The correlations between ball-milling conditions, composite microstructure, hydrogenation kinetics, and thermal conductivity of the pellets were established. The presence and condition of carbon additives controls the morphology of Mg particles and, consequently, the mechanical stability of the pellet upon hydrogenation cycling. The best combination of hydrogen desorption kinetics, thermal conductivity, and mechanical stability was obtained for the pellets synthesized from the mixture of Mg with 2 wt.% of carbon nanotubes processed by 4 h of co-milling. The milling transformed carbon nanotubes into carbon nano-particles/nano-onions. These carbonaceous species promote metal nucleation from the hydride phase and allow formation of Mg-Mg bonds between the Mg particles contributing to mechanical stability of the pellet. (C) 2016 Hydrogen Energy Publications LLC. Published by Elsevier Ltd. All rights reserved. | 10.1016/j.ijhydene.2016.03.014 | Mg with carbon nanotubes or graphite | N/A | N/A | N/A | High energy ball-milling, uniaxial compression, sintering in hydrogen environment under mechanical constraint
The LiBH4-Mg(BH4)(2) system has been investigated as a possible hydrogen storage material. Several composites were synthesized by ball milling, namely, xLiBH(4)-(1-x)Mg(BH4)(2) with x = 0, 0.10, 0.25, 0.33, 0,40, 0.50, 0.60, 0.66, 0.75, 0.80, 0.90, 1. The physical mixture was investigated by using X- ray powder diffraction and thermal analysis. Interestingly, already a small amount of LiBH4 makes the alpha to beta transition of Mg(BH4)(2) reversible, which has not been reported before. The eutectic composition was found to exist at 0.50 < x < 0.60 exhibiting a eutectic melting at 180 degrees C. A phase diagram was built based on the data obtained in this study. Furthermore, the decomposition of the material begins right after the melting; thus, the decomposition temperature of the composite is much lower than those of the pure borohydrides. At 270 degrees C the x = 0.50 composite releases about 7.0 wt % of hydrogen. | 10.1021/jp110518s | LiBH4-Mg(BH4)2 | N/A (no specific value mentioned) | Up to 270 degrees C | N/A (no pressure values mentioned) | Ball milling, X-ray powder diffraction, thermal analysis
Highly stable catalytic activity of metallic Ti and corresponding mechanistic understanding are of particularly critical importance for the development of sodium alanate (NaAlH4) as an advanced on-board hydrogen storage medium. However, only limited catalytic effectiveness is observed for commercial metallic Ti powders due to their ductile behavior limiting the dispersion of large particles. Here, we successfully synthesize ultrafine metallic Ti nanoparticles (3-5 nm) supported on amorphous carbon (nano-Ti@C) through a facile, scalable calcination process. Unlike commercial metallic Ti powders, the nano-Ti@C exhibits remarkable catalytic activity for hydrogen storage in NaAlH4, superior to other reported transition metals and rare earth metals. The 7 wt% nano-Ti@C-containing NaAlH4 sample delivers a quite low onset temperature of dehydrogenation of 75 degrees C and a practically available hydrogen capacity as high as 5.04 wt%. Reloading of hydrogen is fully completed in <3 min at 100 degrees C and 120 bar H-2; this sorption kinetics is fastest among all catalytically enhanced NaAlH4 systems known. Moreover, only 0.07 wt% of hydrogen capacity is lost after 100 cycles, exhibiting a highly stable cyclability. Theoretical calculations reveal the interaction between Ti and Al, which not only weakens the Al-H bonding but also facilitates diffusion of H in NaAlH4, contributing to the superior catalytic activity of nano-Ti@C. Our findings greatly increase potentials towards practical applications of catalyst-doped NaAlH4 for onboard hydrogen storage. | 10.1039/c9ta00748b | Nano-Ti@C | 5.04 wt% | 75 degrees C (onset temperature of dehydrogenation) | 120 bar H-2 (reloading condition) | N/A
The hydrogen storage properties of the novel equiatomic TiZrNbFeNi and non-equiatomic Ti20Zr20Nb5Fe40Ni15 high entropy alloys (HEAs) were studied. These alloys were designed with the aid of thermodynamic calculations using the CALPHAD method due to their tendency to form single C14 Laves phase, a phase desirable for room-temperature hydrogen storage. The alloys, which were synthesized by arc melting, showed a dominant presence of C14 Laves phases with the (Zr, Ti)1(Fe, Ni, Nb, Ti)(2) constitution and small amounts of cubic phases (<1.4 wt%), in good agreement with the thermodynamic predictions. Hydrogen storage properties, examined at room temperature without any activation procedure, revealed that a maximum hydrogen storage capacity was reached for the equiatomic alloy in comparison to the non-equiatomic alloy (1.64 wt% vs 1.38 wt%) in the first cycle; however, the non-equiatomic alloy presented superior reversibility of 1.14 wt% of hydrogen. Such differences on reversibility and capacity among the two alloys were discussed based on the chemical fluctuations of hydride-forming and non-hydride-forming elements, the volume per unit cell of the C14 Laves phases and the distribution of valence electrons. (C) 2020 Hydrogen Energy Publications LLC. Published by Elsevier Ltd. All rights reserved. | 10.1016/j.ijhydene.2020.09.047 | TiZrNbFeNi (equiatomic) and Ti20Zr20Nb5Fe40Ni15 (non-equiatomic) | 1.64 wt% (equiatomic), 1.38 wt% (non-equiatomic) | Room temperature | N/A | None (no activation procedure)
In order to improve the hydrogen storage capacity and cycle durability, hafnium (Hf) is used to partial substitute for Ti in Ti23V40Mn37 alloy. Microstructure, hydrogen storage properties and their relationship have been investigated systematically. The results show that Ti23-xHfxV40Mn37 (x = 0, 2 and 4) alloys are consisted of BCC and C14 Laves phases. With increasing of Hf content, the ratio of C14 Laves phase increases. The hydrogen desorption capacity of Hf substituted alloys is improved significantly, and it reaches the value of 1.88 wt% at 293 K when the composition is Ti19Hf4V40Mn37. Effective hydrogen storage capacities decrease to 89.1% and 93.3% of their initial values after 20 cycles for 2 and 4 at.% Hf substituted alloys, respectively. The alloy with 4 at.% Hf substitution has the better cycle durability, which is caused by more V element solid solution in BCC phase. (C) 2018 Hydrogen Energy Publications LLC. Published by Elsevier Ltd. All rights reserved. | 10.1016/j.ijhydene.2018.08.203 | Ti23-xHfxV40Mn37 (x = 0, 2 and 4) | Up to 1.88 wt% | 293 K | N/A | N/A
Amorphous MgNi material has been prepared by mechanically alloying magnesium and nickel powders for 10 h. Its cycle life as a negative electrode for nickel-metal hydride (Ni-MH) batteries has been studied with charge inputs varying from 0 to 600 mAh/g. For charge inputs lower than 400 mAh/g, the first cycle discharge capacity is superior to the charge input capacity. This surplus discharge capacity can be associated with the alloy oxidation to Mg(OH)(2) and Ni(OH)(2). For charge inputs higher than 400 mAh/g, the initial discharge capacity becomes inferior to the charge input capacity due to the progressive decrease of the charge efficiency related to the hydrogen evolution side reaction. From the second charge/discharge cycle, no additional discharge capacity appears and no discharge capacity degradation occurs for charge inputs inferior or equal to 233 mAh/g. In contrast, for higher charge input values, an important decay in the discharge capacity appears, which is accentuated with increasing charge input. The thresholds charge input of 233 mAh/g corresponds to an amount of hydrogen absorbed into the alloy of 0.8 wt.% (MgNiH0.7). For higher absorbed hydrogen amounts, it is assumed that extended electrode pulverization occurs, which breaks the passive surface layer of Mg(OH)(2) formed during the first charge/discharge cycle. This creates unprotected fresh MgNi surfaces and consequently, leads to electrode capacity degradation. The stability of the MgNi electrode for absorbed hydrogen content lower than 0.8 wt.% may be related to its amorphous character, which favors a gradual volume expansion upon hydrogen absorption in contrast to crystalline compounds characterized by an abrupt alpha-to-beta lattice expansion. (C) 2003 Elsevier Science B.V. All rights reserved. | 10.1016/S0378-7753(03)00355-0 | Amorphous MgNi |  | N/A | N/A | Mechanically alloying magnesium and nickel powders for 10 h, charge inputs varying from 0 to 600 mAh/g
With the shift in power generation methods from conventional to renewable, the need for energy storage has increased, and hydrogen as a carrier has great potential. The storage of hydrogen is one of the main obstacles to the effective deployment of the hydrogen economy. Since metal hydride offers a higher energy density than conventional methods, it can potentially be used to store and deliver hydrogen. Also, the metal hydride hydrogen storage system is the primary element of the energy storage system that connects hydrogen production and consumption. Therefore, the present study is focused on the development and testing of a metal hydride reactor. In the present experimental study, 9 kg of La0.7Ce0.1Ca0.3Ni5 is loaded in a single tube copper finned reactor attached to an external jacket, and the charging and discharging characteristics related to hydrogen storage are analysed along with variations in its thermal performance under various operating conditions. Also, the effect of HTF temperature on the hydrogen release performance of the copper finned reactor is studied under constant discharge pressure and constant discharge flow rate. Further, a comparison has been made between the copper and aluminium finned reactors. This fabricated copper finned reactor attained volumetric and gravimetric storage densities of 21.78 kg per m3 of H2 and 0.77%, respectively. The results indicated that La0.7Ce0.1Ca0.3Ni5 filled within the copper finned reactor stores 1.45 wt.% (130.7 g) of hydrogen in 680 s, corresponding to 25 bar feed gas pressure. At the HTF temperature of 60 degrees C, the copper-finned reactor discharged 1.42 wt.% (127.3 g) of hydrogen in 1450 s, showing the release of 98% of the stored mass of hydrogen. Further, the developed copper finned MH reactor could supply hydrogen at a constant rate of 13 lpm with a capability of 90% discharge even at a discharge temperature of 30 degrees C. Beside this, the comparative results showed that adding copper fins showed a considerable improvement over aluminium fins during discharging compared to the charging process. The copper-finned reactor consumed 20.9% and 23.6% less time to release 1 wt.% of hydrogen than the aluminiumfinned reactor at discharge temperatures of 40 degrees C and 50 degrees C, respectively. | 10.1016/j.est.2024.111144 | La0.7Ce0.1Ca0.3Ni5 | 1.45 wt.% (130.7 g) | N/A | 25 bar | 680 s, constant discharge pressure and flow rate
Magnesium (Mg)-based alloys have already been widely studied as the hydrogen storage materials because of their high reversible hydrogen storage capacity, low cost, light weight, etc. However, the poor de/hydrogenation kinetic properties dramatically hinder the practical applications. In this work, the MgH2-ANi(5) (A = Ce, Nd, Pr, Sm, and Y) composites were prepared by a high-energy ball milling method, which can effectively refine the particle size thus improving the kinetic properties. Experimental results reveal that the MgH2-ANi(5) composites mainly consist of Mg2NiH4, MgH2 and rare earth (RE) hydride, which will be dehydrogenated to form Mg2Ni, Mg and stable RE hydride reversibly. Accordingly, the as-milled MgH2-ANi(5) (A = Ce, Nd, Pr, Sm, and Y) composites with various A-elements can respectively contribute to a reversible hydrogen storage capacity of 6.16 wt%, 5.7 wt%, 6.21 wt%, 6.38 wt%, and 6.5 wt% at a temperature of 300 degrees C, and show much better kinetic properties in comparison to the pure MgH2 without any additive. In-situ formed Mg2Ni and stable RE hydride (such as CeH2.73 and YH2) might act as effective catalysts to significantly improve the hydrogen storage properties of MgH2. The present work provides a guideline on improving the kinetic properties of the Mg-based hydrogen storage alloys. (C) 2020 Chinese Society of Rare Earths. Published by Elsevier B.V. All rights reserved. | 10.1016/j.jre.2020.07.020 | MgH2-ANi(5) |  | 300 degrees C | N/A | High-energy ball milling method
Magnesium hydride has attracted great attention because of its high theoretical capacity and outstanding reversibility, nevertheless, its practical applications have been restricted by the disadvantages of the sluggish kinetics and high thermodynamic stability. In this work, an unexpected high reversible hydrogen capacity over 8.0 wt% has been achieved from MgH2 metal hydride composited with small amounts of LiBH4 and Li3AlH6 complex hydrides, which begins to release hydrogen at 276 degrees C and then completely dehydrogenates at 360 degrees C. The dehydrogenated MgH2 + LiBH4/Li3AlH6 composite can fully reabsorb hydrogen below 300 degrees C with an excellent cycling stability. The composite exhibits a significant reduction of dehydrogenation activation energy from 279.7 kJ/mol (primitive MgH2) to 139.3 kJ/mol (MgH2 + LiBH4/Li3AlH6), as well as a remarkable reduction of dehydrogenation enthalpy change from 75.1 kJ/mol H-2 (primitive MgH2) to 62.8 kJ/mol H-2 (MgH2 + LiBH4/Li3AlH6). The additives of LiBH4 and Li3AlH6 not only enhance the cycling hydrogen capacity, but also simultaneously improve the reversible de/rehydrogenation kinetics, as well as the dehydrogenation thermodynamics. This notable improvement on the hydrogen absorption/desorption behaviors of the MgH2 + LiBH4/Li3AlH6 composite could be attributed to the dehydrogenated products including Li3Mg7, Mg17Al12 and MgAlB4, which play a key role on reducing the dehydrogenation activation energy and increasing diffusion rate of hydrogen. Meanwhile, the LiBH4 and Li3AlH6 effectively destabilize MgH2 with a remarkable reduction on dehydrogenation enthalpy change in terms of thermodynamics. In particular, the Li3Mg7, Mg17Al12 and MgAlB4 phases can reversibly transform into MgH2, Li3AlH6 and LiBH4 after rehydrogenation, which contribute to maintain a high cycling capacity. This constructing strategy can further promote the development of high reversible capacity Mg-based materials with suitable de/rehydrogenation properties. (C) 2020 Science Press and Dalian Institute of Chemical Physics, Chinese Academy of Sciences. Published by Elsevier B.V. and Science Press. All rights reserved. | 10.1016/j.jechem.2020.03.076 | MgH2 + LiBH4/Li3AlH6 | Over 8.0 wt% | 276°C (release), 360°C (complete dehydrogenation) | N/A | Not mentioned explicitly
The addition of Cu is proved effective to improve the hydrogen storage property of hypoeutectic Mg-Ni alloy. In this study, Mg91Ni9-xCux (x = 3, 4.5, and 6) alloys are prepared by melting, and their isothermal de-/hydrogenation properties are characterized, especially at moderate temperatures. The results show that a much thicker eutectic structure is formed in Mg91Ni3Cu6 alloy, and the hydrogen storage properties deteriorate gradually with the Cu addition. Cu atoms can increase the lattice constants of Mg2Ni and Mg6.33Ni by replacing Ni atoms. After repeated absorption and desorption cycles, Mg2Ni/Cu crystals are preserved by forming high-density Mg2Ni/Cu nanophases, and the diffusion of H atoms and nucleation of hydrides are facilitated. Also, the nucleation of hydrides in Mg91Ni6Cu3 alloy are facilitated by the synergistic effect. Comparing with the Mg91Ni4.5Cu4.5 and Mg91Ni3Cu6 alloys, the Mg91Ni6Cu3 alloy shows a higher hydrogen capacity of 5.60 wt % with faster kinetic property at 175 degrees C under 1 MPa hydrogen. The Mg91Ni6Cu3 hydride shows the faster desorption rate at 225 degrees C. In Mg91Ni4.5Cu4.5 and Mg91Ni3Cu6 alloys, the Mg2Ni/Cu phases gradually transform into Mg2Cu-like phases, and the independent hydrogenation processes lead to their reduced hydrogen storage capacities. (C) 2020 Elsevier Ltd. All rights reserved. | 10.1016/j.renene.2020.11.120 | Mg91Ni9-xCux (x = 3, 4.5, and 6) | up to 5.60 wt % in Mg91Ni6Cu3 alloy | moderate temperatures, specific values: 175 degrees C, 225 degrees C | 1 MPa hydrogen | repeated absorption and desorption cycles
The vanadium borohydride was synthesized by a mechano-chemical milling method and its hydrogen desorption performance was evaluated. The effect of cooling during milling process on the hydrogen desorption behavior was also investigated. Nearly pure hydrogen was detected using a mass spectrometer coupled with a simultaneous thermal analyzer. Thermogravimetric method was conducted to determine the initial desorption temperature and the amount of hydrogen released from the hydride. The initial desorption temperature of vanadium borohydride was found below 100 degrees C, with an enthalpy change of 25.4 kJ/mol V(BH4)(3). The amount of hydrogen released from the hydride prepared by milling but without cooling was 0.25 wt%, while that prepared with controlled cooling at 20 degrees C was 1 wt%. A beneficial effect of enhanced hydrogen release to 2.2 wt% from borohydride was found if multi-walled carbon nanotubes (MWCNTs) were added as an additive. Copyright (C) 2011, Hydrogen Energy Publications, LLC. Published by Elsevier Ltd. All rights reserved. | 10.1016/j.ijhydene.2011.01.041 | Vanadium borohydride | 0.25 wt% (without cooling), 1 wt% (with controlled cooling at 20°C), 2.2 wt% (with MWCNTs) | Initial desorption temperature below 100°C, with an enthalpy change of 25.4 kJ/mol V(BH4)3 | N/A | Mechano-chemical milling method; controlled cooling at 20°C; addition of multi-walled carbon nanotubes (MWCNTs)
The storage of hydrogen in metal alloys as an alternative to hydrogen storage in pressurized or liquid form has the advantage of high volumetric storage capacity and less complex storage systems due to lower pressure and moderate temperature conditions. The later leads to an improved safety and reduced cost of the storage vessel. However, when considering their utilization in hydrogen storage tanks, swelling-induced stress and heat management are challenges that still require to be addressed. Several strategies have been published in the past to address these problems, however it can be challenging to scale them up. In this work, we propose an easily scalable approach to overcome these drawbacks. The commercially available AB2 room-temperature metal alloy Hydralloy C5 was modified by applying a wash coating-like metho-dology. The surface of the metal alloy was coated with a mixture of a conductive material like expanded natural graphite (ENG) or aluminum and the elastomeric ethylene-vinyl acetate copolymer (EVA). The performance of this modified metal alloy was investigated by in situ measurement of hydrogen capacity, heat dissipation and swelling-induced stress during 50 hydrogenation/dehydrogenation cycles. The coated metal alloy maintained a satisfactory hydrogen capacity with slightly improved heat dissipation. The swelling-induced stress behavior of the treated material was greatly improved. Especially the addition of a mixture of 10 wt% ENG and 10 wt% EVA allowed to completely compensate for the swelling-induced stress during hydrogenation.(c) 2023 Elsevier B.V. All rights reserved. | 10.1016/j.jallcom.2023.169814 | Hydralloy C5 | N/A (capacity is mentioned as "satisfactory" but no numerical value is provided) | Room temperature | Low pressure (no specific value mentioned, implied to be lower than pressurized or liquid hydrogen storage) | In situ measurement of hydrogen capacity, heat dissipation, and swelling-induced stress during 50 hydrogenation/dehydrogenation cycles
High-temperature desorption kinetics and cyclic stability of MgH2-TM composites (TM=Fe, Co) were studied to investigate the feasibility of the composites as thermal energy storage materials. At 420 degrees C and 440 degrees C, the desorption kinetics of MgH2 can be significantly improved by adding 5 wt% of nanosize Fe or Co. At 420 degrees C, MgH2-Fe and MgH2-Co composites have excellent cyclic stability with a hydrogen storage capacity of 7.0 wt%. While cycling at 440 degrees C, the MgH2-Co shows a poor cyclic stability with a lower storage capacity of 5.0 wt%. The capacity loss is the result of formation of MgCo and Mg2CoH5 during the cycling process. (C) 2016 Elsevier B.V. All rights reserved. | 10.1016/j.matlet.2016.01.103 | MgH2-TM (TM=Fe, Co) | 7.0 wt% (at 420 degrees C) and 5.0 wt% (at 440 degrees C) | 420 degrees C and 440 degrees C | N/A | High-temperature desorption kinetics and cyclic stability
The ambition of carbon neutrality has become a common pursuit for researchers worldwide, and hydrogen as a green and clean energy carrier is expected to contribute to this achievement. Since hydrogen fuel cell vehicles require a high input hydrogen pressure, compressors in hydrogen refueling stations are thus indispensable for the large-scale application of hydrogen energy. Compared to conventional mechanical hydrogen compressors, metal hydride based hydrogen compressors have the advantages of high security and low cost, providing a viable solution for hydrogen refueling station development. Herein, two series of Ti0.95Zr0.07Cr1.3-xMnxFe0.4 (x = 0.2, 0.3, 0.4, 0.6) and Ti0.95Zr0.07-Cr1.0Mn0.6Fe0.4-yCuy (y = 0.1, 0.15, 0.2, 0.3) alloys were designed to achieve 8-22 MPa hydrogen compression in water bath at 283-353 K. All the as-prepared alloys exhibit the single hexagonal C14 Laves phase structure. In particular, the double substitution of Cr and Fe by Cu and Mn elements in Ti-Zr-Cr-Mn-Fe alloy can enlarge its hydrogen storage capacity without varying the equilibrium pressure. For instance, Ti0.95Zr0.07Cr1.0Mn0.6-Fe0.25Cu0.15 alloy has a hydrogenation plateau pressure of 6.16 MPa at 283 K and a dehydrogenation plateau pressure of 24.23 MPa at 353 K, with the max hydrogen capacity of 1.72 wt%. Furthermore, the relative high density molding method of metal hydride bed with 20 g of alloy powder was developed. The binder epoxy resin and the thermal conductor flake graphite were selected and added into the alloys to form metal hydride compacts (MHCs). The structural stability of modified MHCs can be enhanced due to the formation of a three-dimensional grid structure, with a higher resistance to pulverization and degradation. The improved thermal conductivity involving a filling compact strategy can significantly shorten hydrogenation reaction time by 50% and lower the abrupt temperature of metal hydride bed by 20 K with excellent stability over 100 cycles, and provide new insights of the development of safe and efficient hydride hydrogen compressor.(c) 2023 Hydrogen Energy Publications LLC. Published by Elsevier Ltd. All rights reserved. | 10.1016/j.ijhydene.2023.09.228 | Ti0.95Zr0.07Cr1.3-xMnxFe0.4 (x = 0.2, 0.3, 0.4, 0.6) and Ti0.95Zr0.07-Cr1.0Mn0.6Fe0.4-yCuy (y = 0.1, 0.15, 0.2, 0.3) | up to 1.72 wt% for Ti0.95Zr0.07Cr1.0Mn0.6-Fe0.25Cu0.15 alloy | 283-353 K (water bath) | 8-22 MPa | N/A
Various Mg/carbon and Mg/noncarbon composite systems were prepared by mechanical milling and their hydrogen storage behaviors were investigated. It was found that all the carbon additives exhibited prominent advantage over the noncarbon additives, such as BN nanotubes (BNNTs) or asbestos in improving the hydrogen capacity and dehydriding/hydriding kinetics of Mg. And among the various carbon additives, purified single-walled carbon nanotubes (SWNTs) exhibited the most prominent catalytic effect on the hydrogen storage properties of Mg. The hydrogen capacities of all Mg/C composites at 573 K reached more than 6.2 wt.% within 10 min, about 1.5 wt.% higher than that of pure MgH2 at the identical operation conditions. Under certain operation temperatures, H-absorption/desorption rates of Mg/carbon systems were over one order of magnitude higher than that of pure Mg. Furthermore, the starting temperature of the desorption reaction of MgH2 has been lowered to 60 K by adding SWNTs. On the basis of the hydrogen storage behavior and structure/phase investigations, the possible mechanism involved in the property improvement of Mg upon adding carbon materials was discussed. (c) 2005 Elsevier B.V. All rights reserved. | 10.1016/j.jallcom.2005.07.021 | Mg/C composites, Mg/SWNTs | >6.2 wt.% at 573 K within 10 min | 573 K, 60 K (starting temperature) | N/A | Mechanical milling, hydrogen absorption/desorption
The performance of a Nickel/Metal Hydride (Ni/MH) battery closely depends on the characteristics of the negative MH electrode. Exchange current density, high-rate dischargeability, discharge potential and apparent activation energy of a MH electrode are very important properties, among which the high-rate dischargeability and discharge potential of a MH electrode determine the specific energy and specific power of electric vehicles (EVs) when Ni/MH batteries are applied to EVs. Significant improvements in exchange current density, high-rate dischargeability and discharge potential of a MH electrode have been observed for a 9.0 wt% copper coated LaNi4.7Al0.3 MH electrode. The high-rate dischargeabilities were determined to be 88.4% for the LaNi4.7Al0.3 electrode and 99.4% for Cu-coated LaNi47Al0.3 electrode. The discharge potential for the Cu-coated LaNi4.7Al0.3 electrode is lower (i.e. more negative) than that for the LaNi4.7Al0.3 electrode, especially at a large discharge current density (i.e. 200 mA g(-1)). The discharge potentials of the Cu-coated LaNi4.7Al0.3 electrode are almost the same value (i.e. -0.930 V vs. Hg/Hgo) at both 20 and 200 mA g(-1) discharge current densities. There is no significant difference between the two apparent activation energies for the electrode reactions for the electrodes with and without the microencapsulation of the MH powders at the same hydrogen concentration. (C) 2003 International Association for Hydrogen Energy. Published by Elsevier Ltd. All rights reserved. | 10.1016/j.ijhydene.2003.01.001 | LaNi4.7Al0.3 | N/A | N/A | N/A | 20 and 200 mA g(-1) discharge current densities
The lack of safe and efficient hydrogen storage is a major bottleneck for large-scale application of hydrogen energy. Reversible hydrogen storage of light-weight metal hydrides with high theoretical gravimetric and volumetric hydrogen density is one ideal solution but requires extremely high operating temperature with large energy input. Herein, taking MgH2 as an example, a concept is demonstrated to achieve solar-driven reversible hydrogen storage of metal hydrides via coupling the photothermal effect and catalytic role of Cu nanoparticles uniformly distributed on the surface of MXene nanosheets (Cu@MXene). The photothermal effect of Cu@MXene, coupled with the heat isolator role of MgH2 indued by its poor thermal conductivity, effectively elevates the temperature of MgH2 upon solar irradiation. The hydrogen pump effect of Ti and TiHx species that are in situ formed on the surface of MXene from the reduction of MgH2, on the other hand, plays a catalytic role in effectively alleviating the kinetic barrier and hence decreasing the operating temperature required for reversible hydrogen adsorption and desorption of MgH2. Based on the combination of photothermal and catalytic effect of Cu@MXene, a reversible hydrogen storage capacity of 5.9 wt% is achieved for MgH2 after 30 cycles using solar irradiation as the only energy source. | 10.1002/adma.202206946 | MgH2 | 5.9 wt% | Extremely high (requires solar-driven photothermal effect) | N/A | Solar irradiation as the only energy source
The low thermal conductivity of the prototype hydrogen storage adsorbent, metal-organic framework 5 (MOF-5), can limit performance in applications requiring rapid gas uptake and release, such as in hydrogen storage for fuel cell vehicles. As a means to improve thermal conductivity, we have synthesized MOF-5-based composites containing 1-10 wt.% of expanded natural graphite (ENG) and evaluated their properties. Cylindrical pellets of neat MOF-5 and MOF-5/ENG composites with densities of 0.3, 0.5, and 0.7 g/cm(3) are prepared and assessed with regard to thermal conductivity, specific heat capacity, surface area, and crystallinity. For pellets of density 0.5 g/cm(3), we find that ENG additions of 10 wt.% result in a factor of five improvement in thermal conductivity relative to neat MOF-5, increasing from 0.10 to 0.56 W/mK at room temperature. Based on the relatively higher densities, surface areas, and enhanced crystallinity exhibited by the composites, ENG additions appear to partially protect MOF-5 crystallites from plastic deformation and/or amorphization during mechanical compaction; this suggests that thermal conductivity can be improved while maintaining the favorable hydrogen storage properties of this material. Copyright (C) 2011, Hydrogen Energy Publications, LLC. Published by Elsevier Ltd. All rights reserved. | 10.1016/j.ijhydene.2011.12.129 | MOF-5-based composites containing 1-10 wt.% of expanded natural graphite (ENG) and neat MOF-5 | N/A | Room temperature | N/A | Cylindrical pellets prepared with densities of 0.3, 0.5, and 0.7 g/cm(3), evaluated for thermal conductivity, specific heat capacity, surface area, and crystallinity
This study concentrates on experimental analysis of a large scale metal hydride based hydrogen storage reactor having 50 kg LaNi5. In order to cater the heat transfer limitations of hydrogen storage in large scale systems, the present design have been developed as multi tubular reactor with shell having integrated buffer storage configuration with 7 tubes supported by means of 4 baffles having total 50 kg LaNi5 distributed equally among them and water as heat transfer fluid flows across the shell for heat transfer. The experimental study was per-formed for studying the absorption and desorption performance of the present hydrogen reactor wherein in case of absorption the parameters varied were HTF flow rate at 30 degrees C and supply pressure of hydrogen and in case of desorption which was carried out at atmospheric pressure, HTF flow rate and HTF temperature were varied. The metal hydride reactor reversibly stores 680 g of hydrogen amounting to 1.34 wt% of gravimetric capacity of metal hydride and equivalent energy storage of 10.4 MJ. In case of absorption, when the flow rate selected was 20 LPM the absorption time for 90 % reaction completion was observed to be 1286 s (21.4 min) at 30 bar H2 supply pressure. In case of desorption studies, it was observed that the varying flow rate from 15 to 25 LPM has negligible effect on hydrogen desorption hence 15 LPM was selected as flow rate for further desorption exper-iments. Further increasing HTF temperature from 60 degrees C to 80 degrees C improves the performance significantly. | 10.1016/j.est.2023.107491 | LaNi5 | 1.34 wt% | N/A (no temperature is mentioned as a material parameter) | N/A (no pressure is mentioned as a material parameter, although pressures are mentioned in experimental conditions) | N/A (as there are no experimental conditions that can be considered as material parameters)
Nanocrystalline Mg2Ni was prepared by high-energy ball milling during 40 h and then further milled during 30 min with 3, 5 and 10 wt.% of carbonaceous compounds. Three carbonaceous compounds were used, namely fullerene (C-60), graphite and a highly conducting carbon support (Vulcan XC72). The structural and hydriding characteristics of the resulting materials were compared with those of the primitive material. The specific surface area of nanocrystalline Mg2Ni increases from 1.06 m(2) g(-1) to 3.45 m(2) g(-1) or 6.00 m(2) g(-1) when it is milled with 5 or 10 wt.% C-60. The dissolution of C-60 in toluene yields a further increase of the specific surface area. The specific surface area of Mg2Ni milled with 5 wt.% graphite is 3.61 m(2) g(-1), but almost no change in the specific surface area of Mg2Ni is observed when it is milled with Vulcan. No change in the crystallographic structure of Mg2Ni could be evidenced by X-ray diffraction as a result of the milling step with either carbonaceous compound. When normalized for the total amount of hydride-forming material, Mg2Ni/C-60, Mg2Ni/graphite and Mg2Ni/Vulcan have the same hydrogen absorption capacity as that of nanocrystalline Mg2Ni. On the contrary an irreversible loss of hydrogen absorption capacity is observed following the leaching of C-60 from the material. This most probably results from a slight oxidation of magnesium during the leaching process. At 275 degrees C, there is no noticeable change in the kinetics of absorption between the various compounds, but the time needed to complete desorption of Mg2Ni under vacuum is drastically reduced by a factor of 2-3 for Mg2Ni/C-60, Mg2Ni/graphite and Mg2Ni/Vulcan. (C) 2000 Elsevier Science S.A. All rights reserved. | 10.1016/S0925-8388(00)00804-5 | Mg2Ni | N/A (normalized for total amount of hydride-forming material) | 275 degrees C | N/A (vacuum during desorption) | High-energy ball milling with carbonaceous compounds, leaching of C-60
We report on the hydrogen storage behaviour of Mg nanoparticles (NPs) (size range 100 nm-1 mu m) with metal-oxide core-shell morphology synthesized by inert gas condensation and decorated by transition metal (TM) (Pd or Ti) clusters via in situ vacuum deposition. The structure and morphology of the as-prepared and hydrogenated NPs is studied by electron microscopy, X-ray diffraction including in situ experiments and X-ray absorption spectroscopy, in order to investigate the relationships with the hydrogen storage kinetics measured by the volumetric Sieverts method. With both Pd and Ti, the decoration deeply improves the hydrogen sorption properties: previously inert NPs exhibit complete hydrogenation with fast transformation kinetics, good stability and reversible gravimetric capacity that can attain 6 wt%. In the case of Pd-decoration, the occurrence of Mg-Pd alloying is observed at high temperatures and in dependence of the hydrogen pressure conditions. These structural transformations modify both the kinetics and thermodynamics of hydride formation, while Ti-decoration has an effect only on the kinetics. The experimental results are discussed in relation with key issues such as the amount of decoration, the heat of mixing between TM and Mg and the binding energy between TM and hydrogen. | 10.1007/s11051-011-0509-6 | Mg-Pd alloy (Pd-decorated), Ti-decorated | Up to 6 wt% | High temperatures (dependence on pressure conditions) | Dependence on temperature and pressure conditions | Volumetric Sieverts method, in situ vacuum deposition, electron microscopy, X-ray diffraction, X-ray absorption spectroscopy
The R-Y-Ni based A(2)B(7)-type R0.3Y0.7Ni3.25Mn0.15Al10.1 (R=Y, La, Pr, Ce, Nd, Gd, Sm) alloys were prepared by vacuum arc melting and followed by annealing treatment. The effects of rare earth element R on the microstructure, hydrogen storage and electrochemical properties of the alloys were investigated systematically. XRD and SEM-EDS analysis showed that the annealed alloys mainly composed of Ce2Ni7-type main phases, minor PuNi3-type and CaCu5-type phases. The lattice constants a, c and cell volume V of the Ce2Ni7-type main phases decreased in sequence with the decreasing radius of R atoms. The annealed alloys obviously presented a hydrogen absorption/desorption platform, the maximum hydrogen storage capacities and the equilibrium hydrogen absorption pressures (P-eq) at room temperature were in the range of 1.17%similar to 1.48% (w/w) and 0.037 similar to 0.194 MPa, respectively. Electrochemical analysis showed that the electrochemical activation performance was excellent. The heterogeneity of microstructure and electrochemical oxidation corrosion of rare earth elements were main reason that affected the cycling stability of alloy electrodes. For all the alloys, the R=La alloys exhibited the highest electrochemical discharge capacity of 389.2 mAh.g(-1) and the best cyclic stability S-100=85.7% (charge/discharge after 100 cycles). The high rate discharge ability HRD900 (current density was 900 mA.g(-1)) of the alloys was 71.05%similar to 86.94% and the control step of the reaction kinetics was mainly controlled by the diffusion rate of the hydrogen atom in the alloys. | 10.11862/CJIC.2018.222 | R-Y-Ni based A(2)B(7)-type R0.3Y0.7Ni3.25Mn0.15Al10.1 | 1.17% to 1.48% (w/w) | Room temperature | 0.037 MPa to 0.194 MPa | Vacuum arc melting and annealing treatment
Mg-based hydrides have gained formidable interest for hydrogen storage applications due to their high intrinsic hydrogen capacity up to 7.6 wt%. However, their ability to absorb/desorb hydrogen is limited by their slow inherent kinetics and the heat and mass transfer within the storage container. The dehydrogenation of the metal hydride material in the container becomes important when coupling with a fuel cell, since the fuel cell requires a constant H-2 flow rate to provide constant power output. In this study, we investigate numerically the dehydrogenation performance of a cylindrical container filled with 300 g of ball milled Mg90Ti10 + 5 wt% C with the objective to identify the operating conditions at which the H-2 flow rate is higher or equal to the threshold for a proper functioning of a fuel cell. The heat exchange in the container is improved by a combination of internal basin-like and external annular fins. The heat transfer characteristics used in the numerical model are determined from the experimental work conducted in our laboratory. The results show that during the dehydrogenation process, at low convective heat transfer coefficient of 5-35 W/m(2) K, the hydride container can supply H-2 to a fuel cell with different power rating from 100 to 250 W for a long period of time with nearly constant flow rate. | 10.1016/j.applthermaleng.2022.118314 | Mg90Ti10 + 5 wt% C | up to 7.6 wt% | N/A | N/A | ball milled, 300 g
A significant enhancement in the dehydrogenation performance of LiBH4 is achieved by modifying with fluorographite (FGi). In-depth investigations show that the dehydrogenation thermodynamics and kinetics of LiBH4 are strongly improved by ball milling LiBH4 with FGi. The ball-milled LiBH4-FGi (mass ratio of 1:1) composite starts to release hydrogen without impurity gas at around 180 degrees C, and obtains a hydrogen desorption capacity of 7.2 wt% below 200 degrees C in seconds, which is improved dramatically compared with pristine ball-milled LiBH4. Microscopic morphology indicates that numerous similar to 90 nm spots formed on the surface of FGi. Based on the microstructure analyses combined with hydrogen storage performances, the prominent effect of FGi is largely attributed to the nanomodifying effect and the exothermic reaction between LiBH4 and FGi during the dehydrogenation process. Furthermore, partial reversibility of the LiBH4-FGi composite has been demonstrated and the mechanism underlying the cycling capacity loss is discussed. The use of FGi may shed light on future study on searching for new strategies to improve both the thermodynamics and kinetics of light-metal complex hydrides. Copyright (C) 2013, Hydrogen Energy Publications, LLC. Published by Elsevier Ltd. All rights reserved. | 10.1016/j.ijhydene.2013.10.109 | LiBH4-FGi | 7.2 wt% | 180 degrees C, below 200 degrees C | N/A | Ball milling with FGi, dehydrogenation process
The Cr(II) binding sites of an experimentally realised hydrazine linked hydrogen storage material have been studied computationally using density functional theory. Both the experimentally determined rise in H-2 binding enthalpy upon alteration of the ancillary ligand from bis[(trimethylsilyl) methyl] to hydride, and the number of H-2 molecules per Cr centre, are reproduced reasonably well. Comparison with analogous Ti(II), V(II) and Mn(II) systems suggests that future experiments should focus on the earliest 3d metals, and also suggests that 5 and 7 wt% H-2 storage may be possible for V(II) and Ti(II) respectively. Alteration of the metal does not have a large effect on the M-H-2 interaction energy, while alteration of the ancillary ligand bound to the metal centre, from bis[(trimethylsilyl) methyl] or hydride to two hydride ligands, THF and only hydrazine based ligands, indicates that ancillary ligands that are poor pi-acceptors give stronger M-H-2 interactions. Good evidence is found that the M-H-2 interaction is Kubas type. Orbitals showing sigma-donation from H-2 to the metal and pi-back-donation from the metal to the dihydrogen are identified, and atoms-in-molecules analysis indicates that the electron density at the bond critical points of the bound H-2 is similar to that of classical Kubas systems. The Kubas interaction is dominated by sigma-donation from the H-2 to the metal for Cr(II), but is more balanced between sigma-donation and pi-back-donation for the Ti(II) and V(II) analogues. This difference in behaviour is traced to a lowering in energy of the metal 3d orbitals across the transition series. | 10.1039/c2dt30383c | N/A | 5 wt% H-2 for V(II), 7 wt% H-2 for Ti(II) | N/A | N/A | Experimentally realised hydrazine linked hydrogen storage material
Metal hydrides are prospective options for sustainable and clean energy carriers. Even though magnesium-based metal hydrides are considered potential hydrogen storage media, their sluggish dehydrogenation kinetics has limited their practical applications. In this study, Mg-Ni-based hydride with structural inhomogeneity was successfully prepared through a typical gas-solid reaction. The sample exhibited more remarkable hydrogen storage performance at relatively low temperatures compared to Mg2NiH4 prepared by the conventional method: it starts to release H-2 at similar to 175 degrees C and completes under 250 degrees C with a saturated capacity of 3.55 wt%, and desorbs 3.09 wt% H-2 within 1200 s at 200 degrees C. As proved by density functional theory (DFT) calculations, MgNi2 formed in situ during hydriding chemical vapor deposition can accelerate hydrogen release via the interfacial effect of Mg2NiH4/MgNi2. Moreover, the nano-micro Mg-Ni-based hydride exhibited excellent stability in the cyclic test without kinetic decay and capacity loss, which can be attributed to the high reactivity of the surface layer. The results provide alternative insights into the energy storage properties of metal hydrides with structural inhomogeneity and a new vision for the design and synthesis of practical energy storage materials. | 10.1039/d3ta02114a | Mg-Ni-based hydride |  | ~175°C, ~250°C | N/A | Gas-solid reaction, cyclic test
Magnesium hydride (MgH2) stands out as a promising solid-state material for high-density hydrogen storage, offering enormous potential for applications in hydrogen transportation and storage. However, the stable ther-modynamics and sluggish kinetics of dehydrogenation/hydrogenation of MgH2 impede its practical use in on-board hydrogen storage. In this study, the nanocomposite of nickel/manganese oxide (Ni/MnO) was success-fully synthesized through the hydrogenation of nickel-manganese two-dimensional layered double hydroxide (NiMn-LDH) and then introduced into MgH2 by ball milling to form BM-MgH2-Ni/MnO composite. Notably, BM-MgH2-Ni/MnO-10 displayed excellent hydrogen absorption/dehydrogenation properties. For example, its onset hydrogen release temperature was remarkably reduced to 175.6 degrees C, 84 degrees C lower than that of BM-MgH2. At a temperature of 250 degrees C, it could desorb about 6.2 wt% of H2 within 60 min. The fully dehydrogenated product could absorb 5.5 wt% of H2 within 10 min at 150 degrees C. Moreover, BM-MgH2-Ni/MnO-10 exhibited excellent cycling performance. Throughout the cycling process, the in-situ formation of Mg2Ni/Mg2NiH4 and metal Mn was detected, leading to a synergistic effect that significantly enhanced the hydrogen storage capability of MgH2. This study presents innovative concepts for designing active catalysts to enhance the kinetics of de-/hydrogenation reactions of MgH2. | 10.1016/j.ijhydene.2023.11.213 | BM-MgH2-Ni/MnO-10 | 6.2 wt% (desorption), 5.5 wt% (absorption) | 175.6 degrees C (onset release), 250 degrees C, 150 degrees C | N/A | Ball milling, cycling process
Mg2Ni has drawn attention due to its high reaction rates, good reversibility, and possibility to be applied as a negative electrode in the Ni-MH (metal hydride) batteries. Mg2Ni samples were prepared by sintering under Ar in a stainless-steel crucible at 823 K. Johnson-Mehl equation for nucleation and growth mechanism was applied to the behaviors of hydriding and dehydriding reactions of Mg2Ni. At 571 K under 30 bar H-2, the activation of the Mg2Ni sample was completed at the number of cycles of three (n = 3). At n = 3, hydrided fractions of the sample were 0.51 (1.92 wt% H) at 0.50 min and 0.90 (3.38 wt% H) at 2.00 min. Reverse temperature dependences of the initial hydriding rate and the quantity of hydrogen absorbed for 60 min appeared from 571 K to 620 K. Hydriding and dehydriding reactions progressed by the nucleation and growth mechanism and could be expressed by the Johnson-Mehl equation. | 10.1016/j.materresbull.2017.10.041 | Mg2Ni | 3.38 wt% H at 0.90 (n = 3) | 571 K to 620 K | 30 bar H-2 | Sintering under Ar in a stainless-steel crucible at 823 K
Magnesium hydride has a high hydrogen storage capacity (7.6 wt.%), and is cheap and lightweight, thus advantageous as a hydrogen storage alloy. However, Mg-based hydrides undergo hydrogenation/dehydrogenation at high temperature and pressure due to their thermodynamic stability and high oxidation reactivity. Various attempts have been made to lower the reaction rate and dehydrogenation temperature by adding transition elements (e.g., Ti, Fe, Co, Ni, Ce), metal oxides, and intermetallic compounds to overcome these shortcomings. On the other hand, carbon materials have been mainly studied in the field of hydrogen storage with high specific surface area and lightweight properties; however, results show that they cannot store a large amount of hydrogen. Recently, it has been theoretically reported that carbon materials act as adsorbents in hydrogen storage. This study focuses on the hydrogenation behavior of MgHx-CaO and MgHx-CaO-MWCNT composites prepared by hydrogen-induced mechanical alloying, and investigates the properties of these composite materials. | 10.1166/jnn.2020.17269 |  | 7.6 wt.% | High | High | Hydrogen-induced mechanical alloying
Solid-state hydrogen storage tanks are key equipment for fuel cell vehicles and hydrogen storage. However, the low heat transfer properties of hydrogen storage tanks result in the inability to meet the hydrogen supply requirements of fuel cells. In this study, different thermal management approaches were explored through the design of LaNi 5-based solid-state hydrogen storage tanks. We experimentally studied the effects of different internal heat transfer methods, that is, expanded natural graphite (ENG), copper foam, and copper fins on the hydrogen absorption and desorption performance. We also studied the effects of external cooling methods with natural convection, air cooling, and water cooling, respectively. Under the same external cooling method of natural convection, a solid hydrogen storage tank filled with 5 wt.% ENG has similar performance to a tank filled with copper foam. Compared to natural convection, air and water cooling can significantly improve the heating performance of metal hydride (MH) beds by increasing the external heat transfer coefficient. The effect of water cooling is better than that of air cooling, and in these two enhanced performance conditions, the tank filled with copper foam performs better than with ENG. In the case of water cooling, by adding copper fins to a hydrogen storage tank filled with 5 wt.% ENG, the tank was saturated with hydrogen absorption in only 29.4 min, which is 55.6 % shorter than the hydrogen uptake time in a hydrogen storage reactor without copper fins. And its stable hydrogen desorption (1 NL/min) has reached 98.1 % of the total hydrogen released. The results show that the effective thermal conductivity and heat transfer area of metal hydride bed play key roles in improving heat transfer and reaction rate. In addition, heat transfer is more important than mass transfer to improve the performance of the hydrogen storage tank. (c) 2024 Published by Elsevier Ltd on behalf of The editorial office of Journal of Materials Science & Technology. | 10.1016/j.jmst.2024.03.018 | LaNi5 | N/A | N/A | N/A | 5 wt.% ENG, copper foam, and copper fins were used as internal heat transfer methods
As a consequence of the combination of the formation and decomposition reactions of NaMg(NH2BH3)(3), the 3NH(3)BH(3)/NaMgH3 mixture can rapidly release ca. 10 wt.% of hydrogen at 80 degrees C within 2 min. | 10.1039/c0dt00835d | NaMg(NH2BH3)(3) | ca. 10 wt.% | 80 degrees C | N/A | within 2 min
The structure of a series AB2 Laves-type metal hydride alloys, in which Ce was doped into Ti0.24Zr0.76Ni1.15Mn0.7V0.15 and annealed the alloys, was studied and correlated to hydrogen storage properties and electrochemical performances. X-ray diffraction, scanning electron microscope, and energy-dispersive spectroscopy results revealed that Ce formed a CeNi3 secondary phase instead of entering the Laves phases. The synergistic effect of the CeNi3 and (Ti,Zr)Ni phase improved the hydrogen storage and electrochemical discharge properties of the Ce-doped (Ce0.02) alloy. Especially, the secondary phases could decrease the hydrogen absorption plateau, reduce the hysteresis phenomenon, and increase the hydrogen storage capacity (from 0.9 wt% to 1.4 wt% at 25 celcius). The formation of CeNi3Hx hydride on the surfaces of alloy electrodes led to a higher discharge capacity (-500 mAh/g) and a faster activation rate. The Ce0.02 alloy also showed a good cyclic stability -82.08%, after 500 charge-discharge cycling, which could be ascribed to the good corrosion resistance of the CeNi3 phase on the surface of alloy. In addition, annealing treatment promoted the depletion of (Ti,Zr)Ni secondary phase and the transformation from the C14 to C15 phase. The Ce-doped AB2 alloy can be used as a hydrogen storage and hydride battery electrode material. | 10.1016/j.jallcom.2023.171219 | Ce0.02 alloy | 1.4 wt% at 25°C | 25°C | N/A | Annealing treatment, charge-discharge cycling (up to 500 cycles)
NaAlH4, a prototypical high energy density complex hydride, possesses a favorable thermodynamics and high hydrogen storage capacity. However, the poor kinetics and degradation of cycling stability retard its practical application. To ease these problems, CeB6, CeF3 and CeO2 nanoparticles with a size of about 10 nm are synthesized by the wet-chemistry method and introduced into NaAlH4 systems as additives in this work. The results show that all of the nanoparticles are effective in improving the hydriding-dehydriding kinetics of NaAlH4, and nano-CeB6 possesses the highest catalytic activity. The rehydrogenation of dehydrogenated NaAlH4 doped with nano-CeB6 can be accomplished in less than 20 min with a high capacity of 4.9 wt%, which shows a 20% increase in capacity compared to that of chloride-doped NaAlH4. Due to the structural stability and good dispersion of nano-CeB6 and nano-CeF3, a favorable cycling stability with high capacity retention is achieved for their doped samples. Moreover, hydrogen can be released from the hydrogenated sample doped with nano-CeB6 at a temperature as low as 75 degrees C, fulfilling the operation temperature of a PEM fuel cell. In the nano-CeO2 doped NaAlH4 system, CeO2 is first reduced to CeH2.51. In the subsequent cycles, the formed CeH2.51 gradually transforms into Ce-Al, and simultaneously the kinetics of the doped system is further enhanced. It is believed that the utilization of Ce-based nanoparticles as catalysts would substantially improve the practical applications of NaAlH4 for hydrogen storage. | 10.1039/c3ta11860f | NaAlH4 | 4.9 wt% | N/A (releasing hydrogen at 75°C, no specific temperature for storing) | N/A | Wet-chemistry method
Hydrogen storage in composite materials is a feasible way to overcome the main drawbacks of the metal hydride systems. In the present paper, we report on the hydrogenation properties of three polydimethylsiloxane (PDMS)-palladium composite samples with different content of metallic fraction (5, 15, 50 in wt.%). Hydrogenation tests in different conditions of temperature and pressure were performed using a Sievert's type apparatus, while the microstructure of the samples was characterised by means of scanning electron microscopy observations and X-ray diffraction measurements. Results show that the hydrogen storage capacity is inversely proportional to the metallic content in the composite samples. | 10.1504/IJNT.2014.063792 | PDMS-Palladium | Inversely proportional to metallic content (5, 15, 50 wt.%) | Varies with hydrogenation tests | Varies with hydrogenation tests | Sievert's type apparatus, different temperature and pressure conditions
Hydrogen desorption and absorption properties of two destabilized systems, 6LiBH(4) + CeH2 + 0.2TiCl(3) (Ce system) and 6LiBH(4) + CaH2 + 0.2TiCl(3) (Ca system), have been characterized. The theoretical hydrogen capacity is 7.39 and 11.67 wt % for the Ce and Ca systems, respectively. Both systems follow the thermodynamically predicted dehydrogenation reaction path, forming LiH and metal hexaborides (MB6) as the dehydrogenated products, which is confirmed by X-ray diffraction data. After hydrogenation at 623 K (Ce system) or 673 K (Ca system) under 100 bar H,, pressure for 20 h, LiH + MB6 was converted back to the initial reactants, LiBH4 + MH2. The amount of H-2 released during the first and the second dehydrogenation proves that the first dehydrogenation-hydrogenation cycle is fully reversible. The temperature required to achieve the reversibility is lower in the case of the Ce system, in agreement with our thermodynamic calculation. Our study is the first report of reversible hydrogen storage in 6LiBH(4) + CeH2; this composite is one of the few destabilized systems shown to be fully reversible at this relatively low temperature range with a reasonably high hydrogen capacity. | 10.1021/jp802338n | Ce system (6LiBH(4) + CeH2 + 0.2TiCl(3)) and Ca system (6LiBH(4) + CaH2 + 0.2TiCl(3)) | Ce system: 7.39 wt %, Ca system: 11.67 wt % | Ce system: 623 K, Ca system: 673 K | 100 bar H2 | Hydrogenation at high temperature under pressure for 20 h
MgH2-based hydrogen storage materials are promising candidates for solid-state hydrogen storage allowing efficient thermal management in energy systems integrating metal hydride hydrogen store with a solid oxide fuel cell (SOFC) providing dissipated heat at temperatures between 400 and 600 degrees C. Recently, we have shown that graphite-modified composite of TiH2 and MgH2 prepared by high-energy reactive ball milling in hydrogen (HRBM), demonstrates a high reversible gravimetric H storage capacity exceeding 5 wt % H, fast hydrogenation/dehydrogenation kinetics and excellent cycle stabidlity. In present study, 0.9 MgH2 + 0.1 TiH2 + 5 wt %C nanocomposite with a maximum hydrogen storage capacity of 6.3 wt% H was prepared by HRBM preceded by a short homogenizing premilling in inert gas. 300 g of the composite was loaded into a storage tank accommodating an air-heated stainless steel metal hydride (MH) container equipped with transversal internal (copper) and external (aluminium) fins. Tests of the tank were carried out in a temperature range from 150 degrees C (H-2 absorption) to 370 degrees C (H-2 desorption) and showed its ability to deliver up to 185 NL H-2 corresponding to a reversible H storage capacity of the MH material of appr. 5 wt% H. No significant deterioration of the reversible H storage capacity was observed during 20 heating/cooling H-2 discharge/charge cycles. It was found that H-2 desorption performance can be tailored by selecting appropriate thermal management conditions and an optimal operational regime has been proposed. (c) 2021 Hydrogen Energy Publications LLC. Published by Elsevier Ltd. All rights reserved. | 10.1016/j.ijhydene.2021.03.055 | 0.9 MgH2 + 0.1 TiH2 + 5 wt %C nanocomposite | Up to 6.3 wt% H | 150-370 degrees C (for absorption and desorption) | N/A | HRBM preceded by a short homogenizing premilling in inert gas
In this study, new, lightweight perovskite type hydrides; MgNiH3 (GHD is calculated as similar to 3.51 wt%) and MgCuH3 (GHD is calculated as similar to 3.32 wt%) are investigated. Hydrogen storage, structural, elastic, mechanical, electronic and thermodynamic behaviour of these hydrides are investigated using first principle calculations as a tool. Our elastic and mechanical analysis revealed that these hydrides are mechanically stable and have a ductile nature which is a necessary assessment required for handling materials for transportation. Furthermore, electronic band structures of hydrides indicate metallic characteristics for both hydrides. Many unknown thermodynamic properties of these ternary hydrides are revealed and discussed. | 10.1016/j.cplett.2020.137184 | MgNiH3, MgCuH3 | 3.51 wt% (MgNiH3), 3.32 wt% (MgCuH3) | N/A | N/A | First principle calculations
The four hydrogen storage systems including pure MgH2, MgH2-5 wt% NiCl2, MgH2-10 wt% NiCl2 and MgH2-10 wt% NiCl2-10 wt% graphene were prepared by ball-milling in this work. Using experimental X-ray diffraction, scanning electron microscopy and differential scanning calorimetry testing methods in combination with first-principle calculations, the dehydrogenation properties and mechanisms of NiCl2 single-doped and NiCl2-graphene co-doped MgH2 composites were systematically investigated. Experimental results show that the NiCl2 single-doping is conductive to decreasing the size of MgH2 grains and particles. The co-doping of NiCl2 and graphene not only reduces the size of MgH2 grains and particles, but also contributes to the uniformity of MgH2 particles. As compared with milled pure MgH2, the dehydrogenation peak temperatures are decreased by 24 degrees C and 47 degrees C for the 10 wt% NiCl2 single-doped and 10 wt% NiCl2-10 wt% graphene co-doped MgH2 systems, respectively. It is demonstrated that the co-doping of NiCl2 and graphene exhibits the synergistic effects of confinement and catalysis on improving the dehydrogenation properties of MgH2. The first-principle calculations indicate that the codoping of NiCl2 and graphene leads to the distortion of MgH2 atomic-configuration and results in the charge transfer between the dopants and MgH2, which induce the weakened structural stability and decreased dehydrogenation enthalpy of MgH2. | 10.1007/s12540-017-6793-7 | MgH2, MgH2-5 wt% NiCl2, MgH2-10 wt% NiCl2, MgH2-10 wt% NiCl2-10 wt% graphene | N/A (not mentioned) | 24°C and 47°C (dehydrogenation peak temperatures) | N/A (not mentioned) | Ball-milling
A composite mixture of NaBH4 and Mg2NiH4 (4:5, M/M) was prepared by high-energy ball milling and was investigated for solid-state storage of hydrogen. Addition of Mg2NiH4 to NaBH4 leads to formation of the stable ternary boride phase MgNi2.5B2 and lowers the enthalpy of hydrogen desorption for NaBH4 from 110 to 76 +/- 5 kJ mol(H2)(-1). As a consequence of this addition, the onset temperature of hydrogen desorption decreases from about 500 degrees C in NaBH4 to 360 degrees C in the NaBH4/Mg2NiH4 composite mixture. Furthermore, the system shows reversibility and is able to store 2.5 wt % hydrogen for a number of cycles. The impact of the ball milling time, the hydrogen desorption back-pressure, and cycling on the hydrogen desorption/absorption properties and crystallographic phases is discussed in detail. | 10.1021/jp406619p | NaBH4/Mg2NiH4 (4:5, M/M) | 2.5 wt % | 360 degrees C | N/A | High-energy ball milling
Thermochemical energy storage using metal hydrides is well known. Appreciable quantities of heat energy interactions involved in the hydrogenation and dehydrogenation processes of metal hydride make the metal hydrides suitable for the storage of thermal energy. This paper discusses the synthesis, Pressure Concentration Isotherm (PCI) characterization and estimation of thermal properties of Mg + 50 wt% LaNi4.6Al0.4 composite hydride suitable for thermal energy storage. Maximum theoretical energy density of 918 kJ/kg can be achieved in the temperature range of 150-200 degrees C. Low values (0.1-1 W/mK) of effective thermal conductivity (ETC) of metal hydride beds is responsible for poor heat and mass transfer characteristics of metal hydride beds. The ETC of Mg + 50 wt% LaNi4.6Al0.4 composite hydride bed was augmented by fabricating two types of pellets. The sorption kinetic measurements were performed for three different configurations of metal hydride beds, one with powder composite hydride and remaining with two different types of pellets. Enhancement in ETC improved the heat and mass transfer characteristics of the composite metal hydride bed. | 10.1016/j.tsep.2020.100653 | Mg + 50 wt% LaNi4.6Al0.4 | 918 kJ/kg (theoretical maximum) | 150-200 degrees C | N/A | N/A
(LM)Ni4.49Co0.1Mn0.205Al0.205 (LM, lanthanum-rich mischmetal) hydrogen storage alloy powder was coated by 25 wt.% electroless copper plating in an acidic bath, mixed with organosilicon and compacted into disk-type electrodes at room temperature. The characteristics of the metal hydride electrodes were examined through electrochemical measurements in a half-cell. As the amount of organosilicon increased, the initial discharge capacity of the electrode became lower and the activation rate at high current density was slower. For extended cycling, however, the electrodes with organosilicon were superior in terms of high rate discharge capacity, useful range of temperature and cycle life to the silicon-free electrode, though the charge retention was not improved. It is suggested from the results that organosilicon can be usefully applied as a binder in the preparation of metal hydride electrodes. | 10.1016/0925-8388(94)01295-S | (LM)Ni4.49Co0.1Mn0.205Al0.205 | N/A | Room temperature (for compaction and electrochemical measurements) | N/A | Electroless copper plating in an acidic bath, mixed with organosilicon, compacted into disk-type electrodes
LiBH4 is one of the most potential candidates for hydrogen storage materials among several sorts of complex borohydrides. Utilizing reactive hydride composites on LiBH4 could destabilize the thermodynamics and improve dehydrogenation behaviors, such as the excellent reversibility of LiBH4-MgH2 and the fast dehydrogenation of LiBH4-Al. The strategy of combining both outstanding effects of MgH2 and AI to form LiBH4-MgH2-Al system has been proposed. However, reduction of hydrogen capacity during cycles has not been solved for the LiBH4-MgH2-Al system, which is considered as the principal problem. In this work, we investigated the reversible hydrogen storage performance and reaction mechanism of LiBH4-MgH2-Al doped with/without NbF5 additive. It can be found that the dehydrogenation of 4LiBH(4)-MgH2-Al can release about 9.0 wt % H-2 quickly without incubation period, compared with 2LiBH(4)-MgH2. Moreover, it is the first time to achieve completely reversible hydrogen desorption property of LiBH4-MgH2-Al by doping with NbF5 and dehydrogenating under hydrogen back pressure in experiment. Microstructure analysis shows that the formation of Mg-Al alloys could result in the formation of Li2B12H12 and subsequently lead to the capacity degradation. With the additive NbF5, it shows a totally different pathway and a significant inhibition effect on the alloying between Mg and Al, leading to an improved de/rehydrogenation behavior without the byproduct Li2B12H12. Meanwhile, NbF5 could be hydrogenated into NbH2 and react with element B to form NbB2, promoting the reaction between Mg/Al metals and B element to form MgAlB4. On the other hand, those niobium compounds could facilitate the products MgAlB4 and LiH to be fully rehydrogenated into LiBH4, MgH2, and Al, which contributes to the complete reversibility of LiBH4-MgH2-Al. A better understanding of the capacity fade mechanism of LiBH4-MgH2-Al system and the effects of additives might promote further development of high-capacity hydrogen storage materials. | 10.1021/acs.jpcc.8b00959 | LiBH4-MgH2-Al |  | N/A | Hydrogen back pressure in experiment | Doping with/without NbF5, dehydrogenating under hydrogen back pressure
Hydrogen is considered as a clean energy carrier able to achieve the decarbonization of the economy, but its compact, safe, and efficient storage represents an important challenge. Among many materials forming hydrides, this work reports the study of hydrogen sorption properties of a novel bcc high-entropy alloy, Ti0.30V0.25Mn0.10Zr0.10Nb0.25, synthesized by arc melting. In less than 60 s, the alloy fully absorbs hydrogen at room temperature, reaching a capacity of 2.0 H/M (2.98 wt.%). A two-step reaction with hydrogen is confirmed by pressure-composition isotherms, synchrotron X-ray and neutron diffraction: bcc solid solution <-> bcc monohydride <-> fcc dihydride. For the second step transformation, the calculated thermodynamic values indicate the formation of a very stable dihydride, with Delta H-abs = 97 kJ/molH(2). Moreover, the pair distribution function analysis of high-energy synchrotron X-ray scattering data validates a completely random distribution of metal atoms in the fcc dihydride phase, without noticeable lattice strain nor elemental segregation. In situ synchrotron X-ray and neutron diffraction, performed during hydrogen desorption by heating under vacuum, demonstrated full reversibility of the reaction with hydrogen. On the basis of these results, tuning the chemical composition of high-entropy alloys may have great implications in terms of hydrogen sorption properties. | 10.3390/inorganics11050186 | Ti0.30V0.25Mn0.10Zr0.10Nb0.25 | 2.0 H/M (2.98 wt.%) | Room temperature | N/A | Less than 60 seconds, vacuum
In this study, a commercial Mg-based ZK60 alloy was modified with 2.5 wt% mischmetal (ZK60-2.5 wt%Mm) and further processed by cold rolling followed by manual filing. The chips obtained by manual filing process were collected from the as cast (AC) and the cold rolled (CR) materials. The hydrogen storage properties were evaluated by kinetics measurements at 350 degrees C. A full microstructural characterization including optical, scanning and transmission electron microscopy (MO, MEV and TEM), X-ray diffraction (XRD) and differential scanning calorimetry (DSC) was performed in the samples. For the first absorption of both filed samples the H storage capacity showed a value around 6.0 wt% after 1 h while for the CR sample it was close to 1.25 wt% after the same time. The manual filing produced samples with higher hydrogenation kinetics compared with that of the CR sample. Besides, their hydrogen storage capacity was maintained close to the theoretical value (6.75 wt%). The breakage and pulverization of the intermetallic phases gave the chips from the CR alloy the faster hydrogenation kinetics, especially for H-desorption. (C) 2019 Hydrogen Energy Publications LLC. Published by Elsevier Ltd. All rights reserved. | 10.1016/j.ijhydene.2019.05.207 | ZK60-2.5 wt%Mm |  | 350 degrees C | N/A | Cold rolling, manual filing, kinetics measurements
The method of reactive ball milling was used to synthesize MgH2-based composites adding nanoparticles of complex oxides RTO3 (R-rare earth and T-transition metals) as catalysts and graphite. All composites contain 5 wt.% of complex oxides Dy0.5Nd0.5FeO3 and TbFe0.5Cr0.5O3 synthesized by the sol-gel method, and some of them additionally contain 3 wt.% of graphite. The oxides have an orthorhombic perovskite structure (GdFeO3 type) and are characterized by an average particle size of 80-300 nm. The effect of perovskites on the hydrogenation of magnesium during the milling process and the improvement of hydrogen sorption-desorption kinetics is demonstrated. The Mg-Dy0.5Nd0.5FeO3 and Mg-TbFe0.5Cr0.5O3 composites absorbed 6.7 and 6.2 wt.% of hydrogen, respectively. X-ray powder diffraction after ball milling did not reveal any new compounds, except magnesium hydride. Thermal desorption from these composites occurs in two stages at temperatures above 300 degrees C. The activation energy (E-a) of hydrogen desorption was determined by the Kissinger method. For the composite with TbFe0.5Cr0.5O3, E-a is 123 kJ/mol, and for the composite with Dy0.5Nd0.5FeO3Ea = 147 kJ/mol. These composites were also tested as materials for hydrogen generation by hydrolysis in pure water and MgCl2 water solutions. In pure water, the hydrogen yield during hydrolysis ranged from 320 to 350 ml per gram. The conversion degree was significantly improved by the addition of MgCl2. It reached 90% (similar to 1400 ml/g) after 30 min of hydrolysis for the MgH2-nano-TbFe0.5Cr0.5O3. These characteristics show that the synthesized MgH2-nano-RTO3 composites can be used in hydrogen generation systems. | 10.1007/s11106-023-00400-6 |  | 6.7-6.2 wt.% (varies depending on the RTO3 composition) | N/A | N/A | Reactive ball milling, addition of graphite and complex oxides as catalysts
Thanks to unique material's properties, a remarkable research attention has been focused on graphene. In this research work, the Radio frequency (RF) sputtering technique process parameters were varied to achieve the well dispersed nanoparticles onto graphene sheets in the range of 5-10 nm to enhance the hydrogen sorption. On such scale, quantum size effects enter can play lowering the H2 desorption temperature from 400.C typical of bulk Mg hydrides to 140 degrees C. In this context, the Magnesium (Mg) nanoparticles were decorated onto graphene sheets by varying the powder vibration frequency during the deposition process. X-ray diffraction (XRD) results demonstrate that the d spacing of graphene sheets was increased with decoration of Mg nanoparticles. Additionally the three characteristic peaks correspond to (001), (002) and (101) planes of hexagonal structure of metallic Mg were also observed. Transmission electron Microscope (TEM) micrographs revealed that the decorated Mg nanoparticles onto graphene at high powder vibration frequency were uniformly distributed over the entire sheet of graphene. Raman spectra showed that with the interaction of graphene with Mg nanoparticles the G and 2D peak were shifted 9.81 cm(-1) and 8.2 cm(-1) to higher wavenumbers, suggesting p doping of graphene. X-ray Photoemission Spectroscopy (XPS) results revealed that high concentration of Mg nanoparticles was obtained with high powder vibration frequency. The hydrogen up taking capacity for the decorated graphene sheets with Mg nanoparticles was about 6.00 wt% in whole composite. However, the up taking hydrogen storage capacity of the only Mg nanoparticles was 7.4 wt%. | 10.1016/j.diamond.2021.108766 | Graphene with Mg nanoparticles | 6.00 wt% for decorated graphene sheets, 7.4 wt% for only Mg nanoparticles | 140°C (H2 desorption temperature) | N/A | Radio frequency (RF) sputtering technique with varying powder vibration frequency during deposition process
With the aid of supercritical CO2, Fe-, Ni-, Pd-, and Au-nanoparticle-decorated nanostructured carbon materials (graphene, activated carbon, carbon black, and carbon nanotubes) are synthesized for catalyzing the dehydrogenation of LiAlH4. The effects of the metal nanoparticle size and distribution, and the type of carbon structure on the hydrogen release properties are investigated. The Fe/graphene nanocomposite, which consists of similar to 2 nm Fe particles highly dispersed on graphene nanosheets, exhibits the highest catalytic performance. With this nanocomposite, the initial dehydrogenation temperature can be lowered (from similar to 135 degrees C for pristine LiAlH4) to similar to 40 degrees C without altering the reaction route (confirmed by in situ X-ray diffraction), and 4.5 wt% H-2 can be released at 100 degrees C within 6 min, which is faster by more than 135-fold than the time required to release the same amount of H-2 from pristine LiAlH4. | 10.1039/c4nr03357d | Fe/graphene nanocomposite | 4.5 wt% | Similar to 40°C (initial), similar to 100°C (at 6 min) | N/A | Supercritical CO2, in situ X-ray diffraction
Considerable swelling stress associated with hydrogen absorption process caused by metal hydride expansion is extensively observed in a metal hydride tank which is usually designed for hydrogen storage application. Such swelling stress being applied to tank wall may cause potential safety issue such as tank failure. In the present investigation, silicone oil is selected as an additive incorporating into MlNi(4.5)Cr(0.45)Mn(0.05) alloy in an attempt to alleviate the swelling stress. The results obtained by a self-built direct swelling stress testing apparatus show that the addition of silicone oil can significantly reduce alloy particle swelling stress. The addition of 3 wt% silicone oil is appropriate to acquire efficient swelling stress alleviation. During cycling the maximum swelling stress increases with charging pressure. The formation of silicone oil thin film on the surface of alloy particles, acting as a cushion among alloy particles, would reduce particle agglomeration and enhance particle movement during hydrogen absorption and desorption cycling. This is the reason for the observed swelling stress alleviation by silicone oil. (C) 2022 Hydrogen Energy Publications LLC. Published by Elsevier Ltd. All rights reserved. | 10.1016/j.ijhydene.2022.01.114 | MlNi(4.5)Cr(0.45)Mn(0.05) | N/A | N/A | (charging pressure, increases with cycling) | Addition of 3 wt% silicone oil
Chemical complex borohydride is a promising hydrogen storage material due to its large gravimetric and volumetric hydrogen capacities. However, the high dehydrogenation temperature and sluggish kinetics still place strong restrictions on its practical application in the hydrogen storage field. In this work, a synergetic approach of partial cation substitution and catalysis is developed to enhance the hydrogen storage properties of LiBH4. The Li/Mg based dual-cation borohydride (LiMg2(BH4)5, LMBH) was suc-cessfully synthesized by wet chemical ball milling of LiBH4 and MgCl2. The optimal (LMBH (4.5:1) sample, LiBH4 and MgCl2 in molar ratios of 4.5:1, possesses a maximum hydrogen desorption capacity (11.27 wt%) and the outstanding initial decomposition temperature (-250 degrees C). Importantly, the LMBH (4.5:1) doped with TiF3 shows a remarkable onset dehydrogenation temperature as low as 97.2 degrees C, which is about 190 degrees C lower than that of pristine LiBH4. The LMBH (4.5:1) doped with TiF3 system releases 7.98 wt% H2 within 170 min below 350 degrees C. And the dehydrogenation product of doped composite can reversibly absorb-4.72 wt% H2 at a relatively moderate temperature of 280 degrees C, which is substantially lower than the reversible hydrogen absorption temperature of previous modified borohydride systems. Based on the structural characteristic analyses, the TiF3 reacts with LMBH (4.5:1) to in-situ form actual catalytic components of TiB2 and TiH2 as the actual catalysts for LMBH (4.5:1), resulting in the improved hydrogen re/dehydrogenation properties. The synergetic modification of Li/Mg dual-cation substitution and TiB2/TiH2 catalysis may lead to the development of light-metal borohydrides with outstanding hydrogen storage properties.(c) 2022 Elsevier Ltd. All rights reserved. | 10.1016/j.mtchem.2022.101356 | LiMg2(BH4)5 (LMBH) | Up to 11.27 wt% and 7.98 wt% | -250°C, 97.2°C, 280°C, 350°C | N/A | Wet chemical ball milling of LiBH4 and MgCl2
Density functional theory (DFT) was employed in the CASTEP to examine the structural, electronic, optical, hydrogen and elastic characteristics of cubic perovskites XBH3 (X = Cs and Rb). The optimization has been completed using generalized gradient approximation (GGA) within the scheme of Perdew, Burke and Ernzrhof (PBE). The structural findings demonstrated the stability of both compounds. The study of electronic band structure and density of states (DOS) reveal the strong evidence of metallic behavior for XBH3 (X = Cs and Rb) perovskites. The optical properties of XBH3 (X = Cs and Rb) have been carried out and are discussed in this paper as well. The mechanical properties like Young's modulus, Bulk modulus etc. have been deduced from elastic values. The calculated elastic constants also satisfy the criteria for material bonding and ductility. The com-pounds under investigation showed anisotropic behaviour. For CsBH3 and RbBH3, the gravimetric ratio for hydrogen storage is found to be 2.19 wt% and 3.01 wt%, respectively. For the first time, computational analyses have been carried out on these hydrides. This could lead to huge improvements in the ways hydrogen can be stored. | 10.1016/j.comptc.2023.114173 | CsBH3 and RbBH3 | 2.19 wt% (CsBH3), 3.01 wt% (RbBH3) | N/A | N/A | N/A
In order to understand the effects of rare element substitution on activation performance of Laves phase-related BCC solid solution alloys, cerium (Ce) is used to partial substitute for Mn in Ti33V37Mn30 alloy. Results show that Ce substitution leads to the formation of Ce/CeO2 while decreases C14 Laves phase. Ce substituting alloys can absorb hydrogen without being activated at a high temperature, which means the activation performance of Ti33V37Mn30 alloys is improved greatly by the Ce/CeO2 rather than C14 Laves phase. The maximum hydrogen absorption capacity also increases when Ce content increases. The hydrogen absorption capacity and effective hydrogen storage capacity reach the maximum when the composition is Ti33V37Mn29.4Ce0.6, with the values of 3.35 wt% at 293 K and 2.25 wt% at 423 K. The dehydriding enthalpy (Delta H) of 0.6 at.%-Ce-substituting alloy is higher than that of Ce-free alloy, which indicates that Ce substitution can increase the stability of hydrides. (C) 2018 Elsevier B.V. All rights reserved. | 10.1016/j.jallcom.2018.12.302 | Ti33V37Mn30 (and its variants with Ce substitution) | 3.35 wt% at 293 K, 2.25 wt% at 423 K | 293 K and 423 K | N/A | Partial substitution of Mn with Ce in Ti33V37Mn30 alloy
Hydrogen is widely accepted as a promising energy carrier replacing fossil fuels. In this context hydrogen storage is one of the critical challenges in realizing hydrogen economy which relies on hydrogen as the commercial fuel. Due to very low volumetric energy density of pure hydrogen, it is highly compressed as a gas phase or liquified at extremely low temperature. However, chemically combined state in other materials has advantages in terms of storage conditions and associated safety concerns. The present study focuses on a development of a hydrogen storage applicable to special fuel cell (FC) mobilities such as forklift but not limited to. We adopts a solid-state storage method using metal hydride composite prepared by processing La0.9Ce0.1Ni5 and extended natural graphite (ENG). The isothermal hydrogen absorption/desorption behavior of the composite is measured at 20-80 degrees C. The results suggest that around 10 bar is sufficient to store 1.2 wt% of hydrogen. A cylindrical reactor is manufactured and experiments are carried out with the fabricated hydrogen storage material by changing operation conditions. The results of satisfaction are obtained in terms of the amount of hydrogen storage (>83 standard liter) and the absorption time (similar to 10 min) under relatively moderate conditions of temperature (similar to 19 degrees C) and pressure (similar to 11 bar). As for scaling-up, a reactor of 2.0 kWh is designed based on the experimental results. CFD analysis is performed based on the hottest operation conditions focusing on a cooling water flow. The flow pattern and the temperature distribution of the cooling water are expected to be adequate not deviating from the stable operating conditions. CFD would be further applied to optimize the incorporated modular reactors. (C) 2020 Hydrogen Energy Publications LLC. Published by Elsevier Ltd. All rights reserved. | 10.1016/j.ijhydene.2020.07.062 | La0.9Ce0.1Ni5 + extended natural graphite (ENG) | 1.2 wt% hydrogen at around 10 bar | 20-80 degrees C for absorption/desorption behavior measurement | Around 10 bar for hydrogen storage, and similar to 11 bar for experimental conditions | Isothermal conditions
(Pt-C-60)@SiO2 nanocomposites with a core-shell structure have been successfully synthesized by a step-by-step method. These hollow nanocomposites are capable of reversible hydrogen storage at appropriate temperature and atmospheric pressure, with a capacity of around 1.8 wt% (based on C-60). | 10.1039/c2jm35406c | Pt-C-60 | 1.8 wt% (based on C-60) | Appropriate temperature (no specific value mentioned) | Atmospheric pressure (no specific value mentioned) | Step-by-step method
Ti-Cr-Mn-based alloys with a C14-type Laves structure have been investigated for potential application in hybrid high-pressure metal hydride tanks for fuel cell vehicles. The effects of partial substitution of Ti by Zr, and of Cr by Mo and W, on the hydrogen storage properties of Ti-Cr-Mn-based alloys have been systematically investigated. Among these alloys, (Ti0.85Zr0.15)(1.1)Cr0.9Mo0.1Mn shows the best overall properties, with a hydrogen desorption pressure and capacity of 9.54 atm and 1.78 wt% at 0 degrees C. The kinetics and cycling stability are also discussed for on-board hybrid high-pressure metal hydride tank applications. According to calculations, the volumetric H-2 density of the hybrid system can reach the Department of Energy (DOE) 2017 target, while its gravimetric density remains at a high value of 2.72 wt% when 28% of the inner volume in a hybrid hydrogen metal hydride tank is filled with this alloy. Copyright (C) 2014, Hydrogen Energy Publications, LLC. Published by Elsevier Ltd. All rights reserved. | 10.1016/j.ijhydene.2014.12.093 | (Ti0.85Zr0.15)(1.1)Cr0.9Mo0.1Mn | 1.78 wt% | 0 degrees C | 9.54 atm | N/A
Synthesis gases produced in the processes of the high-temperature gasification of otherwise unusable waste, with the use of technologically efficient and cost-effective separation methods, may represent a reliable source of hydrogen intended for applications in the industry and the transport segments. One of the possible solutions to the separation of hydrogen from a mixture of gases is the use of metal hydride (MH) alloys, which are capable of binding hydrogen into their structure. This is the subject of the present article, in which a new design is presented for a fully functional system and a hydrogen separator unit, and the potential application of a commonly available metal hydride alloy in the separation of hydrogen from a binary mixture containing carbon dioxide and hydrogen is discussed. Load testing of the selected type of metal hydride alloy with a high concentration of carbon dioxide in the mixture, representing 40 vol. % and 4 vol. %, was performed. In addition, testing the alloy's ability to separate hydrogen from a mixture containing H-2 and CO2 was conducted using small alloy samples and a newly designed hydrogen separator unit. The resulting higher purity of hydrogen after the separation was confirmed by an experiment, in which the hydrogen concentration in the resulting mixture increased by 2.7 vol. %. The purity of the desorbed hydrogen amounted to 99.4 vol. %. The testing also confirmed a high degree of degradation of the alloy, caused by the poisoning effect of CO2 on the selected alloy type. There was also a significant decrease in the absorption ability of the alloy-from 1.7 wt. % to 1.2 wt. %-and a significant extension of the absorption time caused by the slower kinetics of the hydrogen storage, which occurred as early as after ten absorption-desorption cycles. | 10.3390/su151511516 | Metal hydride (MH) alloy |  | N/A | N/A | High concentration of carbon dioxide in the mixture (40 vol. % and 4 vol. %), small alloy samples, newly designed hydrogen separator unit
The effect of the additive V on the rate of hydrogen desorption from MgH2 is investigated using high-pressure differential scanning calorimetry (HP-DSC). The HP-DSC data obtained at different temperatures were analysed in terms of the nucleation and growth of the Mg phase within the hydride matrix and the subsequent movement of the phase boundary. Activation energies (EA) obtained for the different steps show that the rate determining step is very much dependent on the conditions of dehydriding. The high value of EA found (similar to600 kJ mol(-1) H) for the nucleation step suggests that the V inhibits nucleation of the alpha-Mg from the hydrided Mg-9.5 wt% V composite sample. This has been attributed to the precipitation of vanadium in the MgH2 matrix creating accommodation strains, leading to dislocations around the vanadium particles. These can then act as sinks for the hydrogen thereby increasing the activation energy for nucleation of hydrogen. (C) 2002 Elsevier B.V. All rights reserved. | 10.1016/S0925-8388(02)01281-1 | Mg-9.5 wt% V composite | N/A | Not explicitly mentioned, but HP-DSC data were obtained at different temperatures | High pressure (HP-DSC) | Dehydriding conditions
Hydrogen storage materials with different crystal configurations have been extensively investigated for hydrogen promotion. To escape the dilemma of traditional trial-and-error composition optimization, in this work, efficient implicit/explicit features-based machine learning (ML) was applied for the first time to typical metal hydrides with the newly-constructed proprietary dataset. Excitingly, the most pivotal capacity-affecting factors (MeanIonicChar value/Fe content) were identified through feature importance ranking, facilitating efficient capacity estimation and formulation of high-capacity compositions. Subsequently, ML-based proactive properties scanning and composition customization were performed for fuel cell hydrogen feeding system. Generally, the measured hydrogen storage properties exhibit satisfactory accuracy and a validation relationship with the MLbased predicted values. In addition, an intrinsic link between atomic occupancy randomness and pressurecomposition-temperature slope was revealed by theoretical calculations. Among the alloys developed from the advanced paradigms, Ti0.9Zr0.12Mn1.2Cr0.55(VFe)0.25 offers all-round properties (1.90 wt% / 127.30 kg H2/m3 in saturation) and overwhelming cost-effectiveness compared with the reported alloys at the moderate temperature and pressure level. In summary, ML-based composition customization pathways avoid substantial experimental investments and provide a novel option for efficient acquisition of high-performance hydrogen storage materials. | 10.1016/j.ensm.2023.102964 | Ti0.9Zr0.12Mn1.2Cr0.55(VFe)0.25 | 1.90 wt% | Moderate (no specific temperature mentioned) | N/A | Saturation
The formation of a chemically stable and thermally cyclable Mg(BH4)(2) melt is proven to be possible through the utilization of an organic borohydride salt additive. While extensive exploration of additives for lowering the melting point and modifying the chemical stability of Mg(BH4)(2) has been reported, this is the first study to use the organic borohydride salt, tetramethylammonium borohydride (TMAB), to modify the melting behavior of Mg(BH4)(2). Examination of a 5:1 molar mixture of Mg(BH4)(2) and TMAB revealed a reversible melt between 180 and 195 degrees C, which was reproduced for five thermal cycles. The mixture melt exhibited an enhanced chemical stability compared to melts of the individual Mg(BH4)(2) and TMAB species. It was observed that between room temperature and 250 degrees C (over 50 degrees C above the melting point), the mixture releases <0.1 wt % mass, consisting primarily of H-2. The mixture also exhibits greatly reduced evolution of volatile boron containing compounds compared to either Mg(BH4)(2) or TMAB. The use of TMAB to chemically stabilize a Mg(BH4)(2)-rich melt demonstrated in this work represents an exciting pathway to modification of Mg(BH4)(2) relevant to both hydrogen-storage and magnesium battery fields. | 10.1021/acsaem.0c02861 | Mg(BH4)2/TMAB mixture | <0.1 wt % mass (released between room temperature and 250°C) | Melting point: 180-195°C; Room temperature: N/A | N/A | Thermal cycles for five cycles; Temperature range: 50°C above the melting point
Microcrystaline Mg film samples containing 5 at.% Nb have been prepared by r.f. magnetron sputtering. Structural analysis suggests that Nb is atomically dispersed in the as deposited Mg lattice. When exposed to H-2 or D-2 gas at 10 atm and 600 K the film samples absorb -7.6 wt.% H-2 indicating a complete h-Mg to beta-MgH2 phase transition. The H-2 desorption from the pure Mg hydride is controlled by the nucleation and growth of the h-Mg phase and occurs with 141 +/- 5 KJ mol(-1) H activation energy and a kinetics order n approximate to 4. The H-2 desorption kinetics from the Nb doped Mg hydride is of order n approximate to I with activation energy value of 52 5 KJ mol(-1) H. It is suggested that Nb impurities catalyse the dissociation of the Mg hydride by reducing the thermodynamic stability of the hydride phase. (c) 2005 Elsevier B.V. All rights reserved. | 10.1016/j.jallcom.2004.10.093 | Microcrystaline Mg film with 5 at.% Nb | -7.6 wt.% H-2 | 600 K | 10 atm | R.f. magnetron sputtering, exposure to H-2 or D-2 gas
Hydrogen storage systems based on the combination reactor concept are promising for application of future complex hydride materials with high storage capacities and low reaction kinetics at moderate operating temperatures. In such reactors, a fast reacting metal hydride is added to a complex hydride material in a separate compartment of the tank combining the advantages of the high storage capacity of the complex hydride with the high reaction rate of the metal hydride. In the present publication, three issues regarding the desorption performance of such a reactor are discussed based on analytical considerations and 1D simulations. First, it is studied whether the optimal reactor design based on a tubular geometry that has been previously determined for the absorption reaction also enables satisfying desorption performances. It can be concluded from the corresponding simulations that based on the properties of the present reference materials LaNi4.3Al0.4Mn0.7 and 2 LiNH2-1.1 MgH2-0.1LiBH(4)-3 wt.% ZrCoH3, the hydrogen desorption performance of the materials in this reaction geometry is good. Second, it is shown that besides the geometry of the reactor, also its module size is important, as it can be crucial for the thermal management during the desorption. A methodology was developed that allows to analytically determine a first estimate for the best minimum module size configuration - only based on the desorption rate of the basic material. This approach is confirmed by time dependent 1D simulations applying a validated model for the reference materials. Third, the influence of a realistic periodic desorption load on the performance of a combination reactor is studied. The results clearly show that since the addition of a MeH material enables much smaller module sizes, it is advantageous for the thermal management of complex hydride based reactors and increases their flexibility. Copyright (C) 2015, Hydrogen Energy Publications, LLC. Published by Elsevier Ltd. All rights reserved. | 10.1016/j.ijhydene.2015.03.136 | LaNi4.3Al0.4Mn0.7, 2 LiNH2-1.1 MgH2-0.1LiBH(4)-3 wt.% ZrCoH3 | N/A (not explicitly stated) | Moderate operating temperatures (no specific value given) | N/A (not mentioned) | Not specified
Magnesium hydride is one of the most sought-after materials for solid state hydrogen storage due to its low cost and high gravimetric capacity (7.6 wt% hydrogen). However, high temperature of desorption (>350 degrees C) and slow kinetics limit its use for commercial on-board applications. In this work, accumulative roll bonding (ARB) technique has been utilized to synthesise Mg-LaNi5-Mg2Ni-soot hybrid with enhanced hydrogen storage properties. It is seen that the hybrid absorbs similar to 6.2 wt% hydrogen at a plateau pressure of similar to 2 bar at 300 degrees C and exhibits fast kinetics with similar to 6.6 wt% hydrogen absorption within similar to 30 min at 300 degrees C and 20 bar hydrogen pressure. The role of Mg2Ni as a catalyst as well as hydrogen absorbing medium provides an effect akin to 'hydrogen pump', thus enhancing the rate of hydrogen absorption. Presence of carbon in various forms such as aciniform, carbonaceous microgel and cenospheres (derived from soot) plays a vital role by providing channels for diffusion of hydrogen through the hybrid. The ARB technique provides an inexpensive and scalable method of synthesis of Mg based hybrids with large number of interfaces and high amount of strain leading to enhanced hydrogen storage properties. | 10.1016/j.ijhydene.2023.12.020 | Mg-LaNi5-Mg2Ni-soot hybrid | Similar to 6.2 wt% at plateau pressure, similar to 6.6 wt% within 30 min | 300 degrees C | 20 bar, 2 bar | N/A
A reduced graphene oxide (rGO)-supported V2O3 was synthesized via an impregnation method and then introduced (through mechanical milling) into the Mg85Al15 alloy. The results indicated that the combined effect of V2O3 and rGO played an important role in destabilizing the stability of Mg85Al15 alloy hydrides. When absorbed 1.0 wt% of H-2, it was needed to heat the bare alloy to 220 degrees C at a rate of 2 degrees C.min(-1). This temperature dropped to 181 degrees C and 192 degrees C, respectively, when V2O3 and rGO were used separately as catalysts. The temperature further decreased to 155 degrees C under the combined effect of V2O3 and rGO. At 250 degrees C, a complete reversible hydrogenation/dehydrogenation process occurred only in the Mg85Al15+V2O3 and Mg85Al15+V2O3@rGO samples. After the alloy was composited with V2O3@rGO, the apparent activation energy for hydrogen absorption/desorption decreased from 80.1 kJ mol(-1)/173.2 kJ mol(-1) to 61.6 kJ mol(-1)/91.3 kJ mol(-1), respectively. (C) 2019 Elsevier B.V. All rights reserved. | 10.1016/j.jallcom.2019.06.221 | Mg85Al15 | N/A | 220, 181 (with V2O3), 192 (with rGO), 155 (with V2O3@rGO) | N/A | Absorption rate of 2°C/min(-1)
In order to optimize the hydrogen isotope storage properties of ZrCo alloy and promote its application in the storage and delivery system (SDS), ZrCo alloy is modified by partial substitution of Co with Al and subsequent melt spinning process. The microstructure and hydrogen isotope storage properties, especially the cycling performance, of ZrCa1-xAlx (x = 0-0.15) samples were thoroughly investigated. It is found that all as-cast Al-substituted alloys are consisted of a main phase of ZrCo, while the segregation of Al element at grain boundary is more serious with the increase of Al doping content, which restrains the valid substitution content of Al for Co in ZrCo phase. The initial activation performances of the Alsubstituted alloys are enhanced and excellent hydriding kinetics are maintained. With the increase of Al substitution content in ZrCo phase of ZrCa1-xAlx (x = 0-0.15) alloys, the initial saturated hydrogen capacities of alpha solid-solution phase are improved significantly, which is attributed to the decline of valence electron concentrations (VEC) for Al-substituted alloys. Further analysis shows that the hydrogenation-dehydrogenation process of ZrCa1-xAlx (x = 0-0.15) alloys after multiple cycles has been altered as intercalation and de-intercalation of hydrogen atoms between ZrCo phase and a phase, leading to cycling capacity stabilization. More importantly, the improved terminal saturated hydrogen capacities of alpha phase in the Al-substituted alloys, which represents enhanced final cycling stable capacities, is linked with the increase of initial saturated hydrogen capacities of alpha phase after Al substitution for Co in ZrCo phase. In addition, the valid substitution content of Al for Co in ZrCo phase is further increased without any element segregation for ZrCo0.9Al0.1 alloy processed by melt spinning, which behaves further optimized final cycling stable capacity of 0.93 wt%, and its variation of the hydrogenation and dehydrogenation paths is similar to those of the above samples. In this work, the mechanism of cycling capacity stabilization has been explored in detail, which provides guidance to improve the cycling stability of ZrCo-based hydrogen isotope storage alloys from point of phase structure of ZrCo alloy. (C) 2020 Elsevier B.V. All rights reserved. | 10.1016/j.jallcom.2020.156618 | ZrCa1-xAlx (x = 0-0.15) | Initial saturated hydrogen capacities of alpha solid-solution phase improved significantly, terminal saturated hydrogen capacities up to 0.93 wt% |  | N/A | As-cast, melt spinning process
Experimental synthesis of two-dimensional boron hydride monolayer (BH-ML) (J. Am. Chem. Soc. 2017, 139, 13,761) has motivated us to explore its application in clean energy storage. We have performed first-principles calculations based on spin-polarized density functional theory (DFT) to investigate the ground-state geometries, electronic structures, metal doping mechanism and hydrogen (H2) storage propensities of BH-ML. Pristine BH-ML barely binds H2, however the introduction of selected light metal dopants, such as Na, Ca, and Sc, improved the H2 adsorption mechanism tremendously. Binding energies of dop-ants under maximum doping concentration are found as-1.51,-2.49, and-4.54 eV for Na, Ca, and Sc, respectively, which are strong enough to ensure their uniform distribution over BH-ML without clustering. Each dopant donated bulk of its charge to BH-ML and trans-forms into cation and anchored multiple H2 molecules through electrostatic and van der Waals interactions. We have found that a maximum of 24H2 molecules could be adsorbed on BH-ML decorated with four metal dopants of Na, Ca, and Sc. Average adsorption energies of H2 are found within desirable range. Our results show that Na, Ca, and Sc decorated BH-ML could reach to exceptionally high H2 storage capacities of 14.84, 12.28, and 11.70%, respectively, which easily surpass the US Department of Energy (DOE) target of 5.50 wt% by 2025. We have further applied thermodynamic analysis to explain the H2 storage proficiencies at practical conditions of temperatures and pressures. Our report confirms that BH-ML decorated with light metal dopants are ideal option for high-capacity H2 storage applications.(c) 2023 Hydrogen Energy Publications LLC. Published by Elsevier Ltd. All rights reserved. | 10.1016/j.ijhydene.2023.07.195 |  |  | N/A (not specified in the text) | N/A (not specified in the text) | First-principles calculations based on spin-polarized density functional theory (DFT)
A multi component AB(2) type hydrogen storage intermetallic alloy (A = Ti0.85Zr0.15, B-2 = Mn1.22Ni0.22Cr0.2V0.3Fe0.06; was investigated in this work. The intermetallic specified above was modified by oxygen to yield the composition AB(2)O(0.05). The oxygen was introduced by adding TiO2 to the charge, with corresponding decrease of the Ti amount, followed by arc melting and annealing at the same conditions as for the oxygen free AB(2)-type alloy. The addition of oxygen to the alloy did not change much the PCT properties; the only difference was that the plateau pressure for the oxygen-modified alloy increased slightly. Both alloys have shown to be excellent candidates for H-2 storage, particularly for utility vehicles, due to their relatively high reversible H-2 storage capacity (1.6 wt%) and low plateau pressure at room temperature (<5 bar). The addition of oxygen improved hydrogen absorption kinetics in the AB(2) alloy allowing it to immediately absorb H-2 without activation while for the non-modified sample an incubation period (30 min) was observed at the same conditions. (C) 2020 Hydrogen Energy Publications LLC. Published by Elsevier Ltd. All rights reserved. | 10.1016/j.ijhydene.2020.05.215 | AB(2) (Ti0.85Zr0.15, Mn1.22Ni0.22Cr0.2V0.3Fe0.06) |  | Room temperature | <5 bar | Arc melting and annealing
The Mg-rich Mg-Nd alloy was synthesized by salt-cover-melting. It is found that the Nd5Mg41 phase with tetragonal structure exists as the main phase in the as-cast Mg-rich Mg-Nd alloy. The microstructure and electrochemical hydrogen storage of the composites prepared by ball-milling the Mg-rich Mg-Nd alloy with Ni powders are investigated. The result reveals that the addition of a larger amount of metallic Ni during the ball-milling process is beneficial to the formation of highly dispersed Ni nanocrystalline on the amorphous Mg-rich Mg-Nd alloy matrix of the composites. The composite, prepared by ball-milling the Mg-rich Mg-Nd alloy with 200 wt.% Ni, is demonstrated to have the discharge capacity of about 953 mAh/g in the first cycle. The appearance of stronger hydrogen adsorption peaks in cyclic voltammograms is very sensitive to the surface Ni-rich dispersion of the composites. The rate-determining step for the electrochemical reaction is transformed from a mixed process of the hydrogen diffusion and surface charge-transfer to a single process of the surface charge-transfer as the Ni amount in the Mg-rich Mg-Nd alloy-Ni composites is increased. (c) 2006 Elsevier B.V. All rights reserved. | 10.1016/j.jallcom.2006.06.051 | Mg-rich Mg-Nd alloy | about 953 mAh/g (in the first cycle) | N/A | N/A | synthesized by salt-cover-melting, ball-milling with Ni powders
Hydrogen and hydrogen energy have been recognized as clean energy sources and high energy carrier. Mg and Mg alloys are attractive hydrogen storage materials because of their lightweight and low cost materials with high hydrogen capacity (about 7.6 wt.%). However, the commercial applications of the Mg hydrides are currently hinder by its high absorption/desorption temperature, and very slow reaction kinetics. However, Ti and Ti based hydrogen storage alloys have been thought to be the third generation of alloys with a high hydrogen capacity, which makes it difficult to handle because of high reactivity. One of the most methods to develope kinetics was addition of transition metal. Therefore, Mg-Ti-Cr-Nb alloy was fabricated to add TiCrNb by hydrogen induced mechanical alloying. TiCrNb systems have included transition metals, low operating temperatures and hydrogen storage materials. As-received specimens were characterized using X-ray Diffraction analysis (XRD), Scanning Electron Microscopy (SEM) and Thermo Gravimetric analysis/Differential Scanning Calorimetry (TG/DSC). Mg-TiCr10Nb systems were evaluated for hydrogen kinetics by Sievert's type Pressure-Composition-Isotherm (PCI) equipment. The operating temperature range was 473, 523, 573 and 623 K. | 10.3365/KJMM.2011.49.3.264 | Mg-Ti-Cr-Nb | About 7.6 wt.% | 473, 523, 573, and 623 K | N/A | Hydrogen induced mechanical alloying; Sievert's type PCI equipment
In this study, various nanoscale metal oxide catalysts, such as CeO2, TiO2, Fe2O3, Co3O4, and SiO2, were added to the LiBH4/2LiNH(2)/MgH2 system by using high-energy ball milling. Temperature programmed desorption and MS results showed that the Li-Mg-B-N-H/oxide mixtures were able to dehydrogenate at much lower temperatures. The order of the catalytic effect of the studied oxides was Fe2O3 > Co3O4 > CeO2 > TiO2 > SiO2. The onset dehydrogenation temperature was below 70 degrees C for the samples doped with Fe2O3 and Co3O4 with 10 wt.%. More than 5.4 wt.% hydrogen was released at 140 degrees C. X-ray diffraction indicated that the addition of metal oxides inhibited the formation of Mg(NH2)(2) during ball milling processes. It is thought that the changing of the ball milling products results from the interaction of oxide ions in metal oxide catalysts with hydrogen atoms in MgH2. The catalytic effect depends on the activation capability of oxygen species in metal oxides on hydrogen atoms in hydrides. Copyright (C) 2011, Hydrogen Energy Publications, LLC. Published by Elsevier Ltd. All rights reserved. | 10.1016/j.ijhydene.2011.11.065 | Li-Mg-B-N-H/oxide mixtures | More than 5.4 wt.% hydrogen released at 140°C | Below 70°C for samples doped with Fe2O3 and Co3O4 (10 wt.%), 140°C | N/A | High-energy ball milling, temperature programmed desorption, MS results
In this paper, phase constituent, hydrogen storage characteristics and electrochemical performances of composite TiCr1.8 + X wt.% LaNi5 alloys with different stoichiometry were investigated. X-ray diffraction (XRD) tests reveal that these alloys still remain Laves phase constituent despite the increase of LaNi5 content in alloys. Electrochemistry performance is improved whereas the maximum hydrogen storage capacity of pressure composition temperatures (PCT) test slightly decreases at the same time. One kind of alloy with capacity up to 55 mAh/g has been developed. (C) 2006 Elsevier B.V. All rights reserved. | 10.1016/j.jallcom.2006.11.115 | TiCr1.8 + X wt.% LaNi5 alloys |  | N/A | N/A | Pressure Composition Temperature (PCT) tests
In this paper, we report the effect of the Cr/Mn ratio on the thermodynamic properties of Ti30V60Mn(10-x)Crx (x = 0, 3.3, 6.6 and 10) + 4 wt.% Zr alloys. It was found that the enthalpy and entropy change with the Cr/MN ratio and that the entropy and entropy variation is coupled in an enthalpy-entropy compensation fashion. Using a compensation quality factor, it was established that the enthalpy-entropy compensation is not due to a statistical origin, with a confidence of more than 95%. | 10.3390/inorganics11120479 | Ti30V60Mn(10-x)Crx + 4 wt.% Zr | N/A | N/A | N/A | N/A
In this paper, we examined the basic properties in the 1:1 mixture of lithium amide LiNH2 and lithium hydride LiH as a candidate of reversible hydrogen storage materials. The thermal desorption mass spectra of the ball milled mixture without any catalysts indicated that hydrogen H-2 is released in the temperature range from 180 to 400degreesC while emitting a considerable amount of ammonia NH3. On the other hand, the ball milled mixture containing a small amount of TiCl3 as a catalyst showed the most superior hydrogen storage properties among the 1: 1 mixtures with a small amount of catalysts, Ni, Fe, Co metals and TiCl3 (I mol.%). That is, the product desorbs a large amount of hydrogen (similar to5.5 wt.%) in the temperature from 150 to 250degreesC under the condition of a heating rate of 5 degreesC/min, but it does not desorb ammonia at all within our experimental accuracy. In addition, we confirmed that the product shows an excellent cycle retention with an effective hydrogen capacity of more than 5 wt.% and a high reaction rate until at least 3 cycles. (C) 2003 Elsevier B.V. All rights reserved. | 10.1016/S0925-8388(03)00637-6 | LiNH2-LiH (1:1 mixture) | ~5.5 wt.% (in the presence of TiCl3 catalyst) | 150-250°C | N/A | Heating rate of 5 degreesC/min
In recent years, the popularity of metal hydrides has increased considerably for hydrogen storage and their applications in hydrogen fuel cells. Their potential applications for clean energy are promissory. However, the temperatures required for adsorption and desorption are extremely high, which range between 500 and 700 K, making their use impractical. To overcome these difficulties, the following work considers using three hydride alloys: magnesium-aluminum (MgAl), magnesium-nickel (MgNi), and magnesium-zinc (MgZn). The Mg concentrations were set to be between 80 and 100 wt% in order to reduce the temperatures of adsorption and desorption in contrast with the temperatures of pure magnesium. The chemisorption and repulsion energies of the hydrogen molecule on the surface (110) of the different metallic alloys were studied at 0, 200, 400, 600, and 700 K, respectively. The study was based on the density functional theory (DFT), with the module DMol(3) of the molecular simulation program Materials Studio, which was used to obtain these energy values. The results confirm that adding aluminum, nickel, or zinc into magnesium matrix increases the chemisorption and decreases the energy repulsion values on surfaces of the metallic alloys, improving the effectiveness of the hydrogen storage. | 10.1007/s00894-019-4214-1 | MgAl, MgNi, MgZn | N/A | 0, 200, 400, 600, 700 K (for chemisorption and repulsion energies) | N/A | DFT with DMol(3) of Materials Studio
Thermodynamics and kinetics of the reversible dissociation of metal-doped NaAlH(4), as a hydrogen (or heat) storage system have been investigated in some detail. The experimentally determined enthalpies for the first (3.7 wt% of II) and the second dissociation step of Ti-doped NaAlH(4), (3.0 wt% H) of 37 and 47 kT/mol are in accordance with low and medium temperature reversible metal hydride systems, respectively. Through variation of NaAlH(4) particle sizes, catalysts (dopants) and doping procedures, kinetics as well as the cyclization stability within cycle tests have been substantially improved with respect to the previous status [B. Bogdanovic, M. Schwickardi, J. Alloys Comp. 253-254 (1997) 1]. In particular, using combinations of Ti and Fe compounds as dopants, a cooperative (synergistic) catalytic effect of the metals Ti and Fe in enhancing rates of both de- and rehydrogenation of Ti/Fe-doped NaAlH(4) within cycle tests, reaching a constant storage capacity of similar to 4 wt% H(2), has been demonstrated. By means of (57)Fe Mossbauer spectroscopy of the Ti/Fe-doped NaAlH(4), before and throughout a cycle test, it has been ascertained that(1) during the doping procedure, nanosize metallic Fe particles are formed from the doping agent Fe(OEt)(2) and (2) already after the first dehydrogenation, the nanosize Fe particles with NaAlH(4), present are probably transformed into an Fe-Al-alloy which throughout the cycle test remains practically unchanged. (C) 2000 Elsevier Science S.A. All rights reserved. | 10.1016/S0925-8388(99)00663-5 | NaAlH(4) | similar to 4 wt% H(2) | low (for first dissociation step) and medium (for second dissociation step) | N/A | variation of particle sizes, use of different catalysts and doping procedures
In this paper, an extended Miedema's model is constructed to illustrate its applicability to estimating the solid-solution enthalpies of Ce-Mg-Ni-H hydrides, adopting the range of an optimized stoichiometry alloy in the contour map of solid-solution state enthalpy. Ce2MgNi2 alloy is designed to investigate its hydrogen storage properties, and its main phase is confirmed with X-ray diffraction characterizations. The alloy shows a good activation ability and the pressure component temperature plateau is extremely flat. The formation enthalpy of Ce2MgNi2-H-2 is calculated with the extended Miedema theory, with the least enthalpy value of -59.1 kJ/mol for the corresponding hydrogen content of 1.64 wt %. Both experimental and theoretical data of the hydrogen-containing alloy confirm that the thermodynamic enthalpy of the quaternary Ce2MgNi2-H-2 is consistent with that of the experimental results. When calculating the formation enthalpy of hydrogen and metal, the enthalpy of the elastic contribution between metal and hydrogen was considered, generally improving the versatility and accuracy of the calculation. Moreover, the extended Miedema's model is used to predict the hydrogen storage performance. (C) 2020 Hydrogen Energy Publications LLC. Published by Elsevier Ltd. All rights reserved. | 10.1016/j.ijhydene.2020.10.195 | Ce2MgNi2 | 1.64 wt % (for formation enthalpy) | N/A | N/A | X-ray diffraction characterizations
Lithium-beryllium metal hydrides, which are structurally related to their parent compound, BeH2, offer the highest hydrogen storage capacity by weight among the metal hydrides (15.93 wt. % of hydrogen for LiBeH3). Challenging synthesis protocols have precluded conclusive determination of their crystallographic structure to date, but here we analyze directly the hydrogen hopping mechanisms in BeH2 and LiBeH3 using quasielastic neutron scattering, which is especially sensitive to single-particle dynamics of hydrogen. We find that, unlike its parent compound BeH2, lithium-beryllium hydride LiBeH3 exhibits a sharp increase in hydrogen mobility above 265 K, so dramatic that it can be viewed as melting of hydrogen sublattice. We perform comparative analysis of hydrogen jump mechanisms observed in BeH2 and LiBeH3 over a broad temperature range. As microscopic diffusivity of hydrogen is directly related to its macroscopic kinetics, a transition in LiBeH3 so close to ambient temperature may offer a straightforward and effective mechanism to influence hydrogen uptake and release in this very lightweight hydrogen storage compound. | 10.1038/s41598-017-16504-0 | LiBeH3 | 15.93 wt. % | Up to 265 K, and above 265 K | N/A | Quasielastic neutron scattering
Hydrogen storage in Mg/MgH2 materials is still an active research topic. In this work, a mixture of Mg-15wt.% VCl3 was produced by cryogenic ball milling and tested for hydrogen storage. Short milling time (1 h), liquid N-2 cooling, and the use of VCl3 as an additive produced micro-flaked particles approximately 2.5-5.0 mu m thick. The Mg-15wt.% VCl3 mixture demonstrated hydrogen uptake even at near room-temperature (50 degrees C). Mg-15wt.% VCl3 achieved similar to 5 wt.% hydrogen in 1 min at 300 degrees C/26 bar. The fast hydriding kinetics is attributed to a reduction of the activation energy of the hydriding reaction (E-a hydriding = 63.8 +/- 5.6 kJ/mol). The dehydriding reaction occurred at high temperatures (300-350 degrees C) and 0.8-1 bar hydrogen pressure. The activation energy of the dehydriding reaction is 123.11 +/- 0.6 kJ/mol. Cryomilling and VCl3 drastically improved the hydriding/dehydriding of Mg/MgH2. | 10.3390/ma16062526 | Mg-15wt.% VCl3 | ~5 wt.% in 1 min at 300°C/26 bar | 50°C (near room temperature), 300-350°C (dehydriding) | 26 bar, 0.8-1 bar (dehydriding) | Cryogenic ball milling with liquid N2 cooling
We report the synergistic catalytic effects of AlH3-TiF3 composites that can improve the kinetic properties of Mg based hydrogen storage materials. The resulting MgH2-AlH3-TiF3 composites (MA-F) exhibit 5.55 wt % reversible hydrogen storage capacity with a reduced activation energy of 100.85 kJ/mol H2. The X-ray diffraction (XRD) and transmission electron microscopy (TEM) measurements revealed that the in situ generated Al* reacts with TiF3 and Mg, forming Al3Ti, AlF3, and Mg17Al12 during the heating process. Al3Ti and AlF3 act as the actual catalytically active centers for the hydrogen desorption and absorption processes, accelerating the reversible conversion between Mg and MgH2. Moreover, the presence of Mg17Al12 can narrow the free energy gap between the hydrogenated and dehydrogenated states, favoring the improvement of thermodynamic properties. These discoveries demonstrate the importance of the interaction between Mg/MgH2 and transition metal composites to improve the hydrogen storage functionalities. | 10.1021/acs.jpcc.2c07370 | MgH2-AlH3-TiF3 (MA-F) | 5.55 wt % reversible | N/A | N/A | Heating process
Metal hydrides of AB5 compositions have been investigated over the years as they offer extraordinary volumetric hydrogen densities with high cycling stability and purity of released hydrogen. Moreover, by doping with different elements, the sorption properties of alloys can be significantly changed according to their foreseen applications. In this contribution, we report the synthesis routes and hydrogenation characteristics of La1-xYxNi4.5Cu0.5. The synthesized alloys exhibit excellent structural purity with all reflections indexed by the hexagonal P6/mmm structure. It was found that the Y content can easily tune (raise) the equilibrium pressures of the pressure-composition isotherms, while overall gravimetric density remains at a level exceeding 1.5 wt.% up to x = 0.3 then strongly decreases. The pressure range for desorption can be tuned from 1.5 to 5 bars at room temperature. Some alloys (x = 0; 0.2) exhibit very good stability during 1000 cycles of hydrogen loading and unloading. Furthermore, activation of the alloys is prompt, making them good candidates for stationary hydrogen storage, non-mechanical hydrogen compressors, or soft actuators. | 10.3390/en17010071 | La1-xYxNi4.5Cu0.5 | Exceeding 1.5 wt.% up to x = 0.3, then strongly decreases | Room temperature | Up to 5 bars (can be tuned from 1.5 to 5 bars) | Synthesis route not specified, 1000 cycles of hydrogen loading and unloading
Cross-linked porous polymeric complexes with exposed metal sites are synthesized for room temperature hydrogen storage via physisorption. At 298 K and 100 atm, PTF-Cr exhibits high excess hydrogen storage capacity up to 1.5 wt% with Qst of 11.5 kJ mol(-1) while PTF-Mg exhibits 0.5 wt% with Qst of 8 kJ mor(-1). The result provides insight for development of future storage materials with exposed transition metals. (C) 2017 Hydrogen Energy Publications LLC. Published by Elsevier Ltd. All rights reserved. | 10.1016/j.ijhydene.2017.01.209 |  | 1.5 wt% | 298 K | 100 atm | Room temperature, physisorption
Electrochemical hydriding in a 6 M KOH solution at 20 and 80 degrees C for 480 min was applied on a series of as-cast binary Mg-Ni and ternary Mg-Ni-Mm alloys (Mm = mischmetal containing 45% Ce, 38% La, 12% Nd and 4% Pr) containing 11-24 wt. % Ni and 0-6 wt. % Mm. The kinetics and mechanism of the hydriding process, as well as hydrogen release temperatures, were studied by glow discharge spectrometry hydrogen profiling, scanning electron microscopy, energy dispersion analysis, X-ray diffraction and mass spectrometry. A maximum hydrogen concentration of 1.1% was achieved in the eutectic MgNi24Mm5 alloy hydrided at 80 degrees C. In all cases, the main hydriding product was binary MgH2 hydride. Mass spectrometry revealed its destabilization due to Ni and Mm because its decomposition temperature was lowered by about 100 degrees C. Both nickel and mischmetal showed positive effects on hydriding and dehydriding kinetics. These effects are discussed in relation to the hydriding mechanism, electronic structure and atomic size of additives and structural variations of the alloys. Based on the H-concentration profiles, the diffusion coefficients of hydrogen were estimated. For the eutectic MgNi24Mm5 alloy, the H diffusion coefficient at 20 degrees C was 4 . 10(-10) cm(2) s(-1). Copyright (C) 2011, Hydrogen Energy Publications, LLC. Published by Elsevier Ltd. All rights reserved. | 10.1016/j.ijhydene.2011.02.063 | Mg-Ni, Mg-Ni-Mm (MgNi24Mm5) | Up to 1.1% | 20°C, 80°C | N/A | Electrochemical hydriding in a 6 M KOH solution for 480 minutes
The hydrogen storage properties of an alkali metal (Li, Na, K) or alkaline earth metal (Be, Mg, Ca) decorated Si2BN monolayer were studied based on first-principles calculations. The study indicated that these metal atoms can be stably bonded on both sides of the Si2BN monolayer, but without promoting agglomeration. Compared with the original structure, the metal-decorated Si2BN monolayer exhibited significantly enhanced physical adsorption for H2 molecules. Furthermore, the Li, Na, Be and Ca-decorated Si2BN monolayers exhibited a high gravimetric density ranging from 7.1 to 11.7 wt% and a suitable adsorption energy range from-0.11 to-0.27 eV. In contrast, the K and Mg-decorated Si2BN mono layers were not suitable for practical applications due to their low adsorption energy (-0.07 eV) and poor gravimetric density (4.6 wt%). In particular, the Li-decorated Si2BN monolayer showed the highest hydrogen storage gravimetric density (11.7 wt%), whilst the Be-decorated Si2BN monolayer showed the closest desorption temperature (319 K) to room temperature. These findings provide theoretical insights into the excellent hydrogen storage properties of this novel graphene-like monolayer material after metal decoration.(c) 2023 Hydrogen Energy Publications LLC. Published by Elsevier Ltd. All rights reserved. | 10.1016/j.ijhydene.2023.08.174 | Li, Na, K, Be, Mg, Ca-decorated Si2BN monolayer | 7.1-11.7 wt% (gravimetric density) | 319 K (desorption temperature for Be-decorated Si2BN monolayer) | N/A | N/A
The hydriding and dehydriding properties of CaSi were investigated both theoretically and experimentally. First-principles calculations suggested that CaSiHn is thermodynamically stable. Experimentally, the p-c isotherms clearly demonstrated plateau pressures in a temperature range of 473-573 K and the maximum hydrogen content was 1.9 weight % (wt.%) under a hydrogen pressure of 9 MPa at 473 K. The structure of CaSiHn is different from those of ZrNi hydrides, although CaSi has the CrB-type structure as well as ZrNi. (c) 2005 Elsevier B.V. All rights reserved. | 10.1016/j.jallcom.2004.11.104 | CaSi | 1.9 wt.% | 473-573 K | 9 MPa | N/A
Critical limitations in applying MgH(2)as a hydrogen-storage medium include the high H(2)desorption temperature and slow reaction kinetics. In this study, we synthesized hierarchical porous TiNb(2)O(7)spheres in micrometer scale built with 20-50 nm nanospheres, which showed stable activity to catalyze hydrogen storage in MgH(2)as precursors. The addition of 7 wt.% TiNb(2)O(7)in MgH(2)reduced the dehydrogenation onset temperature from 300 to 177 degrees C. At 250 degrees C, approximately 5.5 wt.% H(2)was rapidly released in 10 min. Hydrogen uptake was detected even at room temperature under 50 bar hydrogen; 4.5 wt.% H(2)was absorbed in 3 min at 150 degrees C, exhibiting a superior low-temperature hydrogenation performance. Moreover, nearly constant capacity was observed from the second cycle onward, demonstrating stable cyclability. During the ball milling and initial de/hydrogenation process, the high-valent Ti and Nb of TiNb(2)O(7)were reduced to the lower-valent species or even zero-valent metal, whichin situcreated multivalent multielement catalytic surroundings. A strong synergistic effect was obtained for hybrid oxides of Nb and Ti by density functional theory (DFT) calculations, which largely weakens the Mg-H bonding and results in a large reduction in kinetic barriers for hydrogen storage reactions of MgH2. Our findings may guide the further design and development of high-performance complex catalysts for the reversible hydrogen storage of hydrides. | 10.1007/s12274-020-3058-4 | TiNb2O7 | N/A (not specified) | 300°C, 250°C, 150°C, 177°C | 50 bar | Ball milling and de/hydrogenation process
Intermetallic compounds La(3-x)MgxNi(9) (x = 1.0, 1.1) were synthesized and their hydrogen sorption and electrochemical properties were studied. The maximum hydrogen storage capacities for La2MgNi9 and La1.9Mg1.1Ni9 were shown to be 1.6 +/- 0.1 and 1.5 +/- 0.1 wt.%, respectively, and the unit cell volume increased by 24% and 16%, respectively, upon the hydrogenation of the alloys. The maximum specific capacity of the electrodes with the La1.9Mg1.1Ni9 and La2MgNi9 alloys is 390 mA h g(-1) at a discharge current density of 60 mA g(-1), which is 24% higher as compared to the similar data for the LaNi5 alloy (315 mA h g(-)). The electrodes demonstrate high specific capacity and performance at high current densities, as well as good cyclic stability. | 10.1007/s11172-016-1538-1 | La(3-x)MgxNi(9) |  | N/A | N/A | N/A
Hydrides of the AB(2) Laves type alloys (A=Zr, Ti; B = transition metal - Fe, Co, Ni, Mn, Cr, V) have been extensively studied as materials for the storage of gaseous hydrogen. They contain up to 4 H atoms/formula unit AB(2), thus achieving reversible H storage capacities in the range between 1.5 and 2.0 wt% H and offering high rates of hydrogen charge and discharge, thus making them suitable for designing efficient hydrogen stores operating at ambient conditions. In the present study, we performed an experimental study and modeling of the thermodynamics and the kinetics of interaction in the AB(2)-hydrogen system. The experimental data was collected by studying a model alloy with a composition Ti0.15Zr0.85La0.03Ni1.126Mn0.657V0.113Fe0.113. Hydrogen absorption and desorption were studied in a volumetric Sieverts type apparatus at isothermal conditions using a single-step change/discharge and stepwise methods. The results obtained from the model simulation show that the reaction follows the Johnson-Mehl-Avrami-Kolmogorov (JMAK) model, with the value of exponent n = 1-1.25 for absorption and 1 for desorption. This indicates that the rate-limiting hydrogen absorption and desorption steps are jointly governed by hydrogen diffusion and grain boundary nucleation of alpha-solid solution and beta-hydride. The activation energies for both hydrogen absorption and desorption decrease along with increasing hydrogen content in the hydride. (C) 2021 The Authors. Published by Elsevier B.V. | 10.1016/j.jallcom.2021.162135 | Ti0.15Zr0.85La0.03Ni1.126Mn0.657V0.113Fe0.113 | 1.5-2.0 wt% H | Ambient conditions (no specific temperature mentioned) | N/A | Isothermal conditions using a single-step change/discharge and stepwise methods
A bi-component catalyst TiB2/GNSs (GNSs is the abbreviation of graphene nanosheets) is synthesized by a solid-state method. Microstructural characterizations based on SEM (scanning electron microscopy), TEM (transmission electron microscopy) and N-2 physisorption show that the size of TiB2/GNSs catalyst is at nanoscale (20-30 nm) with a surface area of 84.69 m(2) g(-1). The TiB2/GNSs nanoparticles ball milled with MgH2 and exhibit enhanced catalytic effects on the dehydrogenation properties of MgH2 compares to TiB2 and GNSs individually. DSC (differential scanning calorimetry) measurements confirm that the peak desorption temperature of MgH2-5 wt%TiB2/GNSs composites can be lowered more than 44 degrees C than the pure as-milled MgH2. And the dehydrogenation kinetics of TiB2/GNSs-doped MgH2 is severalfold acceleration compares to the pure as-milled MgH2. It is proposed that the TiB2/GNSs nanoparticles could significantly enhance the intimate interface between TiB2/GNSs and hydride, therefore, provide more active catalytic sites and H diffusion channels to reduce the dehydrogenation temperature and improve the dehydrogenation kinetics of MgH2. The synergistic effect of nano-GNSs and TiB2 nanoparticles contributes to the highly efficient for dehydrogenation of MgH2-5wt%TiB2/GNSs composites. Copyright (C) 2013, Hydrogen Energy Publications, LLC. Published by Elsevier Ltd. All rights reserved. | 10.1016/j.ijhydene.2013.12.133 | TiB2/GNSs | N/A | Peak desorption temperature (lowered by 44 degrees C) | N/A | Solid-state method, ball milling with MgH2
In the aim of evidencing the relationship between Mg2FeH6 synthesis and the size of Fe particles, several specimens have been prepared by applying various milling energies (milling time) on a 2.1 Mg and 1Fe powder mixture doped with a small fraction of Unsaturated Fatty Amine (UFA). The resulting nanocrystalline composite structures display a broad Fe particle size distribution as a function of milling time. The hydrogenation of those complex powders has been conducted at temperatures lower than 400 degrees C under 60 bar of hydrogen pressure. As expected, the Fe particle size significantly influenced the hydrogenation kinetics. Also, the inevitable distribution of a minor fraction of oxides occurring during the milling process affected greatly the hydrogen storage capacity. Under the low pressure and temperature conditions selected in the frame of this study, lower than 100 bar and 500 degrees C conventionally used for synthesis of high purity Mg2FeH6, the hydrogenation reaction was demonstrated to be almost completed within 6 h, confirming the fast hydrogen absorption capability of the prepared materials. Plus, nearly 84 wt% of Mg2FeH6 was achieved under the afore mentioned moderate conditions and a minor fraction of unreacted Fe still remained due to diffusion constraints existing at low temperatures. (C) 2019 Elsevier B.V. All rights reserved. | 10.1016/j.jallcom.2019.07.318 | Mg2FeH6 | 84 wt% | Lower than 500 degrees C | Up to 100 bar | Hydrogenation at low temperature and pressure (lower than 400 degrees C and 60 bar)
In this study, it was experimentally proved that during a Ni-Cd batteries long service life (more than five years), the hydrogen accumulation in large quantities takes place in a form of nickel hydrides in a sintered nickel matrix of oxide-nickel electrodes. The capacity of the sintered nickel matrix of the oxide-nickel electrode as a hydrogen absorber was quantified as 20.1 wt% and 400 kg m(-3). These values exceed thrice all the earlier data obtained by traditional methods for any reversible metal hydride. Copyright (C) 2014, Hydrogen Energy Publications, LLC. Published by Elsevier Ltd. All rights reserved. | 10.1016/j.ijhydene.2014.09.078 | Ni-Cd | 20.1 wt% and 400 kg m(-3) | N/A | N/A | Long service life (more than five years), in a form of nickel hydrides in a sintered nickel matrix of oxide-nickel electrodes
The search for alternative fuel has spurred interest in complexes with high hydrogen absorption-desorption capacities. Among these compounds complex metal hydrides have received much attention. More recently, it was proposed that simple metal nitrides such as lithium nitride (Li3N), with its 9 wt% recyclable hydrogen uptake, could be good candidates for reversible hydrogen storage. In this paper, we present the results of detailed structural study of Li3N through the temperature range 20-673 K using neutron powder diffraction. Commercially purchased compound showed a co-existence of alpha and beta phases of Li3N. We observed a steady decline of the beta phase above 473 K and a very small fraction (similar to 2.5 wt%) remained untransformed at 673 K. This transformation (beta to alpha) was not reversible on cooling. (C) 2006 Elsevier B.V. All rights reserved. | 10.1016/j.jallcom.2006.07.021 |  | 9 wt% recyclable | 20-673 K | N/A | Neutron powder diffraction
To improve the dehydrogenation/hydrogenation performance of magnesium hydride (MgH2), a nickel-vanadium bimetallic oxide (NiV2O6) was prepared by a simple hydro-thermal method using ammonium metavanadate and nickel nitrate as raw materials. This oxide was used to improve the hydrogen storage performance of MgH2. NiV2O6 reacted with Mg to form Mg2Ni and V2O5; Mg2Ni and V2O5 played an important role in improving the hydrogen storage properties of MgH2. The NiV2O6-doped MgH2 had an excellent hydrogen absorption and desorption kinetics performance, and it could absorb 5.59 wt% of hydrogen within 50 min at 150 degrees C and release about 5.3 wt% of hydrogen within 12 min. The apparent activation energies for the dehydrogenation and hydrogenation of MgH2-NiV2O6 were 92.9 kJ mol-1 and 24.9 kJ mol-1, respectively. These were 21.7% and 66.3% lower than those of MgH2, respectively. The mechanism analysis demonstrated that the improved kinetic properties of MgH2 resulted from the heterogeneous catalysis of vanadium and nickel.(c) 2022 Hydrogen Energy Publications LLC. Published by Elsevier Ltd. All rights reserved. | 10.1016/j.ijhydene.2022.07.012 | NiV2O6-doped MgH2 | 5.59 wt% (absorption), 5.3 wt% (desorption) | 150 degrees C | N/A | Hydro-thermal method, ammonium metavanadate and nickel nitrate as raw materials
The utilization of hydrogen energy as a sustainable and renewable energy carrier has sparked considerable interest, but effective storage remains a challenge. To address this, researchers have turned their attention to hydride materials, which offer safe and efficient hydrogen storage capacity. In this study, we employed density functional theory calculations to investigate the structural and optoelectronic properties of LiMgF3-xHx (x = 0, 1, 2, and 3) hydrides, aiming to gain insights into their potential role in hydrogen storage. The optimized lattice parameter decreases from 3.95 to 3.86 A = with the inclusion of hydrogen. Further, we analyzed the density of states and band structure of each LiMgF3-xHx (x = 0, 1, 2, and 3) perovskite hydride, which depicts the decreasing trend in the bandgap due to increasing concentration of H. The Burstein-Moss shift and bandgap renormalization effects have been determined to assess the shifting of the absorption edge, which results in the narrowing of the bandgap. Furthermore, optical parameters were examined within the range of 0-10 eV, demonstrating a significant redshift in the absorption spectra in the UV region. The alteration in the optical properties and bandgap reduction are discussed in detail. Among the various hydrogen insertions, LiMgH3 displayed the highest static refractive index [n (0) = 2.01] and dielectric function, exhibiting minimal losses in absorption. These results emphasize that LiMgH3 is a promising candidate for hydrogen storage applications. Interestingly, the gravimetric and volumetric hydrogen storage capacities improved significantly from 1.4 to 8.8 wt% and 26.93-86.59 g.H2/l, respectively, which is a consequence of the increasing concentration of hydrogen in the host compound. This work might provide a significant contribution to both present and future research on practical hydrogen storage applications.(c) 2023 Hydrogen Energy Publications LLC. Published by Elsevier Ltd. All rights reserved. | 10.1016/j.ijhydene.2023.08.131 | LiMgF3-xHx (x = 0, 1, 2, and 3) | Gravimetric (1.4 to 8.8 wt%) and Volumetric (26.93-86.59 g.H2/l) | N/A | N/A | N/A
The reactive mechanical alloying (RMA) method was used to produce Mg-40 wt pct amorphous Zr0.9Ti0.1(Ni-0.57-Mn0.28V0.1Co0.05)(2.1) composite in this study, and the absorption/desorption property of the composite was improved remarkably. The composite possessed excellent kinetic properties even at moderate temperature (393 K) without activation. Owing to the formation of the embrittle MgH2, the reactive mechanical milling process reduced the particle size of Mg and made the composite phase being highly efficiently distributed, which determined the excellent hydriding properties of the composite. |  | Mg-40 wt pct amorphous Zr0.9Ti0.1(Ni-0.57-Mn0.28V0.1Co0.05)(2.1) | N/A | 393 K (moderate temperature) | N/A | Reactive mechanical alloying (RMA) method
In the present study, a cylindrical solid state hydrogen storage device embedded with finned heat exchanger is numerically investigated. The finned heat exchanger consists of two 'U' shaped tube and circular fins brazed on the periphery of the tubes. 1 kg of LaNi5 alloy is filled inside the device and 80 g of copper flakes is evenly distributed in between the fins to increase the overall thermal conductivity of the metal hydride. Water is used as heat transfer fluid. Absorption performance of the storage device is investigated at constant hydrogen supply pressure of 15 bar and cooling fluid temperature and velocity of 298 K and 1 m/s respectively. At these operating conditions, the required charging time is found to be around 610 s for a storage capacity of 12 g (1.2 wt%). The study is extended to examine the influence of different heat exchanger configurations based on number of fins, thickness of the fins, diameter of tubes, holes in fins, amount of copper flakes etc. An analysis for the same weight of the heat exchanger assembly has also been carried out by changing the number of fins at different thickness and pitch. (C) 2017 Hydrogen Energy Publications LLC. Published by Elsevier Ltd. All rights reserved. | 10.1016/j.ijhydene.2017.06.071 | LaNi5 | 12 g (1.2 wt%) | N/A | 15 bar | Cooling fluid temperature and velocity of 298 K and 1 m/s respectively
In the present study, the effect of amorphous Zr0.67Ni0.33 additive containing nano-ZrO2 on the hydrogen sorption kinetics and thermodynamics of Mg/MgH2 was investigated. The amorphous Zr0.67Ni0.33 particles prepared by mechanical alloying of stoichiometric elements were introduced into MgH2 powder through high-energy milling to produce a MgH2/Zr0.67Ni0.33 composite. Structural and morphological analyses revealed that the nanostructuring effect of the ZrO2 containing amorphous Zr0.67Ni0.33 has led to significant grain-size refinement of MgH2 to the nanometric scale. As a result, the MgH2/Zr0.67Ni0.33 composite demonstrates enhanced hydrogenation and dehydrogenation kinetics (4.0 wt%/50 s/250 degrees C and 5.0 wt%/4 min/325 degrees C, respectively). Meantime, substantially lowered enthalpies (-63.40 and 67.06 kJ/mol H-2 obtained through pressure-composition-isotherm measurements) and reduced desorption temperature (similar to 270 degrees C) were observed in the composite as compared to the pure MgH2, possibly due to the dissolution of Ni into MgH2 lattice during ball milling. (C) 2020 Hydrogen Energy Publications LLC. Published by Elsevier Ltd. All rights reserved. | 10.1016/j.ijhydene.2020.03.119 | MgH2/Zr0.67Ni0.33 |  | 250 degrees C, 325 degrees C, similar to 270 degrees C | N/A | High-energy milling
Requiring high temperature for hydrogen storage is the main feature impeding practical application of light metal hydrides. Herein, to lift the restrictions associated with traditional electric heating, light is used as an alternative energy input, and a light-mediated catalytic strategy coupling photothermal and catalytic effects is proposed. With NaAlH4 as the initial target material, TiO2 nanoparticles uniformly distribute on carbon nanosheets (TiO2@C), which couples the catalytic effect of TiO2 and photothermal property of C, is constructed to drive reversible hydrogen storage in NaAlH4 under light irradiation. Under the catalysis of TiO2@C, complete hydrogen release from NaAlH4 is achieved within 7 min under a light intensity of 10 sun. Furthermore, owing to the stable catalytic and photothermal effect of TiO2@C, NaAlH4 delivers a reversible capacity of 4 wt% after 10 cycles with a capacity retention of 85% under light irradiation only. The proposed strategy is also applicable to other light metal hydrides such as LiAlH4 and MgH2, validating its universality. The concept of light-driven hydrogen storage provides an alternative approach to electric heating, and the light-mediated catalytic strategy proposed herein paves the way to the design of reversible high-density hydrogen storage systems that do not rely on artificial energy. | 10.1002/smll.202202978 | NaAlH4 | 4 wt% | N/A | N/A | light irradiation with a light intensity of 10 sun
In order to overcome the inherent disadvantages of Ti-V-based hydrogen storage alloys, such as poor activation behavior and low high-rate dischargeability, the novel composites Ti0.17Zr0.08V0.35Cr0.1Ni0.3-x wt.% La0.7Mg0.3Ni2.75Co0.75 (x = 0, 5, 10 and 20) were successfully synthesized by ball milling method in the present study. And the structure and overall electrochemical properties of as-prepared composites are investigated systemically. The electrochemical studies show that the maximum discharge capacity of the composite electrodes displays no variation with the increase of La0.7Mg0.3Ni2.75Co0.75 content, whereas the high-rate dischargeability (HRD) and the activation behavior are distinctly improved with increasing x. The electrochemical hydrogen kinetics of composite electrodes is also studied by means of electrochemical impedance spectroscopy (EIS), linear polarization (LP), anodic polarization (AP) and potential-step measurements. It is found that the charge-transfer reaction resistance R-ct is decreased with increasing the amount of La0.7Mg0.3Ni2.75Co0.75 while exchange current density I-0, limiting current density I-L and hydrogen diffusion coefficient D are all increased with increasing the amount of La0.7Mg0.3Ni2.75Co0.75. These results suggest that the formation of composite with La0.7Mg0.3Ni2.75Co0.75 alloy is a promising strategy for improving the HRD, activation behavior and electrochemical kinetics of Ti-V-based alloy electrodes. (C) 2008 International Association for Hydrogen Energy. Published by Elsevier Ltd. All rights reserved. | 10.1016/j.ijhydene.2008.10.009 | Ti0.17Zr0.08V0.35Cr0.1Ni0.3-x wt.% La0.7Mg0.3Ni2.75Co0.75 (x = 0, 5, 10 and 20) | N/A | N/A | N/A | Ball milling method
To improve hydrogen storage capacity, MgH2 whiskers are produced directly from common Mg particles through hydrogenation at 420 degrees C under 2 MPa of H-2 for 72 h. The morphology, thermal stability, growth direction, and growth mechanism of the whiskers are investigated. Results show that the as-prepared sample with whiskers has a hydrogen storage capacity of 7.14 wt.%, but features high thermal stability. Under SEM, the MgH2 whiskers are 400-1000 nm in diameter and their lengths can reach to 150 mu m. The long whiskers display, to some extent, flexibility like human hair. XRD test reveals that the preferred orientation for the whisker growth is along the [101] direction of beta-MgH2. Existence of liquid phase MgH2 is demonstrated. Two growth pathways for the MgH2 whiskers have been found according to their different morphologies. One is by vapor-liquid-solid mechanism from hydriding chemical vapor deposition and the other is by stress inducible recrystallization orientated growth from bulk MgH2 particles. Besides, the addition of transition metal (Cu, Co) is found to suppress the growth of MgH2 whiskers. | 10.1002/crat.201800147 |  | 7.14 wt.% | 420 degrees C | 2 MPa of H-2 | Hydrogenation for 72 h
Metal hydride hydrogen storage systems are gaining popularity due to their advantages and suitability for various applications in variety of fields. In this study, a metal hydride reactor using LaNi5 as metal hydride and using water as heat transfer fluid flowing through embedded helical tube was fabricated and experimentally studied. The aim of this study is to experimentally investigate the effect of internal heat transfer arrangement on the absorption and desorption of hydrogen in a metal hydride system. The effect of mass flow rate and temperature of heat transfer fluid, effect of hydrogen supply pressure on the rate of hydrogen absorption and desorption was investigated. It was found that the increase in the hydrogen supply pressure, increase in mass flow rate and decrease in the temperature of heat transfer fluid, results in faster hydrogen absorption rate. Similarly, the increase in mass flow rate and the temperature of heat transfer fluid results in faster hydrogen desorption rate. It was also found out that maximum hydrogen absorbed inside metal hydride reactor was around 34.5 g which corresponds to a gravimetric capacity of 1.34 wt%. Further based on the experimental data various machine learning models were developed and tested and then these models were used for performance prediction. It was found that tree-based regression machine learning models are better compared to other models. Such models can thus be used for prediction of rate of hydrogen absorbed or desorbed and metal hydride bed temperature for different parametric values without doing detailed experimental and numerical trial. Finally, the brute force approach is used to optimize the system for three different applications. The optimization techniques help to fix the value of parameters for particular application and hence save multiple experimental run of absorption and desorption. This is a novel work in the field of using machine learning for modelling and optimizing the metal hydride-based reactor. Use of such tools can save lot of computational time, efforts and experimental resources. | 10.1016/j.est.2023.108522 | LaNi5 | 1.34 wt% (around 34.5 g) | N/A | Hydrogen supply pressure (no specific value mentioned) | Temperature of heat transfer fluid, mass flow rate of heat transfer fluid
A powder sintering method was used to synthesize the intermetallic compounds LaCaMgNi9, CaTiMgNi9, LaCaMgNi6Al3, and LaCaMgNi6Mn3 (PuNi3-type). The microstructure and primary phases were observed by scanning electron microscopy and X-ray diffraction. The pressure-composition isotherms showed that all alloys could reversibly absorb and desorb up to 1.8 wt % hydrogen at 20 degrees C and a hydrogen pressure of 3.3 MPa. The sintered samples were employed as the active materials of metal hydride electrodes. The hydride stability and electrochemical performance, combined with low cost raw materials, make these compounds attractive for metal hydride electrodes. (C) 2000 The Electrochemical Society. S1099-0062(00)01-068-3. All rights reserved. | 10.1149/1.1391115 | LaCaMgNi9, CaTiMgNi9, LaCaMgNi6Al3, and LaCaMgNi6Mn3 | up to 1.8 wt % hydrogen | 20 degrees C | 3.3 MPa | powder sintering method
This study is focused on the development of a hydrogen absorbing Zr2Fe layer in the outer shell of high pressure (70 MPa) hydrogen storage tanks. This layer aims to absorb hydrogen coming from micro-cracks, as those formed by hydrogen embrittlement of the aluminium liner. A multi-phased Zr2Fe alloy prepared by induction melting presents a very fast absorption kinetic and a maximum absorption capacity of about 1.8 wt.%. The volume expansion upon hydrogen absorption reaches 19% and is very anisotropic. The good resistance to contamination of the Zr2Fe alloy is also demonstrated, since the absorption kinetic remains very fast after heating in air at 150 degrees C with the carbon fiber-epoxy resin composite used for the reinforcement of the high pressure storage vessel. Moreover, Zr2Fe ribbons can be prepared by melt-spinning. An annealing treatment above the recrystallization temperature of the amorphous phase (around 410 degrees C) is needed to obtain hydrogen absorption rate similar to that of induction-melted Zr2Fe alloy. However, the annealing leads to the limitation of the hydrogen capacity to 1.2 wt.%, due to the occurrence of an absorption-disproportionation phenomenon. (c) 2005 Elsevier B.V. All rights reserved. | 10.1016/j.mseb.2005.07.016 | Zr2Fe | 1.8 wt.% (induction-melted) / 1.2 wt.% (annealed) | 150 degrees C (heating in air), 410 degrees C (recrystallization temperature) | N/A | Induction melting, melt-spinning, annealing treatment
Hydrogen storage properties of K2Mn(NH2)(4)-8LiH were investigated by considering its de/re-hydrogenation properties and reaction mechanisms. Experimental results show that the dehydrogenated K2Mn(NH2)(4)-8LiH can be almost re-hydrogenated completely at 230 degrees C and 50 bar of H-2 with a hydrogenation rate more than 1.0 wt%/min. In-situ synchrotron radiation powder X-ray diffraction (SR-PXD) and FTIR investigations reveal that during ball milling K2Mn(NH2)(4) reacts with LiH to form LiNH2 and KeMn-species1 which is probably a KeMn-containing hydride. The ball milled sample releases hydrogen in a multi-step reaction with the formation of K3MnH5 and KeMn-species2 as intermediates and Li2NH, Mn3N2 and MnN as final products. The full hydrogenated products are LiH, LiNH2, and K eMn-species2. The KeMn-species2 may play a critical role for the fast hydrogeneration. This work indicates that transition metal contained amide-hydride composite holds potentials for hydrogen storage. (C) 2021 Hydrogen Energy Publications LLC. Published by Elsevier Ltd. All rights reserved. | 10.1016/j.ijhydene.2021.09.216 | K2Mn(NH2)(4)-8LiH | Not explicitly stated, but can be almost re-hydrogenated completely at 230°C and 50 bar H-2 with a hydrogenation rate more than 1.0 wt%/min | 230°C | 50 bar (H-2) | Ball milling, followed by de/re-hydrogenation experiments
Tritium, the heaviest among hydrogen isotopes can be safely stored as metal hydride (tritide). The (depleted) uranium metal is being considered in international thermonuclear experimental reactor (ITER) because of its compatible physicochemical properties. The fundamental understanding of UeH isotopes interaction will help in the efficient storage of H isotopes in depleted uranium metal. Hence, density functional theoretical (DFT) analysis has been performed to investigate the micro-adsorption of hydrogen and its isotopic molecules on uranium atom. The geometrical configurations of UXn, U (X-2)(n) and UX4-(X-2)(n) (X = H, D, T; n = 1-9) cluster were analyzed using different DFT functional (PBE, PBEO, M06 and M06-2X). In the case of U-(H-2)(4) and U-(H-2)(5), one H-2 molecule was seen to be dissociated to give UH2(H-2)(3) and UH2(H-2)(4) cluster as observed earlier in the experiment. The formation of U (X-2) n and UX4-(X-2)(n) microclusters was explained by calculating binding enthalpy, natural population analysis and electron density at the bond critical points (BCP). Further, more insights were derived by computing the type of interactions between U and H-2 isotopic molecules. The Kubas interaction of a U atom with a H-2 molecule was identified by an elongation of the H-H bond without breakage and a reduction in its stretching frequency due to binding. The interaction of U and H-2 isotopic molecules was confirmed to be Kubas type of interaction whose strength lies in between the covalent bond of metal hydrides and the van der Waals bond of materials. Further, sigma-donation from H-2 to d and f orbitals of U atom and pi-back-donation from U to the anti-bonding orbital of H-2, and atoms-inmolecules analysis indicates that the electron density at the bond critical points of the bound H-2 is similar to that of Kubas systems. The Kubas type of interaction suggests that the reversible adsorption of hydrogen molecules might be favored with U metal. From structural and binding enthalpy (BE) analysis, UH4-(H-2)(8) polyhydride was predicted to be the largest super polyhydride and found to be stable by 8.2 kcal/mol over UH4-(H-2)(6) polyhydride and thus confirmed its plausibility. To the best of our knowledge UH4-(H-2)(8) is the largest metal polyhydride ever been reported with twenty hydrogen atoms displaying high gravimetric density of 7.80, 14.47 and 20.21 wt% for H-2, D-2 and T-2 respectively. The present DFT results thus draw further attention for more computational and experimental studies in this important uranium-hydrogen system for efficient reuse of depleted uranium metal as tritium storage material. (C) 2022 Hydrogen Energy Publications LLC. Published by Elsevier Ltd. All rights reserved. | 10.1016/j.ijhydene.2022.04.049 | Uranium metal (U) | N/A | N/A | N/A | N/A
Hydrogen stands out as a promising substitute to fossil fuels amidst growing concerns over depleting reserves and environmental impacts. However, efficient hydrogen storage remains a critical challenge for widespread application. Solid-state storage, particularly utilizing metal hydrides (MH), is a promising method for efficient storage at reduced pressures. However, to increase the efficiency of the MH-based hydrogen storage system, it becomes crucial for hydrogen desorption to occur at lower temperatures. In this context, this study explores the destabilization of the hydrides of the Ti-Nb-Cr system by decreasing the concentration of the stronger hydride-forming element, Ti, while increasing the fraction of the weaker hydride-forming element, Nb. To achieve a predominant body-centered cubic (bcc) phase, the Cr content was maintained below 35 at. %. Four compositions were studied, namely Ti1.0Nb1.0Cr1.0, Ti0.8Nb1.4Cr1.0, Ti0.6Nb1.8Cr1.0, and Ti0.4Nb2.2Cr1.0. The alloys were synthesized via arc melting and predominantly consist of bcc phase with a fraction of C15 Laves Phase. All alloys exhibited rapid absorption kinetics at 25 degrees C and reversible hydrogen storage at 100 degrees C, with reversible capacities of 1.31, 1.25, 1.25, and 1.08 wt %, as the Nb/Ti ratio increases. Notably, only the Ti0.4Nb2.2Cr1.0 exhibited reversibility at 25 degrees C, with a reversible capacity of 1.22 wt %. Pressure-Composition-Temperature diagrams revealed that increasing the Nb/Ti ratio led to higher plateau pressures, reaching almost 1 bar in absorption for the Ti0.4Nb2.2Cr1.0 alloy. Moreover, thermal analysis measurements revealed that the enthalpy of desorption becomes less positive as the Nb/Ti ratio increases, providing evidence of the destabilization of the hydrides. | 10.1021/acsaem.4c01167 | Ti1.0Nb1.0Cr1.0, Ti0.8Nb1.4Cr1.0, Ti0.6Nb1.8Cr1.0, and Ti0.4Nb2.2Cr1.0 |  | 25 degrees C and 100 degrees C | up to almost 1 bar in absorption for the Ti0.4Nb2.2Cr1.0 alloy | synthesized via arc melting
Lowering the thermodynamic and kinetic barriers for dehydrogenation of high-capacity hydrides has been a key challenge for the realization of practical hydrogen energy. One of the most efficient strategies is doping hydrides with catalysis while nanosizing the composites. Although numerous catalytic additives have been investigated, more efficient dopants are still under exploration, and the underling mechanism of catalysis is highly desirable. In this study, a two-dimensional (2D) layered metal carbide, Ti3C2, was doped to improve the dehydrogenation performance of LiAlH4. The results show that, by doping 5 wt% of Ti3C2, the initial desorption temperature of LiAlH4 decreased significantly from 180.1 to 58.6 with 6.5 wt% of hydrogen release. Approximately 5.5 wt% of hydrogen was liberated from the LiAlH4+5 wt% Ti3C2 sample at 200 degrees C within 35 min. Combining density functional theory calculations, we reveal that contact of 2D Ti3C2 significantly decreases the desorption energy barrier of Al-H bonding in LiAlH(4 )and accelerates the breakdown of Al-H bonding through the interfacial charge transfer and the dehybridization of the Al-H cluster. (C) 2019 Elsevier Ltd. All rights reserved. | 10.1016/j.mtnano.2019.100054 | LiAlH4+5 wt% Ti3C2 | N/A | 180.1°C (initial desorption), 58.6°C (doped initial desorption), 200°C | N/A | Doping with 5 wt% of Ti3C2, density functional theory calculations
The thermal decomposition behaviors of Magnesium borohydride [Mg(BH4)(2)] and metal fluoride doped mixtures were studied by temperature programmed desorption measurement/mass spectrometry (TPD/MS), differential scanning calorimetry (DSC) and in situ transmission electron microscope (TEM) observations. The decomposition and release of hydrogen proceeded through several distinct steps, including two polymorphic transitions, ionic Mg(BH4)(2) melting with solid Mg-B-H amorphous phase formation and Mg-B-H decomposition. The addition of additives such as CaF2, ZnF2 and TiF3 resulted in a decrease in the hydrogen release temperature. ZnF2 and TiF3 reduced the initial hydrogen release temperature to ca. 50 degrees C. However, hydrogen release during the transformation from gamma-Mg(BH4)(2) to the amorphous Mg-B-H compounds at ca. 300 degrees C was only 4.5 wt.% in contrast to 9.8 wt.% for the direct decomposition of pure Mg(BH4)(2). TEM observations confirmed that ZnF2 and TiF3 reacted with amorphous Mg-B-H compounds rather than acting as catalysts. (C) 2013 Elsevier B.V. All rights reserved. | 10.1016/j.tca.2013.02.031 | Mg(BH4)2 | Not specified (9.8 wt.% for direct decomposition, 4.5 wt.% for transformation) | Up to 300 degrees C | N/A | Temperature programmed desorption measurement/mass spectrometry (TPD/MS), differential scanning calorimetry (DSC) and in situ transmission electron microscope (TEM) observations
A honeycomb ceramic monolith (HCM) that was coated with 0.54 wt% Ni (corresponding to 0.2 micron Ni thin layer) could be heated rapidly from room temperature to white glowing within 7 s under 1000W microwaves. Energy efficiency to convert microwaves to heat via this Ni-coated HCM was estimated to be more than 90%. By loading metal hydride powder samples into the monolith channels, Ni-HCMs were demonstrated to release 100% hydrogen from MgH2 and other hydrides (NaBH4, NaAlH4, and LiH) under 200W microwaves within 2-3 min. The new microwave/Ni-HCM method offers many advantages over the conventional electrical resistant or microwave heating methods on hydrides, including 1) very fast kinetics, 2) wide application range for various hydrides, 3) simple process with no ball-milling or catalyst addition, and 4) very high energy efficiency. Copyright (C) 2011, Hydrogen Energy Publications, LLC. Published by Elsevier Ltd. All rights reserved. | 10.1016/j.ijhydene.2011.03.122 | Ni-coated HCM (Honeycomb Ceramic Monolith) | N/A | Up to white glowing point (~2000°C) within 7 seconds | N/A | Rapid heating from room temperature under 1000W microwaves
In order to improve the hydrogen storage properties of magnesium hydride, poly-dihydrogen ruthenium complexes have been synthesized in powder form and added to commercial MgH2 by mechanically ball milling (5 h under argon). To reveal the influence of the complexes on the hydrogen absorption/desorption kinetics of the Mg/MgH2 system, microstructural characterization of the prepared mixtures was performed by XRD, SEM, TEM-EDX, NMR and XPS and the hydrogen storage properties measured by TPD, DSC and PCT. The complexes used as additives are precursors to the active species and exhibit two different impacts on MgH2. First, during milling, the resulting coating at the surface of the MgH2 particles prevents the aggregation of the powder. This leads, when compared with pure milled MgH2, to an important reduction of the hydrogen desorption temperature (74 degrees C) and apparent activation energy of MgH2 decomposition (30%) with the addition of only 5 wt% of the complexes. Second, during sorption cycling, the ruthenium dispersed at the surface of the MgH2 particles greatly impacts the hydriding rates. The hydrogen absorption kinetics of the prepared mixtures, which are able to absorb 6.0 wt% of hydrogen at 200 degrees C in less than 5 min, are significantly improved in comparison with those of the pure milled sample. | 10.1039/c8se00170g | MgH2 | 6.0 wt% | 200 degrees C | N/A | Mechanical ball milling (5 h under argon), sorption cycling
This study investigated the hydrogen storage properties of Zr-Based AB(2-x)M(x) metal hybride made by HCS (Hydriding Combustion Synthesis). The materials were prepared by HCS 80 wt% AB2-15 wt% Mg5 wt% Mm, HCS 80 wt% AB2-20 wt% Mg and pure Zr-Based AB2, These materials were activated at 298 K under 20 bar. Both HCS 80 wt% AB2-20 wt% Mg and HCS 80 wt% AB2-15 wt% Mg-5 wt% Mm were absorbed within 1 minute. In the case of the AB2, it was perfectly absorbed within 6 minutes. Then, the materials were evaluated to obtain P-C-T (Pressure-Composition-Temperature) curves at 298K. As a result, the hydrogen storage capacity of HCS 80 wt% AB2-20 wt% Mg, HCS 80 wt% AB2-15 wt% Mg-5 wt% Mm and pure Zr-Based AB2 were determined to be 1.2, 1.6 and 1.74 wt%, respectively. The activation energy and rate controlling step were calculated by the Johnson-Mehl Avrami equation. The activation energies of HCS 80 wt% AB2-20 wt% Mg, HCS 80 wt% AB2-15 wt% Mg-5 wt% Mm and pure Zr-Based AB2 were 26.91, 20.45, and 60.41 kJ/mol, respectively. Also, the values of 11 in the Johnson-Mehl Avrami equation for HCS 80 wt% AB2-20 wt% Mg, HCS 80 wt% AB2-15 wt% Mg-5 wt% Mm and pure Zr-Based AB2 are 0.60, 0.51, and 0.44. So, the rate controlling steps which indicate hydrogen storage mechanism are an one dimensional diffusion process. | 10.3365/KJMM.2012.50.3.256 | HCS 80 wt% AB2-20 wt% Mg, HCS 80 wt% AB2-15 wt% Mg-5 wt% Mm, and pure Zr-Based AB2 | 1.2%, 1.6%, and 1.74% | 298 K | 20 bar | Activated at 298 K under 20 bar
In Part A of this manuscript which consists of two parts, the experimental investigations pertaining to the absorption of hydrogen in an LmNi(4.91)Sn(0.15) based solid state hydrogen storage device with embedded cooling tubes (ECT) are presented. Two metal hydride based hydrogen storage devices with 36 and 60 ECT filled with 2.75 kg of LmNi(4.91)Sn(0.)15 were fabricated. Performances of the hydrogen storage devices in terms of hydrogen absorption rate and amount of hydrogen absorbed are reported for different supply pressures (10-35 bar), absorption temperatures (20-30 degrees C) and cooling fluid flow rates (2.2-30 l/min). At any given absorption temperature, the rate of hydrogen absorption and the amount of hydrogen absorbed are found to increase with hydrogen supply pressure up to about 35 bar. At the supply condition of 35 bar hydrogen pressure and 30 degrees C absorption temperature, with oil as a heat transfer fluid at a flow rate of 3.2 l/min, the maximum amount of hydrogen absorbed are approximate to 1.18 wt% in 10 min for 36 ECT, and 8 min for 60 ECT. At the absorption condition of 25 bar supply pressure, 30 l/min water flow rate and 30 degrees C absorption temperature, the absorption time of the reactor with 60 ECT was reduced to 5 mm. Copyright (C) 2013, Hydrogen Energy Publications, LLC. Published by Elsevier Ltd. All rights reserved. | 10.1016/j.ijhydene.2013.12.090 | LmNi(4.91)Sn(0.15) | 1.18 wt% (approximate), N/A for other conditions | 20-30 degrees C | 10-35 bar | Supply pressure, absorption temperature, cooling fluid flow rate
In this study, it has been experimentally proven that the pocket electrodes of the Ni-Fe batteries in the process of their operation absorb hydrogen in large quantities. There is no hydrogen inside the electrodes of new batteries, but after 6 years of service life the electrodes reach their maximum hydrogen capacity. The active mass capacity of an oxide-nickel electrode as a hydrogen absorber was quantified as 22 wt% and 444 kg.m(-3). These values exceed 3 times the earlier obtained results (using traditional methods) for hydrogen absorption by carbon nanostructures or any other carbon materials. (C) The Author(s) 2017. Published by ECS. All rights reserved. | 10.1149/2.1301712jes | Ni-Fe | 22 wt% | N/A | N/A | After 6 years of service life, during the process of operation
Mg nanoparticles with metal-oxide core-shell morphology were synthesized by inert-gas condensation and decorated by in situ Pd deposition. Transmission electron microscopy and x-ray diffraction underline the formation of a noncontinuous layer with Pd clusters on top of the MgO shell. Even in the presence of a thick MgO interlayer, a modest (2 at. %) Pd decoration deeply enhances the hydrogen sorption properties: previously inert nanoparticles exhibit metal-hydride transformation with fast kinetics and gravimetric capacity above 5 wt %. | 10.1063/1.3147205 | Mg-Pd | above 5 wt % | N/A | N/A | inert-gas condensation, in situ Pd deposition
The production cost of materials for hydrogen storage is one of the major issues to be addressed in order to consider them suitable for large scale applications. In the last decades several authors reported on the hydrogen sorption properties of Mg and Mg-based systems. In this work magnesium industrial wastes of AZ91 alloy and Mg-10 wt.% Gd alloy are used for the production of hydrogen storage materials. The hydrogen sorption properties of the alloys were investigated by means of volumetric technique, in situ synchrotron radiation powder X-ray diffraction (SR-PXD) and calorimetric methods. The measured reversible hydrogen storage capacity for the alloys AZ91 and Mg-10 wt.% Gd are 4.2 and 5.8 wt.%, respectively. For the Mg-10 wt.% Gd alloy, the hydrogenated product was also successfully used as starting reactant for the synthesis of Mg(NH2)(2) and as MgH2 substitute in the Reactive Hydride Composite (RHC) 2LiBH(4) + MgH2. The results of this work demonstrate the concrete possibility to use Mg alloy wastes for hydrogen storage purposes. (C) 2014 Elsevier B.V. All rights reserved. | 10.1016/j.jpowsour.2014.07.129 | AZ91, Mg-10 wt.% Gd |  | N/A | N/A | Volumetric technique, in situ synchrotron radiation powder X-ray diffraction (SR-PXD), calorimetric methods
The Mg-10.2 at.% V nanoparticles are prepared by hydrogen plasma-metal reaction (HPMR) method. These nanoparticles are made of Mg, VH2 and a small amount of MgH2. The Mg nanoparticles are hexagonal in shape with the particle size in the range of 50-150 nm. The VH2 nanoparticles are spherical in shape with the particle size around 10 nm, and disperse on the surface of the Mg nanoparticles. After the hydrogen absorption, the mean particle size of MgH2 decreases to 60 nm, while the V nanoparticles are still about 10 nm. The Mg-V composite nanoparticles can absorb 3.8 wt.% hydrogen in less than 30 min at 473 K and accomplish a high hydrogen storage capacity of 5.0 wt.% in less than 5 min at 623 K. They can release 4.0 wt.% hydrogen in less than 15 min at 573 K. The catalytic effect of the V nanoparticles and the nanostructure and the low oxide content of the Mg particles promote the hydrogen sorption process with the low hydrogen absorption activation energy of 71.2 kJ mol(-1). (C) 2011 Elsevier B.V. All rights reserved. | 10.1016/j.jpowsour.2011.07.078 | Mg-10.2 at.% V | 3.8 wt.% (absorption), 5.0 wt.% (storage), 4.0 wt.% (release) | 473 K, 623 K, 573 K | N/A | HPRM method, hydrogen plasma-metal reaction
Metal hydrides based on Mg are very promising materials for hydrogen storage applications because Mg hydride has a high hydrogen storage capacity, reversible hydriding behavior, light weight and low cost. However Mg hydride is difficult for practical uses because it requires high temperature and has a slower rate of hydrogen absorption/desorption. Therefore, various catalysts as the main factor for the adsorption of hydrogen have been actively studied. SCZY (Sr(Ce0.9Zr0.1)(0.95)Yb0.05O3-delta), as one of the best proton conducting ceramics, has both high proton conductivity and high chemical stability. SCZY is expected to have a good influence as catalyst on the kinetics of hydrogenation behavior. In this study, we were prepared MgHx-SCZY composites using ball-milling. SCZY powder prepared by the sol-gel method was added to 5 wt.% and 10 wt.% of Mg hydride. The fabricated MgHx-SCZY composites were characterized by TG/DSC, XRD, SEM and BET. The hydrogenation behaviors were evaluated using a Sievert's type automatic PCT apparatus. (C) 2013 Elsevier B.V. All rights reserved. | 10.1016/j.jallcom.2013.03.222 | MgHx-SCZY | N/A | High temperature (no specific value mentioned) | N/A | Ball-milling, SCZY powder prepared by sol-gel method added to 5 wt.% and 10 wt.% of Mg hydride
The hydrogen adsorption properties of Tetrahedral Silsesquioxane Si4O6H4 (TS) cages doped with Be, Li, Sc and Ti atoms are studied in different spin state using density functional theory with M062X functional. Initially-one of the four hydrogen atoms in TS cage was substituted by metal atoms. Doublet and singlet are the lowest energy state for TS-Be and TS-Li respectively with respective H2 uptake capacity of 1.79 and 3.56 wt%. Triplet and quartet are the lowest energy state for TS-Sc and TS-Ti respectively. TS-Sc (singlet) and TS-Ti (doublet) cage interacts with seven and six hydrogen molecules respectively with respective gravimetric H2 capacity of 5.25 and 4.51 wt%. TS-Sc in triplet state could adsorb six H2 molecules whereas TS-Ti in quartet state could adsorb five H2 molecules with respective H2 uptake capacity of 4.5 wt% and 3.7 wt%. Then all the four hydrogen atoms in a TS cage are substituted by four Be, Li or Sc atoms (lowest energy state is Singlet for all the three) with respective hydrogen uptake capacity of 6.19, 12.69 and 12.01 wt%. When all the four hydrogens in TS cage are substituted by four Ti atoms, clustering of Ti atoms occurs and the cage structure gets distorted and therefore not considered for H2 adsorption. H2 adsorption on one Be(doublet), Sc(triplet) and Ti(quartet) atom doped TS cage is ther-modynamically favourable below 210, 160 and 320 K respectively at 1 atm. pressure. At room temperature, it is thermodynamically favourable at higher pressure also. Four Sc and Be atom doped TS cages are found to be thermodynamically suitable for hydrogen storage below 210 K at 1 atm pressure. It is also suitable at room temperature but at higher pressure. One as well as four Li atom doped TS cages are not suitable for hydrogen storage for the entire temperature and pressure range considered. Molecular dynamics simulations performed using atom centered density matrix propagation (ADMP) show that the loosely bonded H2 molecules fly away during the simulations. | 10.1016/j.poly.2022.116235 | TS (Tetrahedral Silsesquioxane Si4O6H4), TS-Be, TS-Li, TS-Sc, TS-Ti | 1.79 wt% (TS-Be doublet), 3.56 wt% (TS-Li singlet), 5.25 wt% (TS-Sc singlet), 4.51 wt% (TS-Ti doublet), 6.19 wt%, 12.69 wt%, 12.01 wt% | 210 K, 160 K, 320 K, room temperature | 1 atm, higher pressure | N/A
Hydrogen storage properties of cast and annealed MmNi(5-x)M(x)(M = Al, Mn and Sn; x = 0.4 and 0.8) systems using Indian mischmetal (Mm) of composition (in wt %) 43 Ce, 23 La, 18 Nd, 5 Pr, 3 Sm and 8 Fe were studied from absorption and desorption pressure- composition isotherms. The temperature range of the study extended from 273 K to 318 K. The compositions studied were MmNi(4.6)Al(0.4), MmNi(4.2)Al(0.8), MmNi(4.6)Mn(0.4), MmNi(4.2)Mn(0.8) and MmNi(4.6)Sn(0.4). In the solid solution (alpha) region useful thermodynamic properties like partial molar enthalpy (Delta (H) over bar), partial molar entropy (Delta (S) over bar) and the partial molar enthalpy at infinite dilution (Delta (H) over bar)(H)(0) of hydrogen in solution have been obtained from pressure- composition (PC) isotherms. The solubility of hydrogen in the systems initially varies linearly with the square root of partial pressure of hydrogen. The relative partial molar enthalpy of hydrogen in solution decreases with increasing hydrogen content for all the systems except MmNi(5-x)Mn(x)(x = 0.4 and 0.8). This behaviour has been explained by considering the geometric and electronic contributions to the partial molar enthalpy. The partial molar enthalpy of hydrogen at any fixed hydrogen/metal (H/M) atom ratio decreases with substitution of Al, Mn and Sn for Ni in MmNi(5). It also decreases with increasing amounts of Al and Mn substitution. This decrease in enthalpy has been correlated to the increase in the volume of the unit cell of MmNi(5) with Al, Mn and Sn substitutions. |  | MmNi(5-x)M(x)(M = Al, Mn and Sn; x = 0.4 and 0.8) | N/A | 273 K to 318 K | N/A | PC isotherms
This study discusses the improvement in the hydrogen sorption properties of MgH2 with dual auto-catalysts, MgF2 and CsH. The auto-catalysts are formed due to the reaction between MgH2 and CsF during the dehydrogenation reaction of MgH2. It has been observed that MgF2 and CsH not only improve MgH2's hydrogen sorption properties, also aids its positive thermodynamic tuning, which is favourable for hydrogen storage. The on-set desorption temperature of MgH2 catalysed by MgF2+CsH is 249 degrees C, which is 106 degrees C lower than that of ball-milled MgH2 without any additives measured under identical measurement conditions. The catalysts helped in improving both the de/rehydrogenation kinetics of MgH2. The MgH2 catalysed by MgF2+CsH released 4.73 wt % H-2 in 15 min at 300 degrees C. Furthermore, its initial re-hydrogenation rate under isothermal conditon at 300 degrees C is 4.62 wt % H-2 in 5 min. The catalysed sample exhibits negligible hydrogen storage degradation of 0.39 wt % H-2 after 25 de/re-hydrogenation cycles. Using the Kissinger method, the activation energy of MgH2 catalysed by MgF2+CsH was estimated to be 98.1 +/- 0.5 kJmol(-1). From the Van't Hoff plot, the decomposition and formation enthalpies of MgH2 were determined to be 66.6 +/- 1.1 kJmol(-1) and 63.1 +/- 1.2 kJmol(-1), respectively. From the experimental observation, a feasible mechanism for the de/re-hydrogenation behaviour of MgH2 with MgF2+CsH is proposed. (C) 2022 Hydrogen Energy Publications LLC. Published by Elsevier Ltd. All rights reserved. | 10.1016/j.ijhydene.2022.06.035 | MgH2 | Up to 4.73 wt % H-2 in 15 min at 300°C, up to 4.62 wt % H-2 in 5 min initially | Up to 300°C (desorption), up to 249°C (on-set desorption) | N/A | Isothermal condition
Magnesium hydride is widely investigated because of its high hydrogen storage capacity. However, the unfavorable thermodynamic and kinetic barriers hinder its practical application. To ease these problems, three kinds of NbHx nanoparticles were prepared by wet-chemical methods and then introduced into MgH2 for catalytically enhancing its hydrogen storage properties in this work. The results show that all the NbHx nanoparticles are effective in promoting the de-/rehydrogenation kinetics of MgH2, and the three NbHx doped MgH2 composites can desorb 7.0 wt % H-2 within 9 min at 300 degrees C while ball milled MgH2 only releases 0.2 wt % H-2 in 9 min and 4.1 wt % H-2 even in 200 min. Interestingly, the significant hydrogen absorption by NbHx doped MgH2 under lower temperature ranging from 50 to 100 degrees C was observed; thus, MgH2/c-NbHx sample can uptake about 4.0 wt % H-2 at 100 degrees C. It is found that the more disordered the structure and smaller the size of the NbHx particles, the better is the catalytic effect on hydrogen storage performances of MgH2. Analyses of XRD, XPS, and TEM results indicate that the NbHx remains stable in the ball milling and following de-/rehydrogenation process and act as active catalytic species in improving hydrogen storage performance of MgH2. Moreover, a mechanism is proposed to understand how the nanosized NbHx acted as charge transfer between Mg2+ and H-, which contributes to the significantly improved hydrogen storage performances of MgH2. It is believed that the use of Nb-based nanoparticles as catalysts would greatly promote the development of the practical applications of MgH2 for hydrogen storage. | 10.1021/acs.jpcc.5b01532 | Magnesium hydride (MgH2) and Nb-based nanoparticles | High (no specific value mentioned) | Up to 300 degrees C, and ranging from 50 to 100 degrees C for hydrogen absorption | N/A | Wet-chemical methods for preparing NbHx nanoparticles, followed by ball milling with MgH2
In this work, we report the synthesis and catalytical property of a palladium catalyst loaded on a hydrogen storage support-Pd/LaNi5 in reversible hydrogen storage of N-ethylcarbazole (NEC). We prepare LaNi5 nano -particles by the molten salt reduction method and use galvanic replacement to deposit a thin Pd layer on the surface. Catalyzed by 1 wt%Pd/LaNi5, NEC absorbs 5.5 wt% H2 in 0.7 h at 453 K and 7 MPa H2, and perhydro-NEC desorbs 5.5 wt% in 2.1 h at 473 K and 0.1 MPa H2, which significantly outperforms Pd/Al2O3 catalyst with the same Pd loading. The significantly promoted catalytic performance is attributed to the ample lattice hydrogen bonding sites and fast bulk hydrogen diffusion kinetics of LaNi5, which breaks the limitation of active hydrogen bonding sites due to the competitive adsorption of hydrogen and the organic molecule in surface catalysis. The active role of the lattice hydrogen bonding sites makes hydrogen storage materials highly attractive for hydrogen-related catalysis | 10.1016/j.apcatb.2022.121720 |  | 5.5 wt% | 453 K and 473 K | 7 MPa H2 and 0.1 MPa H2 | Reversible hydrogen storage of N-ethylcarbazole (NEC)
The alloy TiFe is widely used as hydrogen storage material. However, the first hydrogenation is difficult. It was found that the addition of zirconium greatly improves the kinetic of first hydrogenation, but the mechanism is not well understood. In this paper, we report the use of scanning photoemission microscopy to investigate the composition and chemical state of the various phases present in this alloy and how they change upon hydrogenation/dehydrogenation. We found the presence of different oxide phases that were not seen by conventional SEM investigation. The nature of these oxides phases seems to change upon hydrogenation/dehydrogenation cycle. This indicates that oxide phases may play a more significant role in the hydrogen absorption as what was previously believed. | 10.3390/inorganics11010026 | TiFe | N/A | N/A | N/A | First hydrogenation, hydrogenation/dehydrogenation cycle
In this paper, we report a novel method of improving the reversible dehydrogenation properties of the 2LiBH(4)-MgH2 composite. Our study found that mechanically milling with small amount of Al powder can markedly shorten or even eliminate the problematic incubation period that interrupts the dehydrogenation steps of the 2LiBH(4)-MgH2 composite. But the resulting composite showed serious kinetics degradation upon cycling. In an effort to solve this problem, we found that combined usage of small amounts of Al and MgO enabled the 2LiBH(4)-MgH2 composite to rapidly and reversibly deliver around 9 wt% hydrogen at 400 degrees C under 0.3 MPa H-2, which compares favorably with the dehydrogenation performance of the composites with transition-metal additives. A combination of phase/microstructural analyses and series of control experiments has been conducted to gain insight into the promoting effects of Al and MgO. It was found that Al and MgO additives act as precursor and promoter for the formation of AlB2 heterogeneous nucleation sites, respectively. Copyright (C) 2013, Hydrogen Energy Publications, LLC. Published by Elsevier Ltd. All rights reserved. | 10.1016/j.ijhydene.2013.11.119 | 2LiBH(4)-MgH2 composite | around 9 wt% hydrogen | 400 degrees C | 0.3 MPa H-2 | N/A
The multi-component Mg-x wt.% Mm alloys are synthesized using the mechanical ball-milling technique and their hydrogen storage capacities, absorption/desorption kinetics, and thermodynamic parameters are quantified. The analysis of kinetic properties presented here is based on the method of exponential peeling. It is seen that the presence of misch metal (Mm) in the alloy samples dramatically decreases their rate of decrepitation and increases their cyclic stability. However, the increased concentration of misch metal in the samples has an adverse effect on their hydrogen storage capacity and their reaction rate. The hydrogen storage properties also vary with reaction temperature. The best hydrogen absorption kinetics are observed at temperatures around 300 degrees C and the desorption kinetics are quite fast at temperatures of 400 degrees C and above. The hydrogen desorption activation energy of Mg-x wt.% Mm hydride is much lower than that of MgH2. The pressure-composition-isotherm (P-C-T) plots of the samples at 300-420 degrees C indicate that the alloys possess good cyclic stability but very poor reversibility, making the study of their thermodynamic properties difficult. The P-C-T plots also indicate that the increase of the concentration of the misch metal's rare earths leads to an increase of the hydrogen equilibrium pressure and decrease of hydrogen storage capacity. (c) 2005 Elsevier B.V. All rights reserved. | 10.1016/j.jallcom.2005.07.007 | Mg-x wt.% Mm alloys | Varies with reaction temperature and concentration of misch metal (N/A specific value) | 300-420 degrees C for hydrogen absorption/desorption kinetics studies | N/A, discussed in the context of pressure-composition-isotherm (P-C-T) plots | Mechanical ball-milling technique for synthesis; exponential peeling method for kinetic property analysis
Magnesium hydride (MgH2) has attracted more research interest as an excellent solid hydrogen storage material. Still, its stable thermodynamics and sluggish kinetics are the main obstacles to the widespread application, which can be solved by the exploration of an efficient catalyst to improve its hydrogen storage performance. In this study, sodium fluotitanate (Na2TiF6, NTF) as an additive was introduced into MgH2 through ball milling to enhance its hydrogen storage performance because there is a potential formation of fluoride, titanium-containing substance and sodium-bearing species that are beneficial for performance improvement. Unsurprisingly, the mechanism analysis shows that the in-situ generated TiH2, MgF2, NaMgH3, and TiF4 catalytically active species can realize the dual regulation of kinetic and thermodynamic properties, which together coordinate the enhancement of the hydrogen storage properties of MgH2. The starting hydrogen release temperature of MgH2-NTF-10 is significantly decreased to 226 degrees C, about 183 and 33 degrees C lower than pristine MgH2 and as-milled MgH2, respectively. About 6.1 wt% of hydrogen can be re-leased at 300 degrees C in only 30 min with a much lower activation energy of 143.08 kJ/mol. Moreover, the reversible hydrogen storage performance is well displayed for MgH2-NTF-10 after ten cycles of hydrogen de/ absorption, with 95% hydrogen storage capacity retention. Our results show that the synergistic functions of multiphase active components from the three-in-one additive of NTF may advance MgH2 further to prac-tical applications. (c) 2022 Elsevier B.V. All rights reserved. | 10.1016/j.jallcom.2022.168605 |  | 6.1 wt% | 226 degrees C (starting release), 300 degrees C (release at 30 min) | N/A | Ball milling, addition of sodium fluotitanate as an additive
The nanostructured CoB of morphologies, being rod-like, flake-like, chain-like, waxberry-like and mulberry-like, was synthesized, and then doped into LiBH4 by ball milling. CoB played as pure catalyst facilitating de/rehydrogenation of LiBH4, and its morphology greatly influenced the catalytic activity. The catalytic effect of CoB is approximately in the order of mulberry-like>waxberry-like>chain-like>flake-like>rod-like, in accordance with their specific surface area from high to low. For dehydrogenation at 200 degrees C, mulberry-like and waxberry-like CoB dramatically enhanced the dehydrogenation of LiBH4, but not other CoB catalysts. 4.6 and 4.8 wt% hydrogen was released from LiBH4 catalyzed by those two CoB, respectively, and the later showed reversibility of >2 wt%. For dehydrogenation at 350 degrees C, mulberry-like CoB showed the best catalytic effect. 10.4 wt% hydrogen was liberated from LiBH4 with almost full reversibility under 400 degrees C and 10 MPa rehydrogenation conditions, remaining 9.6 wt% at the fourth cycle. (C) 2014 Elsevier Ltd. All rights reserved. | 10.1016/j.nanoen.2014.09.001 | CoB (Cobalt Boride) |  | 200, 350, and 400 degrees Celsius | 10 MPa | Ball milling, dehydrogenation at different temperatures, rehydrogenation conditions
Li2NH is a promising candidate for hydrogen storage. However, its performance for hydrogen absorption is strongly dependent on its preparation method. In this paper, we report that an ultrafast solid reaction between Li3N and LiNH2 provides a new synthesis approach to an effective Li2NH material, which can reversibly store 6.8 wt % hydrogen with fast kinetics and excellent stability. In contrast, Li2NH prepared via the conventional LiNH2 decomposition method absorbs less than 2 wt % hydrogen in 500 min. Scanning electron microscopy (SEM) and BET measurements demonstrated that the poor performance of Li2NH prepared via the conventional decomposition method is caused by sintering. In addition, the hydrogen capacity of Li2NH, which was prepared via the reaction between LiH and LiNH2, reached a value of only about 4 wt % after 500 min. | 10.1021/ie060380i | Li2NH | Up to 6.8 wt % | N/A | N/A | Ultrafast solid reaction between Li3N and LiNH2; conventional decomposition method; reaction between LiH and LiNH2
Hydrogen storage is a key link in hydrogen economy, where solid-state hydrogen storage is considered as the most promising approach because it can meet the requirement of high density and safety. Thereinto, magnesium-based materials (MgH2) are currently deemed as an attractive candidate due to the potentially high hydrogen storage density (7.6 wt%), however, the stable thermodynamics and slow kinetics limit the practical application. In this study, we design a ternary transition metal sulfide FeNi2S4 with a hollow balloon structure as a catalyst of MgH2 to address the above issues by constructing a MgH2/Mg2NiH4-MgS/Fe system. Notably, the dehydrogenation/hydrogenation of MgH2 has been significantly improved due to the synergistic catalysis of active species of Mg2Ni/Mg2NiH4, MgS and Fe originated from the MgH2-FeNi2S4 composite. The hydrogen absorption capacity of the MgH2-FeNi2S4 composite reaches to 4.02 wt% at 373 K for 1 h, a sharp contrast to the milled-MgH2 (0.67 wt%). In terms of dehydrogenation process, the initial dehydrogenation temperature of the composite is 80 K lower than that of the milled-MgH2, and the dehydrogenation activation energy decreases by 95.7 kJmol(-1) compared with the milled-MgH2 (161.2 kJmol(-1)). This method provides a new strategy for improving the dehydrogenation/hydrogenation performance of the MgH2 material.(c) 2022 Chongqing University. Publishing services provided by Elsevier B.V. on behalf of KeAi Communications Co. Ltd. This is an open access article under the CC BY-NC-ND license ( http://creativecommons.org/licenses/by-nc-nd/4.0/ ) Peer review under responsibility of Chongqing University | 10.1016/j.jma.2021.11.033 | MgH2-FeNi2S4 composite | 4.02 wt% at 373 K for 1 h | 80 K lower than milled-MgH2 (exact value not provided) | N/A | Dehydrogenation/hydrogenation process
The synthesis and dehydrogenation performance of purified NaZn(BH4)(3) with a new phase and its novel ammine metal borohydride, NaZn(BH4)(3)center dot 2NH(3), were first reported. Structure analysis shows that NaZn(BH4)(3)center dot 2NH(3) crystallizes in an orthorhombic structure with lattice parameters of a = 7.2965(2) angstrom, b = 10.1444(2) angstrom and c = 12.9714(3) angstrom and space group P2(1)nb, in which the Zn atoms are located in a tetrahedral coordination environment with two NH3 molecules and two BH4- units, presenting a novel 3D framework comprised of isolated BH4-1 units and [NaZn(BH4)(2)(NH3)(2)](+) complexes. Dehydrogenation results showed that the ZnCl2 assisted NaZn(BH4)(3)center dot 2NH(3) is able to release 7.9 wt% hydrogen at 110 degrees C without the concomitant release of undesirable gases such as ammonia and/or boranes, thereby demonstrating the potential of the ammoniated Zn-based borohydrides to be used as solid hydrogen storage materials. | 10.1039/c2jm16370e | NaZn(BH4)3 center dot 2NH3 | 7.9 wt% | 110 degrees C | N/A | ZnCl2 assisted
Mg17Ba2 hydrogen storage alloy was obtained by induction melting, and its hydrogen storage properties and phase transitions have been investigated. The reversible hydrogen capacity of Mg17Ba2 compound was 4.0 wt% H-2. A three-step dehydrogenation mechanism was revealed for the first time, and a new hydride (Ba2Mg7H18) was discovered during the dehydrogenation process. Enthalpy and entropy changes for the dehydrogenation of Mg17Ba2 were also calculated. (C) 2016 Elsevier B.V. All rights reserved. | 10.1016/j.jallcom.2016.08.159 | Mg17Ba2 | 4.0 wt% H-2 | N/A | N/A | Induction melting
Titanium hydride is a well characterized binary hydride which is used as a high temperature H storage material. Detailed studies on hydrogen absorption and desorption kinetics in titanium, as well as phase transformations in the Ti-based hydrides are important to achieve reversibility of H storage and their efficient use. As oxygen forms a solid solution in titanium metal, this affects the mechanism of its hydrogenation and dehydrogenation. In the present work, we have studied the hydrogenation and dehydrogenation of titanium containing a variable amount of oxygen, 1.8 wt% and 3.0 wt%. A detailed study of the phase-structural transformations in O-containing Titanium-Hydrogen system was performed using in situ synchrotron X-ray diffraction. This study showed that they proceed via the following reaction pathway Ti(O)->delta ->beta ->delta-TiH ->epsilon-TiH2. The delta ->epsilon transformation was studied by monitoring the splitting of the (110) peak of the 8 phase into the (110) and (002) peaks of the e phase. This transformation starts at similar to 25 degrees C with a slight lattice expansion occurring during the cooling and isothermal holding. It is found that after the rehydrogenation, oxygen becomes segregated to form an oxygen-rich alpha-Ti-based phase and Ti-based hydrides, and the extent of segregation increases with increasing oxygen concentration in the initial titanium metal. A reduction of the lattice parameters of TiH2 proceeds after accomplishing one hydrogen absorption-desorption-absorption cycle indicating a decrease in H/Ti ratio occurring within the homogeneity region of the dihydride TiH<2. (C) 2019 Hydrogen Energy Publications LLC. Published by Elsevier Ltd. All rights reserved. | 10.1016/j.ijhydene.2019.07.198 | Titanium hydride | N/A (not specified) | up to similar to 25 degrees C | N/A (not specified) | Synchrotron X-ray diffraction, in situ
In this study, the modification of the desorption behavior of LiAlH(4)by the addition of K(2)NbF(7)was explored for the first time. The addition of K(2)NbF(7)causes a notable improvement in the desorption behavior of LiAlH4. Upon the addition of 10 wt.% of K2NbF7, the desorption temperature of LiAlH(4)was significantly lowered. The desorption temperature of the LiAlH4+ 10 wt.% K(2)NbF(7)sample was lowered to 90 degrees C (first-stage reaction) and 149 degrees C (second-stage reaction). Enhancement of the desorption kinetics performance with the LiAlH4+ 10 wt.% K(2)NbF(7)sample was substantiated, with the composite sample being able to desorb hydrogen 30 times faster than did pure LiAlH4. Furthermore, with the presence of 10 wt.% K2NbF7, the calculated activation energy values for the first two desorption stages were significantly reduced to 80 and 86 kJ/mol; 24 and 26 kJ/mol lower than the as-milled LiAlH4. After analysis of the X-ray diffraction result, it is believed that thein situformation of NbF4, LiF, and K or K-containing phases that appeared during the heating process promoted the amelioration of the desorption behavior of LiAlH(4)with the addition of K2NbF7. | 10.3389/fchem.2020.00457 | LiAlH4 | N/A | 90°C (first-stage reaction), 149°C (second-stage reaction) | N/A | Addition of 10 wt.% K2NbF7
One of the problems hindering the commercial application of metallic Mg is its poor kinetics performance of hydrogen absorption and desorption. At present, the mechanical activation process has exhibited excellent potential for improving the hydrogen storage kinetic performance of magnesium hydride. Herein, the high-energy ball-milling method was used to improve the kinetics by generating nanocrystalline structures inside Mg metals and changing the surface state of the Mg particles. Significantly, mechanical activation treatment greatly improves the first hydrogenation/dehydrogenation kinetic properties. Experimental results showed that after 120 min of milling, only 330 min are needed to absorb 7.3 wt% of hydrogen, which is 9 times faster than the 3176 min needed for untreated material. The time needed to release all of the hydrogens is therefore 12 times faster. A unique activation mechanism formed layered structure and nanocrystalline during the mechanical milling process, which promoted hydrogen dissociation on the particle surface and diffusion along the layer interfaces and grain boundaries. | 10.1007/s12666-023-02909-1 | Mg (Magnesium) | 7.3 wt% | N/A | N/A | Mechanical activation treatment through high-energy ball-milling method
A two-dimensional model investigating the hydrogen charging process in a combination reactor filled with both LaNi4.3Al0.4Mn0.3 and 2LiNH(2)-1.1MgH(2)-0.1LiBH(4)-3 wt.%ZrCoH3 materials has been developed. The selected configuration is a cylindrical reactor of 32 cm of diameter where the MeH is filled in annular tubes separated from the complex hydride bed by a gas permeable layer. The diffusion of hydrogen towards the two storage media is ensured by filters embedded in the middle of the MeH tubes whereas the coolant tubes are placed in the centre of their triangular arrangement. Simulation results have shown that the charging process depends on the MeH reaction heat required for the initiation of the CxH reaction as well as the heat management once the complex hydride starts to store hydrogen. High hydrogen storage rates and short refueling times can be obtained by increasing the number of MeH and coolant tubes and ensuring an efficient heat removal at the peripheral area of the CxH media. A refueling time of 3 min is achieved for an optimum configuration of 49 MeH tubes and 96 coolant tubes while increasing the thermal conductivity of the CxH media to 3.5 W/(m K). Such a result could make the identified optimum configuration as a suitable hydrogen storage system for fuel cell forklift trucks since it meets the requirements of this application in terms of weight and size. Copyright (C) 2015, Hydrogen Energy Publications, LLC. Published by Elsevier Ltd. All rights reserved. | 10.1016/j.ijhydene.2015.03.060 | LaNi4.3Al0.4Mn0.3 | N/A | N/A | N/A | filled in annular tubes, with a gas permeable layer
To develop continuous hydrogen generators utilizing ammonia borane (AB), one of the extensively studied chemical hydrogen storage material for applications in polymer electrolyte membrane fuel cells (PEMFCs), various types of oxygen-containing compounds such as 18-crown-6, 18-crown-6 derivatives, glycols, and polyethylene glycols were examined as chemical additives to enhance the H-2-release properties of AB. The rate and extent of AB dehydrogenation with these promoters were found to increase considerably at temperatures ranging from 85 degrees C to 125 degrees C; in particular, a mixture of AB and either 18-crown-6 or tetraethylene glycol afforded a material-based hydrogen storage capacity of >9.5 wt%. In situ Fourier transform infrared (FT-IR) and solid-state nuclear magnetic resonance (NMR) spectroscopic studies were conducted to identify gaseous byproducts potentially detrimental to a PEMFC. Density functional theory (DFT) studies demonstrated that the additives could interact with AB via hydrogen bonding between oxygen atoms of a promoter and N-H of AB, which could ultimately facilitate AB dehydrogenation. Copyright (C) 2014, Hydrogen Energy Publications, LLC. Published by Elsevier Ltd. All rights reserved. | 10.1016/j.ijhydene.2014.03.146 | Ammonia Borane (AB) | >9.5 wt% | 85-125 degrees C | N/A | Various types of oxygen-containing compounds as chemical additives were examined
Crystal structure and hydrogen storage properties of a novel equiatomic TiZrNbCrFe high entropy alloy (HEA) were studied. The selected alloy, which had a A3B2-type configuration (A: elements forming hydride, B: elements with low chemical affinity with hydrogen) was designed to produce a hydride with a hydrogen-to-metal atomic ratio (H/M) higher than those for the AB(2)- and AB-type alloys. The phase stability of alloy was investigated through thermodynamic calculations by the CALPHAD method. The alloy after arc melting showed the dominant presence of a solid solution C14 Laves phase (98.4%) with a minor proportion of a disordered BCC phase (1.6%). Hydrogen storage properties investigated at different temperatures revealed that the alloy was able to reversibly absorb and fully desorb 1.9 wt% of hydrogen at 473 K. During the hydrogenation, the initial C14 and BCC crystal structures were fully converted into the C14 and FCC hydrides, respectively. The H/M value was 1.32 which is higher than the value of 1 reported for the AB(2)- and AB-type HEAs. The present results show that good hydrogen storage capacity and reversibility at moderate temperatures can be attained in HEAs with new configurations such as A(3)B(2)/A(3)B(2)H(7). (C) 2021 Hydrogen Energy Publications LLC. Published by Elsevier Ltd. All rights reserved. | 10.1016/j.ijhydene.2021.04.181 | TiZrNbCrFe | 1.9 wt% | 473 K | N/A | Arc melting, hydrogenation at different temperatures
In hydrogen energy systems, the hydrogen storage alloy is expected as one of important materials for energy storage and transportation. However, they weigh so much for sufficient amounts of hydrogen, therefore, light hydrogen storage materials with much higher storage capacities are required. Alkaline complex hydrides are promising candidates as light hydrogen storage materials. In this study we tried to prepare a sample based on the Na-Li-Al system using the dry process of ball-milling as mechanical synthesis and investigate their hydrogen reaction characteristics. The same study for the sample with 10 wt.% La2O3 was also carried out and its hydrogen reactivity compared. The starting materials were LiAlH4, NaH. They were ball-milled with hexane dehydrated in 1 bar Ar. The hydrogen reactivity of the samples obtained were measured by the high-pressure Sievert's type apparatus. For the sample of NaH+LiH+Al, about 1.9similar to2.0 wt.% of hydrogen was absorbed reversibly within 150 min. The addition of 10 wt.% La2O3 improved both the ab/desorption reaction rate and cyclable hydrogen capacity. (C) 2003 Elsevier B.V. All rights reserved. | 10.1016/S0925-8388(03)00357-8 | Na-Li-Al |  | N/A | N/A (assuming ambient pressure) | Ball-milling with hexane dehydrated in 1 bar Ar, High-pressure Sievert's type apparatus
Ferrites (CoFe2O4, ZnFe2O4, MnFe2O4 and Mn0.5Zn0.5Fe2O4) nanoparticles can all significantly reduce the desorption temperature of MgH2, and CoFe2O4 shows the best catalytic performance among the four ferrites. After dehydrogenation, new by-products including Mg, Co3Fe7 and MgO phases are found for the CoFe2O4 doped samples, and Mg, Fe3Zn10, Fe and MgO phases are identified for the ZnFe2O4 doped samples. Mg, Fe, Mn and MgO phases are observed for the MnFe2O4 doped samples, while Mg, Fe3Zn10, Mn, Fe and MgO phases appear for the Mn0.5Zn0.5Fe2O4 doped samples. New forming phases Co3Fe7, MgO and Co also have a great catalytic effect on the MgH2 hydrogen storage properties. The onset desorption temperature of MgH2 doped with bimetallic catalysts (20 wt.% Co + 20 wt.% MgO and 20 wt.% Co3Fe7 + 20 wt.% MgO) is lower than that of MgH2 doped with the single catalyst (40 wt.% Co, 40 wt.% MgO and 40 wt.% Co3Fe7), indicating that MgO and Co or MgO and Co3Fe7 have the combination catalytic function. (C) 2015 Elsevier B.V. All rights reserved. | 10.1016/j.jallcom.2015.04.135 | CoFe2O4, ZnFe2O4, MnFe2O4 and Mn0.5Zn0.5Fe2O4 | N/A | Desorption temperature (varies with alloy) | N/A | Nanoparticle doping in MgH2
Recently, high-entropy alloys (HEAs) designed by the concepts of unique entropy-stabilized mechanisms, started to attract widespread interests for their hydrogen storage properties. HEAs with body-centered cubic (BCC) structures present a high potential for hydrogen storage due to the high hydrogen-to-metal ratio (up to H/M = 2) and vastness of compositions. Although many studies reported rapid absorption kinetics, the investigation of hydrogen desorption is missing, especially in BCC HEAs. We have investigated the crystal structure, microstructure and hydrogen storage performance of a series of HEAs in the Ti-V-Nb-Cr system. Three types of TiVCrNb HEAs (Ti4V3NbCr2, Ti3V3Nb2Cr2, Ti2V3Nb3Cr2) with close atomic radii and different valence electron concentrations (VECs) were designed with single BCC phase by CALPHAD method. The three alloys with fast hydrogen absorption kinetics reach the H/M ratio up to 2. Particularly, Ti4V3NbCr2 alloy shows the hydrogen storage capacity of 3.7 wt%, higher than other HEAs ever reported. The dehydrogenation activation energy of HEAs' hydride has been proved to decrease with decreasing VEC, which may be due to the weakening of alloy atom and H atom. Moreover, Ti4V3NbCr2M (M = Mn, Fe, Ni) alloys were also synthesized to destabilize hydrides. The addition of Mn, Fe and Ni lead to precipitation of Laves phase, however, the kinetics did not improve further because of their own excellent hydrogen absorption. With increasing the content of Laves phase, there appear more pathways for hydrogen desorption so that the hydrides are more easily dissociated, which may provide new insights into how to achieve hydrogen desorption in BCC HEAs at room temperature. | 10.1007/s40195-022-01403-9 | Ti4V3NbCr2, Ti3V3Nb2Cr2, Ti2V3Nb3Cr2 | Up to 3.7 wt% (for Ti4V3NbCr2), up to 2 (H/M ratio) | Room temperature | N/A | CALPHAD method, single BCC phase
The reaction of magnesium hydride with water is a very promising means to generate hydrogen for fuel cell applications as MgH2 is cheap, non-toxic, has a very long shelf life as well as an extremely high hydrogen storage capacity of up to 15.3 wt.% in hydrolysis reactions. However, pure MgH2 reacts only very slowly and incompletely with water and previous attempts to increase the hydrogen release kinetics and yields often involved the addition of large amounts of Bronsted acids, high-energy ball milling or expensive noble metal catalysts. Here, we present a systematic study on how MgH2 is easily activated by the addition of small amounts of certain metal halides to make it react with water in a highly dynamic fashion. Possible mechanisms of this activation are discussed, which were illuminated by in situ measurements of pH and hydrogen normal volume flux during hydrolysis reactions under pseudo-isothermal conditions as well as ex situ X-ray powder diffraction. Furthermore, application-related issues like the influence of water hardness and quality on the hydrolysis reaction are addressed. (C) 2016 Hydrogen Energy Publications LLC. Published by Elsevier Ltd. All rights reserved. | 10.1016/j.ijhydene.2016.09.084 | MgH2 | Up to 15.3 wt.% | Pseudo-isothermal conditions (no specific temperature mentioned) | N/A | Addition of small amounts of certain metal halides, in situ measurements of pH and hydrogen normal volume flux during hydrolysis reactions
The present work reports the fabrication of Mg89RE11 (RE = Pr, Sm, Nd) alloys by a vacuum induction furnace. The phase analysis, structure characterization and microstructure observation of Mg89RE11 alloys were carried out by X-ray diffraction (XRD), scanning electron microscopy (SEM) and transmission electron microscopy (TEM). There exhibits a multiphase microstructure in the as-cast Mg89RE11 (RE = Pr, Nd, Sm) alloys from the comprehensive analysis made from XRD and SEM, which are containing the major phase (RE5Mg41) and several secondary phases (REMg3 and REMg12). The detections of XRD and TEM reveal that these experimental alloys turn into a MgH2 nanocrystalline composite with equably distributed RE hydride nanoparticles after hydriding and this MgH2 major phase turns into a Mg nanocrystalline after dehydriding. The determination results of the hydrogen storage kinetics show that adding the rare earth element (Pr, Sm and Nd) ameliorates the hydriding and dehydriding kinetics of the Mg-based alloys dramatically. The hydrogen desorption activation energy E-a(de) of Mg89Pr11, Mg89Nd11, Mg89Sm11 are 140.595, 139.191, 135.280 kJ mol(-1) H-2, respectively. Specially, the hydrogen storage capacity (wt%) of Mg89Sm11 alloy that added Sm element can reached 5 wt%. The improvement of the hydrogen storage performance of Mg89RE11 alloys can be principally ascribed to the RE hydride nanoparticles facilitating the hydriding and dehydriding reactions. | 10.1039/c8ra08983c | Mg89RE11 (where RE = Pr, Sm, Nd) | up to 5 wt% for Mg89Sm11 alloy | N/A | N/A | Fabrication by vacuum induction furnace; hydriding and dehydriding kinetics analysis
In this work, the hydrogen storage properties of TixFe + y wt.% La (x = 1.0-1.2; y = 0-5) alloys have been studied systematically. The results showed that overstoichiometry of Ti and addition of small amount of La remarkably improve the activation behavior of TiFe alloy, and the mechanism is discussed briefly. Ti1.1Fe + 5 wt.% La alloy, which has admirable activation characteristics and hydrogen storage properties, was selected as the alloy for metal hydride hydrogen compressors. With this alloy two single tube hydrogen compressor prototypes were designed and built, and the compression characteristics were tested. With oil as the cooling and heating media, the compressors can produce high-pressure (45 MPa) and ultrapure hydrogen (99.9999% pure) simultaneously from industrial grade hydrogen (99% pure) with pressure of 2.0 MPa. It may be an economical technique to refill hydrogen into high-pressure vessel for a hydrogen refueling stations. (c) 2006 Elsevier B.V. All rights reserved. | 10.1016/j.jallcom.2006.01.025 | Ti1.1Fe + 5 wt.% La | N/A | N/A | 2.0 MPa, 45 MPa | oil as cooling and heating media
Our previous work showed that the preaddition of LiNH2 into Li3N increases the reversible hydrogen capacity up to about 6.8 wt % H-2. Herein, we report that the H-2/CO2 gas mixture can be directly used as hydrogen source for hydrogen storage in LINH2/Li3N. Furthermore, it was found that 20% CO2 in H-2 did not affect the high hydrogen capacity and the fast adsorption kinetics of LiNH2/Li3N. This material provides an opportunity to eliminate a preseparation step before hydrogen storage, which can greatly reduce the hydrogen storage cost. | 10.1021/ie071110i | LiNH2/Li3N | Up to about 6.8 wt % H-2 | N/A | N/A | Use of H-2/CO2 gas mixture
The development of efficient and reliable energy storage systems based on hydrogen technology represents a challenge to seasonal storage based on renewable hydrogen. State of the art renewable energy generation systems include separate units such as electrolyzer, hydrogen storage vessel and a fuel cell system for the conversion of H-2 back into electricity, when required. In this work, a novel electrochemical system has been developed which integrates hydrogen production, storage and compression in only one device, at relatively low cost and high efficiency. The developed prototype comprises a six-electrode cell assembly using an AB(5)-type metal hydride and Ni plates as counter electrodes, in a 35-wt% KOH solution. Metal hydride electrodes with chemical composition LaN43Co0.4Al0.3 were prepared by high frequency vacuum melting followed by high temperature annealing. X-ray phase analysis showed typical hexagonal structure and no traces of other intermetallic compounds belonging to the La-Ni phase diagram. Thermodynamic study has been performed in a Sieverts type of apparatus produced by Labtech Int. During cycling, the charging/discharging process was studied in situ using a gas chromatograph from Agilent. It is anticipated that the device will be integrated as a combined hydrogen generator and storage unit in a stand-alone system associated to a 1-kW fuel cell. (c) 2008 Elsevier B.V. All rights reserved. | 10.1016/j.jpowsour.2008.01.044 | LaNi43Co0.4Al0.3 | N/A | Not specified | Not specified | High frequency vacuum melting followed by high temperature annealing
Mg2Ni-based alloys have been intensively investigated as gaseous hydrogen absorption materials and negative electrode materials for Nickel-Metal Hydride (Ni-MH) battery. In this work, three Mg2Ni-based samples (micrometer Mg2Ni, nanometer Mg2Ni and nanometer Mg2Ni0.75Cu0.25) were synthesized from Mg, Ni and Cu nanoparticles and commercially available micrometer Ni particles. The metal nano particles were fabricated by hydrogen plasma metal reaction technique. The structure and morphology of these three Mg2Ni-based samples were studied. Gaseous hydrogen absorption and electrochemical properties of these samples were investigated and compared. Amongst these three samples, the nano meter Mg2Ni shows best gas absorption kinetics of 3.0 wt.% in 1 min under 4 MPa hydrogen at 623 K; the nanometer Mg2Ni0.75Cu0.25 sample shows a highest first cycle electrochemical capacity of 346 mAh/g. The effect of nanostructure and partial substitution on gas absorption and electrochemical performance was clarified. (c) 2016 Elsevier B.V. All rights reserved. | 10.1016/j.jallcom.2016.01.180 | Mg2Ni-based alloys | Up to 3.0 wt.% in 1 min under 4 MPa hydrogen at 623 K (for nanometer Mg2Ni sample) | 623 K | 4 MPa | Hydrogen plasma metal reaction technique, synthesis of samples from nanoparticles and commercially available micrometer Ni particles
In the present work, poisoning effect of CH4 as gaseous impurities in La0.9Ce0.1Ni5 based Metal Hydride Hydrogen Purification System (MHHPS) was investigated by varying the impurity level between 10% and 50% by weight, in the H-2 gas mixture and by performing cyclic test with 10% impurity. Prototype reactor with 6 embedded cooling tube (ECT) was fabricated and filled with 1.2 kg of La0.9Ce0.1Ni5 for purification study. The experimentation comprises of three steps i.e. absorption, flushing and desorption of gas mixture. The gas samples from each purification stages were analysed using Gas Chromatograph (GC). The system delivered 99.9995% pure hydrogen for 10-20% impure gas mixture. While, for higher impurity level, the purity level of desorbed hydrogen was in the range of 95.9%-99.6%. According to the cyclic study, the amount of hydrogen absorbed was decreased in the range of 0.6 wt% to 0.9 wt% for 50%-90% hydrogen content. For pure hydrogen, the absorption capacity was 1.2 wt%, for absorption condition of 20 degrees C and 10 bar. The regeneration of the poisoned Metal Hydride (MH) bed was performed in two regeneration cycles. The bed poisoning can be decreased significantly, if the desorption temperature is maintained above 90 degrees C. | 10.1016/j.energy.2022.124888 | La0.9Ce0.1Ni5 |  | 20°C (absorption condition), 90°C (desorption temperature for regeneration) | 10 bar (absorption condition) | Absorption conditions: temperature = 20°C, pressure = 10 bar; Desorption conditions: temperature ≥ 90°C
HyStorM is a multidisciplinary hydrogen-storage project aiming to synthesise and tune materials hydrogen storage properties for automotive applications. Firstly, unique high-throughput combinatorial thin-film technologies are used to screen materials' hydrogen storage properties. Then promising thin-film candidate compositions are synthesised and examined in the bulk. In this paper, we report on our results within the ternary compositions Mg-Ti-B and Ca-Ti-B. Primary screening of the Mg-Ti-B ternary identified a high capacity hotspot corresponding to Mg0.36Ti0.06B0.58, with 10.6 wt% H-2 capacity. Partial reversibility has been observed for this material in the thin-film. Bulk Ti-doped Mg(BH4)(2) composites show rehydrogenation to MgH2 under the conditions used. The synthesised thin-film Ca-Ti-B ternary showed only low hydrogen storage capacities. In the bulk, Ti-doping experiments on Ca(BH4)(2) demonstrated reversible storage capacities up to 5.9 wt% H-2. Further characterisation experiments are required to decipher the role of the Ti-dopant in these systems in both films and in the bulk. | 10.1039/c0fd00018c | Mg0.36Ti0.06B0.58, Ca-Ti-B, Ti-doped Mg(BH4)(2), Ti-doped Ca(BH4)(2) | 10.6 wt% H-2 (Mg0.36Ti0.06B0.58), 5.9 wt% H-2 (Ti-doped Ca(BH4)(2)), N/A (Ca-Ti-B) | N/A | N/A | Used in thin-film and bulk forms; partial reversibility observed for Mg0.36Ti0.06B0.58; rehydrogenation to MgH2 under certain conditions for Ti-doped Mg(BH4)(2) composites
Magnesium has been sought after material for hydrogen storage due to its high storage capacity (7.6 wt%) and low cost combined with easy availability. However, sluggish kinetics and high absorption temperature (>300 degrees C) make it inherently difficult to use in commercial applications such as automobile, which require hydrogen absorption/desorption near ambient temperature and pressure. In this work, Cu-Ni-Co-Fe multi-component transition metal alloy has been used as a catalyst for hydrogen sorption in magnesium. It is seen that the Mg-Cu0.15Ni0.35Co0.25Fe0.25 composite desorbs similar to 6 wt% hydrogen at 250 degrees C at a plateau pressure of similar to 0.4 bar and exhibits fast kinetics with similar to 3.5 wt% hydrogen absorption in 3 min at 250 degrees C under 20 bar hydrogen. Synergistic effect of transition elements in a disordered solid solution act as pathway provider for hydrogen and therefore results in reduction in hydrogen desorption temperature, without compromising on the hydrogen storage capacity of the composite. Mg-based composites provide an economic and industrially scalable route for the commercial implementation of hydrogen-fuel cell combined system.(c) 2023 Hydrogen Energy Publications LLC. Published by Elsevier Ltd. All rights reserved. | 10.1016/j.ijhydene.2023.08.243 | Cu-Ni-Co-Fe multi-component transition metal alloy | 6 wt% | 250 degrees C | 0.4 bar and 20 bar hydrogen | 3 min at 250 degrees C under 20 bar hydrogen
Titanium forms relatively stable hydrides (TiH2 and TiH) that allow for high operating temperatures (650-750-degrees-C) at low pressures (0.1-1 MPa). These conditions are advantageous for thermal energy storage applications where high working temperatures are required. Under practical conditions, up to about 1.05 wt. % of hydrogen can be reversibly absorbed by titanium, which means an energy storage capacity of nearly 0.9 MJ/kg Ti. The possibility of using titanium hydride to improve the efficiency of solar-thermal power stations is investigated. Presently a small-scale solar power station employing a nickel-doped magnesium hydride short-term thermal energy store is being developed. The operating temperature of this material is limited to less than 500-degrees-C, at which high working pressures of up to 10 MPa must be withstood. The hydriding and dehydriding behavior of titanium powder between 650 and 730-degrees-C has been investigated; experimental results are presented. Calculated data for solar power systems with a titanium hydride store and a magnesium hydride store are compared. | 10.1524/zpch.1994.183.Part_1_2.175 | Titanium | up to about 1.05 wt. % (nearly 0.9 MJ/kg Ti) | 650-750-degrees-C | 0.1-1 MPa
In this work, the MgH2-FeTiHx composites were synthesized in a wide range of compositions by reactive mechanical milling. The phase structure and morphology were investigated by XRD and SEM. The hydrogen desorption characteristics of obtained composites were measured by a volumetric method using Sievert's apparatus. It is demonstrated that the hydrogen desorption kinetics in the magnesium-intermetallic hydride composites is affected not only by the phase composition but also by the milling parameters. The particle size of composite constituents is slightly related to the amount of additive and strongly to milling time. The exponential factor in Johnson-Mehl-Avrami's equation decreases for composite powders in comparison to reference MgH2 from similar to 2 to similar to 1. Our results clearly show that there is a considerable catalytic effect of the FeTi additive on the hydrogen absorption and desorption kinetics. The energy of activation for both processes decreases in visible way for MgH2 catalyzed by 50 wt.% of FeTiHx hydride. (C) 2010 Elsevier B.V. All rights reserved. | 10.1016/j.jallcom.2010.10.063 | MgH2-FeTiHx | N/A | N/A | N/A | Reactive mechanical milling, XRD and SEM for phase structure and morphology, volumetric method using Sievert's apparatus for hydrogen desorption characteristics
The effect of fluorination on the surface of an AB(2)-type hydrogen-storage alloy with the composition Zr0.7Ti0.3V0.4Mn0.4Ni1.2 is investigated. Electron probe microanalysis (EPMA), scanning electron microscopy (SEM), Anger electron spectroscopy (AES), and X-ray diffraction (XRD) techniques show that the fluorinated AB(2)-type alloys have a unique surface morphology and high reactivity with a protective film. The treatment is found to be effective when lanthanum is incorporated in the alloy. The cycle-life of the metal hydride (MH) electrode increases significantly as a result of a decrease in the overpotential by electrode polarization. The degradation rate of the MH electrode is less than 3% after 100 cycles when lanthanum is added at 1-3 wt.%. (C) 2001 Elsevier Science B.V. All rights reserved. | 10.1016/S0378-7753(00)00527-9 | Zr0.7Ti0.3V0.4Mn0.4Ni1.2 | N/A | N/A | N/A | Fluorination
The understanding of hydrogen bonding in magnesium and magnesium based alloys is an important step toward its prospective use. In the present study, a density functional theory (DFT) based, full-potential augmented plane waves method of calculation, extended with local orbitals (FP-APW+lo), was used to investigate the stability of MgH2 and MgH2:TM (TM = Ti and Co) 10 wt% alloys and the influence of this alloying on hydrogen storage properties of MgH2 compound. Effects of a possible spin polarisation induced in the system by transition metal (TM) ions were considered too. It has been found that TM-H bonding is stronger than the Mg-H bond, but at the same time it weakens other bonds in the second and third coordination around a TM atom, which leads to overall destabilization of the MgH2 compound. Due to a higher number of d-electrons, this effect is more pronounced for Co alloying, where in addition, the spin polarisation has a noticeable and stabilising influence on the compound structure. (C) 2009 Professor T. Nejat Veziroglu. Published by Elsevier Ltd. All rights reserved. | 10.1016/j.ijhydene.2009.11.003 | MgH2, MgH2:TM (TM = Ti and Co) |  | N/A | N/A | DFT-based, full-potential augmented plane waves method of calculation, extended with local orbitals
The structural and hydrogenation properties of the (Ti0.355V0.645)(100-x)M-x (x=7, 14 and 21) alloys with M=Mn, Fe, Co and Ni and their hydrides have been investigated. The limit of solubility of the M element in the solid solution at constant TiN ratio (0.55) increases from Ni to Mn, respectively, from 7 at.% to more than 14 at.% at 1273 K. For the single phase BCC alloys, the hydrogen capacities reach about 4 wt.% at room temperature under 2 MPa but the reversible capacity at 298 K is low for the (Ti0.355V0.645)(93)M-7 alloys. However, the cell volume reduction induced by the increasing substitution of the M element leads to a reversible capacity of 2 wt.% at room temperature for the (Ti0.355V0.645)(86)Fe-14 alloy. Moreover, the influence of the M element is observed on the equilibrium pressure since destabilization of the hydride is larger for Fe than Mn beyond geometrical consideration. Evolution of the structural parameters during absorption and desorption have been studied by neutron and X-ray diffraction for the Mn (x = 7) and Fe (x = 14) alloys, respectively. For the system (Ti0.355V0.645)(93)Mn-7-H-(2), only one hydride is observed with a FCC-type structure (Fm (3) over barm). The hydrogen sites have been determined by neutron diffraction for the fully charge dihydride (Ti0.355V0.645)(93)Mn7D1.88. For the system (Ti0.355V0.645)(86)M-14-H-2, the fully charged hydride exhibits a FCC-type structure (Fm (3) over barm) whereas the intermediate one shows a tetragonal symmetry (Wrrunm). The stability domain of the tetragonal phase ranges from 0.75 to 0.92 H/M. (c) 2006 Elsevier B.V All rights reserved. | 10.1016/j.jallcom.2006.08.070 | (Ti0.355V0.645)(100-x)M-x (x=7, 14 and 21) alloys with M=Mn, Fe, Co and Ni | about 4 wt.% at room temperature under 2 MPa; reversible capacity of 2 wt.% at room temperature for the (Ti0.355V0.645)(86)Fe-14 alloy | room temperature (298 K), 1273 K | 2 MPa | absorption and desorption studied by neutron and X-ray diffraction
A novel embedded Mg-based hydrogen storage nanocomposite was prepared by mechanical milling of hydriding combustion synthesized (HCS) Mg-based hydride and hydrogen permissive/oxygen prohibitive polymer. The Mg-based hydride was mechanically milled with tetrahydrofuran solution of polymethyl methacrylate (PMMA) under argon atmosphere. It is determined by X-ray diffraction (XRD) analysis that the average grain size of all the milled nanocomposites become smaller and the nanocomposites exhibit a good air-stable property. The microstructures of the nanocomposites obtained by Field emission scanning electron microscopy (FESEM) and High-resolution transmission electron microscopy (HRTEM) analyses show that Mg95Ni5 particles embedded by PMMA have a diameter of smaller than 100 nm, approximately. The nanocomposites show the optimal hydriding/dehydriding properties, requiring 60 min to absorb 3.37 wt.% hydrogen at low temperature of 473 K, and desorbing as high as 1.02 wt.% hydrogen within 120 min at the same temperature. The onset dehydriding temperature of the composites is about 373 K, which is 150 K lower than that of HCS products Mg95Ni5. (C) 2017 Hydrogen Energy Publications LLC. Published by Elsevier Ltd. All rights reserved. | 10.1016/j.ijhydene.2017.03.122 | Mg95Ni5 | 3.37 wt.% (absorption), 1.02 wt.% (desorption) | 473 K, 373 K (onset dehydriding temperature) | N/A | Mechanical milling with tetrahydrofuran solution of polymethyl methacrylate under argon atmosphere
In order to clarify the cyclic microstructure evolution process and the influence of grain size on the hydrogen de-/absorption properties of magnesium-based alloys. Mg-41 wt%Ni (Mg41Ni) alloys with varying grain sizes were prepared using different solidification rates. By analyzing the cross sections of ball-milled particles, it is found that the amorphous layer generated during ball milling is not conducive to the activation stage. Additionally, the coarse primary Mg2Ni and the lamellar Mg2Ni in the eutectic break into smaller Mg2Ni particles during the hydrogen absorption and release cycles. Thus, the fast solidified alloys can absorb 2.1 wt% of hydrogen gas at 125 degrees C, and complete decomposition can be achieved in 2.4 min at 300 degrees C. The activation energy of dehydrogenation decreases from 93.2 kJ/mol for slow solidification to 85.9 kJ/mol for fast solidification. Different kinetic models are used to fit and investigate the rate-controlling process of hydrogen desorption. The activated sample consists of the Mg matrix and uniformly distributed fine Mg2Ni particles due to the selfrefinement, which significantly shortens the diffusion distance of H atoms. Besides, the multitude of pores generated inside the particles also facilitate the ingress and outflow of hydrogen. | 10.1016/j.matchar.2023.113324 | Mg-41 wt%Ni (Mg41Ni) | 2.1 wt% | 125 degrees C, 300 degrees C | N/A | Different solidification rates
MgH2 has become a hot spot in the research of hydrogen storage materials, due to its high theoretical hydrogen storage capacity. However, the poor kinetics and thermodynamic properties of hydrogen absorption and desorption seriously hinder the development of this material. Ti-based materials can lead to good effects in terms of reducing the temperature of MgH2 in hydrogen absorption and desorption. MXene is a novel two-dimensional transition metal carbide or carbonitride similar in structure to graphene. Ti3C2 is one of the earliest and most widely used MXenes. Single-layer Ti3C2 can only exist in solution; in comparison, multilayer Ti3C2 (ML-Ti3C2) also exists as a solid powder. Thus, ML-Ti3C2 can be easily composited with MgH2. The MgH2+ML-Ti3C2 composite hydrogen storage system was successfully synthesized by ball milling. The experimental results show that the initial desorption temperature of MgH2-6 wt.% ML-Ti3C2 is reduced to 142 & DEG;C with a capacity of 6.56 wt.%. The E-a of hydrogen desorption in the MgH2-6 wt.% ML-Ti3C2 hydrogen storage system is approximately 99 kJ/mol, which is 35.3% lower than that of pristine MgH2. The enhancement of kinetics in hydrogen absorption and desorption by ML-Ti3C2 can be attributed to two synergistic effects: one is that Ti facilitates the easier dissociation or recombination of hydrogen molecules, while the other is that electron transfer generated by multivalent Ti promotes the easier conversion of hydrogen. These findings help to guide the hydrogen storage properties of metal hydrides doped with MXene. | 10.3390/mi12101190 | MgH2+ML-Ti3C2 |  | Initial desorption temperature: 142°C | N/A | Ball milling
The NaAlH4 complex is attracting great attention for its potential applications in hydrogen-powered fuel-cell vehicles due to its high hydrogen storage capacity and suitable thermodynamic properties. However, its practicable hydrogen storage capacity presently obtained is less than the theoretical capacity (5.6 wt.%). To improve the hydrogen capacity, we chose metallic Ti or) and Zr powder as catalyst dopants, and prepared the sodium aluminum hydride by hydrogenation of ball-milled NaH/Al mixture containing 10 mol% dopants with different proportions of Ti and Zr, and then investigated the effects on their hydrogen storage (dehydriding) properties. The results showed that different catalyst dopants affected the dehydriding properties greatly. The catalysis of metal Ti as a catalyst dopant alone on dehydriding kinetics for the entire dehydrogenation process of ball-milled (NaH/Al) composite was higher than that of adopting Zr alone. The synergistic catalytic effect of Ti and Zr together as co-dopants on the dehydrogenation process of (NaH/Al) composite was higher than that using only Ti or Zr as dopant individually. The composite doped with proper proportion of Ti and Zr together (8 mol% Ti+2 mol% Zr) as co-dopants exhibited the highest dehydriding kinetic property and desorption capacity. | 10.1088/0031-8949/2007/T129/021 | NaAlH4 | Less than theoretical capacity (5.6 wt.%), but improved with Ti and Zr co-dopants | N/A | N/A | Ball-milling, hydrogenation, different proportions of Ti and Zr as catalyst dopants
The exploration of efficient, long-lived and cost-effective transition metal catalysts is highly desirable for the practical hydrogen storage of magnesium hydride (MgH2) in sustainable energy devices. Herein, FeCoNiCrTi high-entropy alloy (HEA) nanosheets were prepared via a facile wet chemical ball milling strategy and they were introduced into MgH2 to boost the hydrogen storage performance. The refined HEA exhibited superior catalytic activity on MgH2. In contrast to additive-free MgH2, the initial desorption temperature of the constructed MgH2-HEA composite was reduced from 330.0 to 198.5 degrees C and a remarkable 51% reduction in the dehydrogenation activation energy was achieved. Besides, the MgH2-HEA composite only required one-twentieth time of that consumed by pure MgH2 to absorb 5.0 wt% of H-2 at 225 degrees C. The synergy between the hydrogen pumping effect of Mg2Ni/Mg2NiH4 and Mg2Co/Mg2CoH5 couples, as well as the good dispersion of Fe, Cr and Ti on the surface of MgH2 contributed to the enhanced de/hydrogenation performance of the MgH2-HEA composites. This study furnishes important steering for the design and fabrication of multiple transition metal catalysts and may push the commercial application of magnesium-based hydrides one step forward. | 10.1007/s12598-024-02703-y | FeCoNiCrTi | 5.0 wt% H-2 | 225 degrees C, 330.0 degrees C, 198.5 degrees C | N/A | Wet chemical ball milling strategy
Some hypo-stoichiometric Zr-based Laves phase alloys were prepared and studied from a viewpoint of discharge capacity for electrochemical application. After careful alloy design of ZrMn2-based hydrogen storage alloys through changing their stoichiometry while substituting or adding some alloying elements, the Zr(Mn0.2V0.2Ni0.6)(1.8) alloy reveals relatively good properties with regard to hydrogen storage capacity, hydrogen equilibrium pressure and electrochemical discharge capacity. In order to improve the discharge capacity and rate-capability, Zr is partially replaced by Ti. The discharge capacity of Zr1-xTix(Mn0.2V0.2Ni0.6)(1.8) (x = 0.0, 0.2, 0.3, 0.4, 0.6) alloy electrodes at 30 degrees C reaches a maximum value and decreases as the Ti fraction increases. In view of electrochemical and thermodynamic characteristics, the occurrence of a maximal phenomenon of the electrochemical discharge capacity of the alloy is attributed to a competition between decreasing hydrogen storage capacity and increasing rate-capability with Ti fraction. However, as the Ti fraction increases, the discharge capacity decreases drastically with repeated electrochemical cycling. Judging from the analysis of surface composition by Auger electron spectroscopy (AES), the rapid degradation with increasing Ti fraction in Zr-based alloy is ascribed to the fast growth of the oxygen-penetrated layer with cycling. Therefore, it is assured that the stoichiometry and Ti fraction should be optimized to obtain a good cycle life of the electrode maintaining high discharge capacity. On the basis of above results, the hydrogen storage capacity of the alloy with optimized composition (Zr0.65Ti0.35(Mn0.3V0.14Cr0.11Ni0.65)(1.76)) is about 1.68 wt% under 10 atm of equilibrium hydrogen pressure and the discharge capacity of the alloy is about 421 mAh/g at a discharge rate of 50 mA/g, which shows the highest level in performance of the Zr-based alloy ever developed. (C) 2000 Elsevier Science S.A. All rights reserved. | 10.1016/S0925-8388(00)00896-3 | Zr0.65Ti0.35(Mn0.3V0.14Cr0.11Ni0.65)(1.76) | 1.68 wt% under 10 atm equilibrium hydrogen pressure | 30 degrees C | 10 atm | Discharge rate of 50 mA/g
We study the process of hydrogen release from magnesium hydride under the conditions of uniaxial pressing in a vacuum at room temperature up to pressures of about 2.4 ton/cm(2). It is shown that the desorption of hydrogen occurs under loading. The amount of hydrogen almost linearly depends on the applied pressure. The measured coefficient is 5 . 10(-3) wt.% . cm(2)/ton. | 10.1007/s11003-019-00268-1 | Magnesium hydride | N/A | Room temperature | Up to 2.4 ton/cm² | Uniaxial pressing in a vacuum
Rare earth-Mg-Ni-based alloys with superlattice structures are novel anode materials for nickel metal hydride batteries, wherein A 5 B 19 -type alloys have been regarded as the replacement of the current commercialized A 2 B 7 - type alloys due to the superior discharge ability at high rates and cycling stability. However, it is still a challenge to further improve the hydrogen storage properties of the A 5 B 19 -type alloys in a low-cost approach. Herein, we select low-cost Mn and Fe elements to substitute Ni to further reduce the cost of an A 5 B 19 -type La 0.72 Y 0.13 Mg 0.15 Ni 3.70 Al 0.15 alloy and focus on their effects on the alloy's structure and hydrogen storage properties. Results show that the La 0.72 Y 0.13 Mg 0.15 Ni 3.65 Al 0.15 Fe 0.05 alloy features increased intrinsic gas -solid hydrogen storage ability of 1.44 wt% and hydrogen absorption enthalpy change of -22.9 kJ mol -1 , which have been altered by 0.21 wt% and 7.3 kJ mol -1 in contrast to the La 0.72 Y 0.13 Mg 0.15 Ni 3.70 Al 0.15 alloy, respectively. Furthermore, the Fe substitution benefits capacity retention during electrochemical cycling compared to Mn, which maintains 87.5% and 62.4% after cycling 100 and 500 times. The Mn substitution results in superior rate capability compared to the alloy containing Fe. The work provides guidance for designing hydrogen storage alloys with superlattice structures to improve the electrochemical performance. | 10.1016/j.jallcom.2024.174229 | La0.72Y0.13Mg0.15Ni3.65Al0.15Fe0.05 and La0.72Y0.13Mg0.15Ni3.70Al0.15 | 1.44 wt% (La0.72Y0.13Mg0.15Ni3.65Al0.15Fe0.05), N/A (temperature dependent) | N/A | N/A | Electrochemical cycling, N/A
In this study, the effect of multi-walled carbon nanotubes (MWCNTs) additive on the dehydriding properties of the Zn(BH4)(2)/NaCl composite prepared by high energy ball milling were investigated. X-ray diffraction (XRD), Fourier transform infrared spectroscopy (FTIR) results demonstrated that Zn(BH4)(2) was produced from mechanochemical reaction between ZnCl2 and NaBH4. Compared with the undoped sample, 10 wt% MWCNTs effectively lowered the decomposition temperature of Zn(BH4)(2) by 15 degrees C. The complex released 3.6 wt% hydrogen within 250 s at 100 degrees C and totally released 4.5 wt% hydrogen within 2500 s, indicating it has a considerable potential as a hydrogen storage material. | 10.1016/j.jmst.2013.04.025 | Zn(BH4)2/NaCl composite |  | 100 degrees C | N/A | High energy ball milling, mechanochemical reaction between ZnCl2 and NaBH4
MgH2 has attracted intense interest as one of the most efficient solid-state materials to reversibly store hydrogen owing to its large gravimetric and volumetric hydrogen capacities of about 7.6 wt% and 110 g/L, respectively. However, the high thermodynamic stability of ca. 76 kJ/mol-H-2, and slow kinetics of H-2 de/absorption at temperatures ca. 300 degrees C, have challenged the broad applications of MgH2 in the field of energy storage. In an attempt to solve these challenges, this study presents the catalytic effects of adding black TiO2-x reduced by KH (denoted as K-TiO2-x) on the hydrogen storage performance of MgH2. As compared with pristine and ball-milled MgH2, the addition of 5 wt% of K-TiO2-x into MgH2 significantly improves the absorption/desorption behaviors. The doped system respectively absorbs 4.0, and 6.0 wt% H-2 within the first 6 min, and after 180 min of charging at room temperature; the hydrogen can be reversibly released off starting from 194 degrees C which is ca. 96 degrees C lower than the additive-free ball-milled MgH2. The system can also produce ca. 6.5 wt% H-2 upon cycling. Investigations into the improved performance and the structural patterns of MgH2 +K-TiO2-x reveal the presence of K2Ti2O3 pseudo-complex of Ti2+ that is liberated in situ during the sorption process of MgH2; this pseudo-complex is believed to act as a catalyst by providing nucleation sites, oxygen vacancies, and hydrogen diffusion channels at its boundaries with Mg/MgH2 for the enhanced hydrogen sorption performance observed in the catalyzed MgH2 composite. (C) 2021 Elsevier B.V. All rights reserved. | 10.1016/j.jallcom.2021.162750 |  | 7.6 wt% and 110 g/L | ca. 300 degrees C, 194 degrees C, room temperature | N/A | N/A
Hydrogen absorption and desorption kinetics, and thermodynamics of MgH2 ball milled with addition of the Zr8Ni21 alloy have been studied. Different additive amounts were used from 3 to 12.5 wt%. The highest reversible capacity of 6.5 wt% of hydrogen was found for the samples with 3 and 5 wt% of additive. The best reaction kinetics was found with 10 wt% of additive: 5.9 wt% H-2 was desorbed in 4 min at 300 degrees C and 0.1 bar of hydrogen pressure. Regardless of the different storage capacities, all the samples were almost fully hydrided in 1 min using a hydrogen pressure of 10 bar at 250 and 300 degrees C. The enthalpy of formation of magnesium hydride was not affected by the presence of the additive. (C) 2012 Elsevier B.V. All rights reserved. | 10.1016/j.jallcom.2012.03.100 | Zr8Ni21 | 6.5 wt% (for 3 and 5 wt% additive), N/A (for other additive amounts) | 250 degrees C, 300 degrees C | 10 bar, 0.1 bar | Ball milling
LiBH4 is regarded as a promising hydrogen storage material due to its high hydrogen density. In this study, the dehydrogenation properties of LiBH4 were remarkably enhanced by doping hydrogenated Mg3RE compounds (RE denotes La, Ce, Nd rare earth metals), which are composed of nanostructured MgH2 and REH2+x (denoted as H - Mg3RE). For the LiBH4 + H - Mg3La mixture, the component LiBH4 desorbed 6 wt.% hydrogen even at a relatively low temperature of 340 degrees C, far lower than the desorption temperature of pure LiBH4 or the 2LiBH(4) + MgH2 system. This kinetic improvement is attributed to the hydrogen exchange mechanism between the H - Mg3La and LiBH4, in the sense that the decomposition of MgH2 and LaH2+x catalyzed the dehydrogenation of LiBH4 through hydrogen exchange effect rather than mutual chemical reaction requiring higher temperature and hydrogen pressure. However, prior to fast hydrogen release, the hydrogen exchange effect suppressed the dehydriding of MgH2 and elevated its desorption temperature. It is expected to strengthen the hydrogen exchange effect by compositing the LiBH4 with other nanosized metal hydrides and to obtain better dehydrogenation properties. Copyright (C) 2012, Hydrogen Energy Publications, LLC. Published by Elsevier Ltd. All rights reserved. | 10.1016/j.ijhydene.2012.06.114 | LiBH4 + H - Mg3La | 6 wt.% hydrogen | 340 degrees C (relatively low) | N/A | not specified
Novel metal hydride (MH) hydrogen storage tanks for fuel cell electric forklifts have been presented in this paper. The tanks comprise a shell side equipped with 6 baffles and a tube side filled with 120 kg AB5 alloy and 10 copper fins. The alloy manufactured by vacuum induction melting has good hydrogen storage performance, with high storage capacity of 1.6 wt% and low equilibrium pressure of 4 MPa at ambient temperature. Two types of copper fins, including disk fins and corrugated fins, and three kinds of baffles, including segmental baffles, diagonal baffles and hole baffles, were applied to enhance the heat transfer in metal hydride tanks. We used the finite element method to simulate the hydrogen refueling process in MH tanks. It was found that the optimized tank with corrugated fins only took 630 s to reach 1.5 wt% saturation level. The intensification on the tube side of tanks is an effective method to improve hydrogen storage performance. Moreover, the shell side flow field and hydrogen refueling time in MH tanks with different baffles were compared, and the simulated refueling time is in good agreement with the experimental data. The metal hydride tank with diagonal baffles shows the shortest hydrogen refueling time because of the highest velocity of cooling water. Finally, correlations regarding the effect of cooling water flow rate on the refueling time in metal hydride tanks were proposed for future industrial design.& COPY; 2023 Hydrogen Energy Publications LLC. Published by Elsevier Ltd. All rights reserved. | 10.1016/j.ijhydene.2023.03.067 | AB5 alloy | 1.6 wt% | Ambient temperature (no specific value mentioned) | 4 MPa | N/A (not specified)
Currently, magnesium hydride (MgH2) as a solid-state hydrogen storage material has become the subject of major research owing to its good reversibility, large hydrogen storage capacity (7.6 wt%) and affordability. However, MgH2 has a high decomposition temperature (>400 degrees C) and slow desorption and absorption kinetics. In this work, BaMnO3 was synthesized using the solid-state method and was used as an additive to overcome the drawbacks of MgH2. Interestingly, after adding 10 wt% of BaMnO3, the initial desorption temperature of MgH2 decreased to 282 degrees C, which was 138 degrees C lower than that of pure MgH2 and 61 degrees C lower than that of milled MgH2. For absorption kinetics, at 250 degrees C in 2 min, 10 wt% of BaMnO3-doped MgH2 absorbed 5.22 wt% of H-2 compared to milled MgH2 (3.48 wt%). Conversely, the desorption kinetics also demonstrated that 10 wt% of BaMnO3-doped MgH2 samples desorbed 5.36 wt% of H2 at 300 degrees C within 1 h whereas milled MgH2 only released less than 0.32 wt% of H-2. The activation energy was lowered by 45 kJ/mol compared to that of MgH2 after the addition of 10 wt% of BaMnO3. Further analyzed by using XRD revealed that the formation of Mg0.9Mn0.1O, Mn3O4 and Ba or Ba-containing enhanced the performance of MgH2. | 10.1016/j.ijhydene.2023.04.214 | MgH2 with BaMnO3 additive | 7.6 wt% (initially), 5.22 wt% (at 250°C, 2 min), 5.36 wt% (at 300°C, 1 h) | >400°C (decomposition temperature of pure MgH2), 282°C (initial desorption temperature with BaMnO3 additive), 250°C (absorption temperature), 300°C (desorption temperature) | N/A | Solid-state method for synthesizing BaMnO3, milled and doped with BaMnO3
La2Mg17-based nanocrystalline alloys were prepared by ballmilling La2Mg17 alloy with Ni powders. Electrochemical charging and discharging of the ballmilled La2Mg17-based nanocrystalline alloy succeeded due to the formation of highly dispersed metallic Ni particles through the nanocrystalline alloy matrix. The first discharge capacity of the La2Mg17 alloys ballmilled with Ni powders in a weight ratio of 1:2 was near 990 mAh/g, corresponding to a hydrogen storage capacity of 3.69 wt %. Inlaid metallic Ni at the surface layer of the nanocrystalline alloy matrix served as electrocatalytic reaction sites and hydrogen adsorption sites to accelerate the electrochemical charging and discharging process. (C) 2004 The Electrochemical Society. | 10.1149/1.1667015 | La2Mg17-based nanocrystalline alloys | 3.69 wt % | N/A | N/A | Ballmilling with Ni powders in a weight ratio of 1:2
Scientific efforts in search of renewable energy to replace fossil fuels have increased over the last few decades. Exploring natural energy sources such as the sun and the wind offers viable alternatives for energy production other than burning carbon-based fuels. Although these natural energy sources are seasonally regulated, hydrogen provides a huge platform for storing these energies to ensure their continued application; hence, the implementation of a hydrogen economy consisting of hydrogen production, storage, and conversion, in which hydrogen storage plays a vital role. One of its promising playgrounds is solid-state hydrogen storage in magnesium hydride (MgH2), which offers the benefit of hydrogen reversibility with a high capacity of 7.6 wt%. However, it operates at temperatures above 350 degrees C, unsuitable for storing hydrogen for fuel cells operating near ambient temperatures. Among several methods used to disrupt the thermodynamic and kinetic stability of the hydride to ensure its operability under ambient conditions, nanostructuring offers a broad approach with great benefits. In this review, the recent advances in Mg/MgH2 nano-engineering that cut across nanoconfinement using scaffolds, nanoconfinement with in -situ catalysis, and non-confinement via chemical reduction of Mg/Mg-salts are summarized. The hydrogen storage implications of these emerging techniques are also correlated to unravel the challenges and provide insights for future developments.(c) 2023 Hydrogen Energy Publications LLC. Published by Elsevier Ltd. All rights reserved. | 10.1016/j.ijhydene.2023.04.234 | MgH2 | 7.6 wt% | above 350 degrees C | N/A | N/A
Three magnesium-based alloys, Mg(90)Ni(10), Mg(80)Ni(10)Y(10) and Mg(85)Cu(5)Ni(5)Y(5), were prepared by melt-spinning and compared regarding their hydrogen desorption properties. Their hydrogen desorption kinetics after activation and hydrogenation was investigated by thermogravimetry at different temperatures in the range from 150 degrees C to 250 degrees C. It was found that Mg(80)Ni(10)Y(10) exhibits a much faster desorption kinetics in comparison to Mg(90)Ni(10) and Mg(85)Cu(5)Ni(5)Y(5) of up to 1.3 wt.%-H(2)/min. The corresponding crystal phase transformations were investigated in detail by in situ synchrotron X-ray diffraction. It was found that the kinetics of hydrogenation is controlled by different reaction pathways for Mg(90)Ni(10), Mg(80)Ni(10)Y(10) and Mg(85)Cu(5)Ni(5)Y(5). (C) 2010 Elsevier B.V. All rights reserved. | 10.1016/j.jallcom.2010.10.067 | Mg(90)Ni(10), Mg(80)Ni(10)Y(10), and Mg(85)Cu(5)Ni(5)Y(5) | up to 1.3 wt.%-H2/min | 150°C to 250°C | N/A | melt-spinning, activation, hydrogenation by thermogravimetry
The crystal structure and hydrogen sorption properties of 52Ti-12V-36Cr doped with Zr7Ni10 have been investigated. Two doping methods were used: (i) melting all the components together (single melt) and (ii) melting the alloy and Zr7Ni10 separately and thereafter re-melting them together (co-melt). The XRD patterns of both single melt and co-melt samples showed that these alloys crystallize in a body centered cubic (BCC) crystal structure. Upon hydrogenation, both doped 52Ti-12V-36Cr BCC alloys turns into Face Centered Cubic (FCC) phase. The single melt alloy exhibits a zirconium and nickel rich phase at the grain boundaries. This phase is well-distributed into the matrix and makes a connected network. The same network microstructure was observed in the co-melt. The single melt alloy exhibits an incubation time before its first hydrogenation (activation) whereas the co-melt alloy immediately started to absorb hydrogen. For both samples, the subsequent hydrogenation kinetic is fast. The maximum hydrogen capacities of the single melt and comelt alloy are respectively 3.4 and 3.2 wt.%, but the high stability of these hydrides prevents them to desorb at room temperature. Single melt and co-melt alloys have similar thermodynamic parameters. (C) 2014 Elsevier B. V. All rights reserved. | 10.1016/j.jallcom.2014.04.062 | 52Ti-12V-36Cr doped with Zr7Ni10 | 3.4 wt.% (single melt), 3.2 wt.% (co-melt) | Room temperature (desorption), N/A (activation/absorption) | N/A | Single melt and co-melt methods, XRD patterns, hydrogenation
Mg2Ni samples were prepared by sintering a pelletized mixture under an argon atmosphere in a stainless steel crucible at 823 K. The XRD pattern of the prepared Mg2Ni sample showed a well crystallized Mg2Ni phase. The hydriding and dehydriding properties of the prepared samples were examined at 518-593 K under relatively low hydrogen pressures of 3-7 bar H-2. At 573 K under 7 bar H2, the activation of the Mg2Ni sample was completed at the number of cycles of six (n = 6). At n = 7, the hydrided fractions of the sample were 0.53 (1.99 wt% H) at 4.97 min, 0.72 (2.71 wt% H) at 9.52 min, 0.81 (3.05 wt% H) at 31.15 min, and 0.81 (3.05 wt% H) at 60.07 min. The particle sizes of the prepared Mg2Ni were not homogeneous and the particles had irregular shapes. We analyzed the rate-controlling steps for the hydriding reaction of the intermetallic compound Mg2Ni by examining the dependences of hydriding rates on hydrogen pressure and temperature in the same reacted fraction ranges. The analyses in the same reacted fraction ranges were done in order to eliminate the influence of the interfacial area on the hydriding rate. When the driving force, which is the difference between the applied hydrogen pressure P-o and equilibrium plateau pressure P-eq at a given temperature, was low, the nucleation of Mg2Ni hydride controlled the hydriding rate of Mg2Ni. After the nucleation of the Mg2Ni hydride, the rate-controlling step of the hydriding reaction of Mg2Ni was analyzed to be the forced flow of hydrogen molecules through pores, inter-particle channels, or cracks. | 10.1166/jnn.2020.18840 | Mg2Ni | N/A (not specified) | 518-593 K | 3-7 bar H2 | Sintering under argon atmosphere at 823 K, hydriding and dehydriding reactions at various temperatures and pressures
A study on the hydrogen storage properties of flexible and porous La0.8Mg0.2Ni3.8/PVDF (polyvinylidene fluoride) composite was reported. In this composite, PVDF acted as a binder to connect the alloy powders and (NH4)(2)CO3 as a pore-forming agent to create void space. Increasing PVDF content, the hydrogen absorption kinetics of the composite gradually decreased. Increasing (NH4)(2)CO3 from 1% to 5%, the capacity firstly increased and then decreased. 0.08-0.13 wt% increased capacity for the composite was observed at 70 degrees C by comparison with the intrinsic composite (La0.8Mg0.2Ni3.8/1%PVDF). Varying temperature from 0 degrees C to 100 degrees C, 0.1-0.15 wt% increased capacity were obtained for the typical porous composite (La0.8Mg0.2Ni3.8/1%PVDF/3%(NH4)(2)CO3). The PVDF-assisted composite showed the flexible/solidified characteristic in hydriding/dehydriding, which maybe lowed down the oxidation of the alloy powders and preserved the void space. Finally, similar to 0.1 wt% increased capacity remained after ten hydriding/dehydriding cycles. Copyright (C) 2013, Hydrogen Energy Publications, LLC. Published by Elsevier Ltd. All rights reserved. | 10.1016/j.ijhydene.2013.02.062 | La0.8Mg0.2Ni3.8 | 0.08-0.13 wt% (at 70°C), 0.1-0.15 wt% (at varying temperatures) | 0°C to 100°C | N/A | Varying PVDF content, (NH4)(2)CO3 concentration, and temperature
Catalytic effects of TiH2 on hydrogenation/dehydrogenation kinetics of MgH2 were investigated in this study. The TG analysis showed that the addition of the x wt% TiH2 exhibited lower onset temperature of 160 degrees C which is 100 degrees C and 190 degrees C lower than as-milled and as-received MgH2. The dehydrogenation and hydrogenation kinetics were significantly improved compared with the pure MgH2. The activation energy for the hydrogen desorption of MgH2 was reduced from -137.13 to -77.58 kJ/mol by the addition of TiH2. XRD and XPS results showed that the phase of TiH2 remained same during the dehydrogenation without any intermediate formation confirming its role as catalyst. | 10.1002/er.3911 | MgH2 | N/A | 160°C (onset temperature), -137.13 kJ/mol (activation energy) | N/A | X wt% TiH2 addition
Introduction of economically viable hydrogen cars is hindered by the need to store large amounts of hydrogen. Metal borohydrides [LiBH4, mg(BH4)(2), Ca(BH4)(2)] are attractive candidates for onboard storage because they contain high densities of hydrogen by weight and by volume. Using a set of recently developed theoretical first-principles methods, we predict currently unknown crystal structures and hydrogen storage reactions in the Li-Mg-Ca-B-H system. Hydrogen release from LiBH4 and Mg(BH4)(2) is predicted to proceed via intermediate Li2B12H12 and MgB12H12 phases, while for Ca borohydride two competing reaction pathways (into CaB6 and CaH2, and into CaB12H12 and CaH2) are found to have nearly equal free energies. We predict two new hydrogen storage reactions that are some of the most attractive among the presently known ones. They combine high gravimetric densities (8.4 and 7.7 wt % H-2) with low enthalpies [approximately 25 kJ/(mol H-2)] and are thermodynamically reversible at low pressures due to low vibrational entropies of the product phases containing the [B12H12](2-) anion. | 10.1021/ja8066429 | Li-Mg-Ca-B-H system | 8.4 and 7.7 wt % H-2 (two new hydrogen storage reactions) | N/A | Low pressures due to low vibrational entropies | Using a set of recently developed theoretical first-principles methods
Slow hydrogen absorption-desorption kinetics and high thermal stability hinder the industrial application of Mg/MgH2 systems. In order to overcome these drawbacks, the in situ incorporation of highly dispersed nickel and vanadium trioxide nanoparticles in nanopomus carbon ((Ni-V2O3)@C) was introduced to enhance the hydrogen storage performance of Mg/MgH2. It was found that the 10 wt% (Ni-V2O3)@C-containing sample demonstrated excellent hydrogen storage performance. The 10 wt% (Ni-V2O3)@C-containing sample could uptake hydrogen at room temperature, and its initial hydrogenation temperature was reduced by 100 degrees C as compared to that of pristine MgH2. Moreover, this system could absorb 5.50 wt% of H-2 at 25 degrees C and release 6.05 wt% of H-2 at 275 degrees C in 10 min. In addition, the hydrogenation and dehydrogenation activation energies of the 10 wt% (Ni-V2O3)@C-containing sample were calculated as 42.1 kJ.mol(-1) and 84.6 kJ.mol(-1), respectively, which were 46.8 kJ.mol(-1) and 51.6 kJ.mol(-1) lower than those of pristine MgH2, respectively. Mechanism analysis results revealed that V2O3 was partially converted into VO during milling with MgH2, and Ni reacted with Mg to form in situ Mg2Ni after the first dehydrogenation. The in situ Mg2Ni/Mg2NiH4 coating around Mg/MgH2 acted as a hydrogen pump to drive hydrogen diffusion and dissociation, and the presence of C inhibited the agglomeration of Mg/MgH2 particles. Therefore, the addition of (Ni-V2O3)@C was found to be a good strategy to improve the hydrogen storage performance of MgH2. | 10.1016/j.cej.2022.137261 | (Ni-V2O3)@C-containing sample, MgH2 | 5.50 wt% at 25°C and 6.05 wt% at 275°C in 10 min | Room temperature to 275°C | N/A | Milling with MgH2
In this paper, Mg2Ni hydrogen storage alloy powder was prepared by high-energy ball milling mechanical alloying method, and the influence of stirring shaft rotation speed, ball milling time, and different sizes of ball mills on the formation time, powder morphology, and crystal structure of Mg2Ni alloy during ball milling was studied. The results show that the Mg2Ni alloy was obtained by high-energy ball milling in this work, and the efficiency was increased by about 76% compared with the traditional ball milling method. In the case of higher rotational speed or larger blades, the time to generate Mg2Ni alloy can be advanced, the alloying process can be shortened, and Mg2Ni alloy with a particle size of less than 10 um can be obtained. However, after the ball milling reaches a certain time, the cold welding and crushing of the alloy powder reach a balance, and the particle size is basically unchanged. The hydrogen storage alloy was activated, the hydrogen storage PCT curve was detected, and the hydrogen absorption kinetic curve and the PCT curve were analyzed. After ball milling at 900/1100 rpm for 13 hours, a Mg2Ni alloy with a single composition, extremely low impurity content, and partially amorphous and nanocrystalline coexistence was obtained. Its mass hydrogen storage density also reached the theoretical value of 3.6 wt%. | 10.1155/2022/2661424 | Mg2Ni | 3.6 wt% | N/A | PCT (not specified) | High-energy ball milling, rotational speed: 900/1100 rpm, ball milling time: 13 hours
The conjugation of external species with two-dimensional (2D) materials has broad application prospects. In this study, we have explored the potential of noble metal/2D MOF heterostructures in hydrogen storage. Specifically, the MgH2-Ni-MOF@Pd system has shown remarkable hydrogen desorption/sorption performances, starting to liberate hydrogen at 181 degrees C, which is 230 degrees C lower than that of pristine MgH2. Under the catalytic effect of Ni-MOF@Pd, the dehydrogenation apparent activation energy of MgH2 is noticeably decreased from (133.5 +/- 17.5) to (34.58 +/- 1.87) kJmol(-1), and the hydrogenation apparent activation energy is reduced from (70.41 +/- 7.43) to (25.78 +/- 4.64) kJmol(-1), which is lowered by 63.4%. The fully-dehydrogenated MgH2-Ni-MOF@Pd composite rapidly uptakes hydrogen, with 2.62 wt% at 100 degrees C and 6.06 wt% at 150 degrees C within 300 s, respectively. The mechanism analysis of MgH2 catalyzed by Ni-MOF@Pd has revealed that the transformation of Mg2Ni and Mg2NiH4 could act as a hydrogen pump, providing numerous channels for fast diffusion and transport of hydrogen atoms. Moreover, in the dehydrogenation process, the element Pd reacts with MgH2 to form the Mg-Pd alloy phase, which makes MgH2 take precedence to decompose through the Mg-Pd alloy rather than self-decomposition, further reducing thermal stability and improving de/hydrogenation kinetics. The synergistic effect of Mg-Pd, Mg2Ni, and the special ultra-thin 2D sheet structure of the additive is the main reason for the good hydrogen storage property of MgH2-Ni-MOF@Pd. Our findings provide inspiration for designing efficient multi-functional additives with unique morphologies to optimize the hydrogen desorption/sorption behaviors of hydrogen storage materials. | 10.1007/s12598-023-02496-6 | MgH2-Ni-MOF@Pd | 2.62 wt% at 100°C, 6.06 wt% at 150°C within 300 s | 181°C (start to liberate hydrogen), 100°C, 150°C | N/A | Under the catalytic effect of Ni-MOF@Pd
Severe surface oxidation and sluggish kinetic rates of Mg hydrides (MGHs) are the main bottlenecks for their industrial applications. Herein, we present a strategy to simultaneously tackle these problems. The nano-size MGHs were encapsulated in nitrogen-doped graphene nanospheres (NGNSs) via a facile wet-chemical method. This configuration not only prevented the MGHs from oxidation when exposed to air even after a long duration, but also stimulated faster kinetic rates of hydrogen absorption and desorption owing to the nano-size effect of MGHs and the unique electronic structure of NGNSs. As a result, MGHs of ca. 20 nm were coated by a few layered NGNSs to form MGH@NGNSs nanocomposite. A high hydrogen absorption capacity of 6.5 wt% was achieved at 200 degrees C within 0.4 h, with a releasing hydrogen capacity of 5.5 wt% at 300 degrees C within 0.5 h, indicating that this composite has obtained remarkably hydrogen storage performance. Density Functional Theory (DFT) based calculations suggested that the hydrogen adsorption/desorption kinetics were significantly fast at the interface of Mg surface and NGNSs with pyridinic configuration. This strategy paves a way for the development of high-performance Mg-based hydrogen storage materials for industrial applications. | 10.1016/j.cej.2023.148163 | MGH@NGNSs nanocomposite | 6.5 wt% (absorption), 5.5 wt% (desorption) | 200°C (absorption), 300°C (desorption) | N/A | Wet-chemical method, nano-size effect of MGHs, unique electronic structure of NGNSs
The aim of this work is to investigate the hydrogen sorption kinetics and thermodynamics of Mg-Ni nanoparticles at relatively low temperature in relation to their microstructure. To this purpose, Mg-Ni nanoparticles (20 at% Ni) were prepared by gas phase condensation employing two thermal vapour sources. In the as-prepared state, Mg and Ni are mixed within individual nanoparticles, but the intermetallic Mg2Ni compound is not fully formed. After keeping the nanoparticles at 150 degrees C for two hours under high vacuum or at a mild hydrogen pressure of 0.15 bar, the formation of a Mg <-> Mg2Ni or MgH2-Mg2NiH0.3 nanocomposite is observed. Subsequently, fast kinetics of hydrogen sorption are recorded at 150 degrees C with activation energy of 80 +/- 8 kJ/mol (absorption) and 60 +/- 6 kJ/mol (desorption). However, the maximum hydrogen storage capacity is limited to 2.5 wt% because the transformation from Mg2NiH0.3 to Mg2NiH4 does not take place at 150 degrees C even at pressures well above the expected thermodynamic equilibrium. Therefore, only the transformation Mg MgH2 contributes to the reversible storage capacity. The corresponding equilibrium pressure determined by pressure-composition isotherms of absorption and desorption at 150 degrees C is 7.5 mbar, very close to the extrapolated value for bulk Mg. The partial replacement of Ni with Fe does not significantly alter the thermodynamics and kinetics of hydrogen sorption. The structure and hydrogen sorption properties of Mg-Ni nanoparticles are compared to those of Mg-Ti nanoparticles prepared by a similar procedure. (C) 2022 Elsevier B.V. All rights reserved. | 10.1016/j.jallcom.2022.165014 | Mg-Ni | 2.5 wt% | 150 degrees C | 0.15 bar, 7.5 mbar (equilibrium pressure) | Gas phase condensation, keeping nanoparticles at 150°C for 2 hours under high vacuum or mild hydrogen pressure
In this work, the electronic properties of hydrogen storage LaNi5/A (A = 10 wt.% C, Cu, Pd, Ni) materials and LaNi5+Mg1.5Mn0.5Ni, LaNi3.75Mo0.75Al0.25Co0.25 + Mg1.5Mn0.5Ni nanocomposites were studied. Results showed that the XPS valence bands measured for mechanically alloyed nanocrystalline alloys and nanocomposites showed a significant broadening compared to those obtained for microcrystalline materials with the same chemical compositions. Furthermore, the surface segregation process of La atoms in LaNi5/Pd nanocomposites is stronger compared to that observed for the nanocrystalline LaNi5 alloy thin films. Copyright (C) 2011, Hydrogen Energy Publications, LLC. Published by Elsevier Ltd. All rights reserved. | 10.1016/j.ijhydene.2011.04.039 | LaNi5/A (A = 10 wt.% C, Cu, Pd, Ni) and LaNi5+Mg1.5Mn0.5Ni | N/A | N/A | N/A | Mechanical alloying, nanocrystalline alloys and nanocomposites
Mg-Gd alloy containing 22 wt.% Gd was studied in the present work. As cast alloy contains Mg46Gd9 phase located at pockets along grain boundaries. In addition the as-cast alloy contains a low concentration of rectangular GdH2 particles. Solution treatment at 530 degrees C was performed in order to dissolve Gd in the Mg matrix. The solution treatment in air enhanced the volume fraction of GdH2 particles by one order of magnitude. The formation of GdH2 particles is caused by hydrogen-induced decomposition of the Mg46Gd9 intermetallic phase. The source of hydrogen is water vapor reacting with Mg surface. A Gd-rich oxide layer was formed during solution treatment in air. Building of the oxide layer requires diffusion of Gd solutes from bulk to the surface and leads to formation of a Gddepleted sub-surface region. It was found that solution treatment in vacuum results in substantially lower volume fraction of GdH2 particles. Alternative methods of formation of GdH2 particles in Mg-Gd alloy were examined as well and are discussed in the paper. (C) 2017 Hydrogen Energy Publications LLC. Published by Elsevier Ltd. All rights reserved. | 10.1016/j.ijhydene.2017.04.012 | Mg-Gd | N/A | 530 degrees C (solution treatment) | N/A | As-cast, solution treatment in air and vacuum
A MgH2/FeCl3/carbon nanotubes (CNTs) composite was prepared by dry ball milling, and its hydrogen storage properties were investigated. The CNT addition resulted in both a decreased desorption temperature and improved sorption kinetics compared to the undoped MgH2-FeCl3 composite. The desorption temperature of the 5 wt % CNT-added MgH2-FeCl3 composite was decreased to 230 degrees C compared with 275 degrees C for undoped MgH2 FeCl3. For the dehydrogenation kinetics, the S wt % CNT-added MgH2 FeCl3 sample released about 4.3 wt % hydrogen at 320 degrees C after 4 min of dehydrogenation, while the MgH2 FeCl3 composite released about 3.1 wt % hydrogen under the same conditions. Meanwhile, for the rehydrogenation kinetics, the S wt % CNT-added MgH2 FeCl3 sample absorbed about 5.21 wt % hydrogen at 300 degrees C after 1 min of rehydrogenation, but the MgH2 FeCl3 composite only absorbed about 4.8 wt % hydrogen. The apparent activation energy, Ea, for dehydrogenation decreased from 130 kJ/mol for the MgH2 FeCl3 composite to 112 kJ/mol by the addition of 5 wt % CNTs. It is believed that the enhancement of the hydrogenation performance of the MgH2/FeCl3/CNTs composite is due to the active Fe-containing species and the function of the Cl anions, as well as the unique structure the CNTs. | 10.1021/jp5046436 | MgH2/FeCl3/CNTs | 4.3 wt % (dehydrogenation), 5.21 wt % (rehydrogenation) | 230 degrees C (desorption), 275 degrees C (undoped desorption), 320 degrees C (dehydrogenation), 300 degrees C (rehydrogenation) | N/A | Dry ball milling, dehydrogenation/rehydrogenation kinetic studies
Hydrogen storage properties of 2LiNH(2)-MgH2-xNbH (x = 0 and 0.05) composites and the catalysis of NbH on hydrogen sorption reaction of the Li-Mg-N-H system were investigated. Hydrogen sorption properties of 2LiNH(2)-MgH2 system are effectively improved by adding NbH. Temperature programmed desorption results show the addition of NbH reduces the dehydriding onset temperature of 2LiNH(2)-MgH2 system by 21 K. Approximate 3.62 wt% hydrogen in 2LiNH(2)-MgH2-0.05NbH composite is released following a 500 min at 433 K, whereas the amount of hydrogen desorption is only similar to 3.16 wt% for the pristine system under the same condition. The sample with NbH exhibits higher dehydriding rate compared with the pristine one. Moreover, hydrogen absorption rate increases by adding NbH into the 2LiNH(2)-MgH2 system. Hydrogen absorption capacity of the samples with NbH is 3.23 wt% within 400 min, which is higher than that of pristine sample. Fine NbH particles homogeneously distribute in the 2LiNH(2)-MgH2-0.05NbH composite, and catalyze the hydrogen sorption reaction rather than reacts as a reactant into new compound. | 10.1007/s12598-013-0201-3 | 2LiNH(2)-MgH2-xNbH (x = 0 and 0.05) | approximately 3.62 wt% in 2LiNH(2)-MgH2-0.05NbH composite | up to 433 K | N/A | temperature programmed desorption, dehydriding reaction
Mg-Fe mixtures, with a nominal Fe content of 3 wt.% and 6 wt.%, hereafter Mg-Fe (3 wt.%) and Mg-Fe (6 wt.%), were produced by ball milling and exposed to air for 12 h. After a proper activation procedure, which consisted in heating in vacuum and three hydriding/dehydriding cycles; their hydriding and dehydriding reactions were characterized by a gravimetric method. The hydrogen uptakes were 5.3 wt. %, 5.6 wt. % and 6.2 wt. % for the air -exposed Mg, Mg-Fe (3 wt.%) and Mg-Fe (6 wt.%) mixtures respectively at 350 degrees C and 30 bar. Pressure-Composition-Temperature (PCT) curves demonstrated a reduction of the hysteresis of the Mg-Fe mixtures as compared to pure Mg. Powder X-ray diffraction of the studied materials confirmed the formation of fine mixtures of Mg and Fe, without evidence of solid solution or mixed hydride formation. (C) 2016 Hydrogen Energy Publications LLC. Published by Elsevier Ltd. All rights reserved. | 10.1016/j.ijhydene.2016.06.242 | Mg-Fe (3 wt.%) and Mg-Fe (6 wt.%) | 5.3 wt. %, 5.6 wt. %, and 6.2 wt. % | 350 degrees C | 30 bar | Ball milling, air exposure for 12 h, activation procedure (heating in vacuum and three hydriding/dehydriding cycles)
Magnesium hydride is extensively examined as a hydrogen store due to its high hydrogen content and low cost. However, high thermodynamic stability and sluggish kinetics hinder its practical application. To overcome this last drawback, different Ti amounts (y = 0, 0.025, 0.05, 0.1, 0.2 and 0.3) were added to magnesium to form (1-y)MgH2+yTiH(2) nanocomposites (NC) by reactive ball milling under hydrogen gas. Thermodynamic stability of the MgH2 phase in NCs was determined using a manometric Sieverts rig. Reversible hydrogen capacity and reaction kinetics were determined at 573 K over 20 sorption cycles under a limited reaction time of 15 min. On increasing Ti amount, reaction kinetics are enhanced both in absorption and desorption leading to a higher reversibility for hydrogen storage with the MgH2 phase. However, titanium increases the molar weight of NCs and forms irreversible titanium hydride. The highest reversible capacity (4.9 wt% H) was obtained for the lowest here studied TiH2 content (y = 0.025). (C) 2018 Hydrogen Energy Publications LLC. Published by Elsevier Ltd. All rights reserved. | 10.1016/j.ijhydene.2018.04.169 | (1-y)MgH2+yTiH(2) | 4.9 wt% H | 573 K | N/A | Reactive ball milling under hydrogen gas, limited reaction time of 15 min, sorption cycles
Three Nb materials, synthesized oxide (s-Nb2O5), commercial oxide (c-Nb2O5) and metallic Nb, were applied as catalysts to promote the enhancement of hydrogen sorption in MgH2. A high specific surface area, around 100 m(2) g(-1), was obtained for both oxides used as catalysts, s-Nb2O5 and c-Nb2O5 after being heat treated at 350 degrees C. X-ray diffraction (XRD) tests, performed prior to milling, revealed the amorphous structure of both oxides. All the catalysts were mixed for only 20 min with MgH2 by mechanical milling forming composites. Differential Scanning Calorimetric curves of the s-Nb2O5 and c-Nb2O5 showed the presence of exothermic crystallization peaks. A total capacity of 5.8 wt.% was attained when the hydrogen absorption kinetic tests were conducted at 350 degrees C, with the MgH2 + 5 wt.% s-Nb2O5 sample. (C) 2012 Elsevier B.V. All rights reserved. | 10.1016/j.jallcom.2012.09.094 | s-Nb2O5, c-Nb2O5, Nb | 5.8 wt.% (specific to MgH2 + 5 wt.% s-Nb2O5 sample) | 350 degrees C | N/A | Mechanical milling for 20 min
New reversible hydrogen storage systems are proposed, based on catalyzed reactions (Eqs. 4-6). The catalytic acceleration of the reactions in both directions is achieved by doping alkali metal aluminium hydrides with a few mol% of selected Ti compounds. The PCI diagrams of the Ti catalyzed systems show an absence of hysteresis and nearly horizontal pressure plateaus. The PCI of the NaAlH4 system reveals two temperature-dependent pressure plateaus, corresponding to the two-step reversible dissociation of NaAlH4. The PCI of the Na3AlH6 system shows only one pressure plateau; the latter can be lowered by partial substitution of Na by Li. Ln cyclic tests, reversible H-2 capacities of 4.2-3.1 and 2.7-2.1 wt% H have been achieved. | 10.1016/S0925-8388(96)03049-6 | NaAlH4, Na3AlH6 | 2.7-2.1 wt%, 4.2-3.1 wt% | N/A | N/A | Cyclic tests
Low temperature metal hydrides are promising materials for thermal energy storage devices in climatic-oriented niches. Different alloy compositions are prepared and investigated to reach high reversible capacity and heat of formation. Al-substituted alloys show wide plateau region with narrow plateau slope resulted in high reversible capacity up to 1.33 wt% H2. Alloy LaNi4.6Mn0.2Al0.2 with the highest enthalpy change of 35.9 kJ/mol H2 during hydrogen sorption investigations could be a promising candidate for further TES system investigations. | 10.1016/j.ijhydene.2024.01.242 | LaNi4.6Mn0.2Al0.2 | up to 1.33 wt% H2 | N/A | N/A | Not specified
Proposing a novel catalyst that achieves catalytic hydrolysis of metal hydrides is an important stage in developing a hydrogen storage system. In this study, a cross-linked gel brush-cobalt (0) composite (Co@P4VPGB@PMC) has been synthesized to obtain hydrogen from NaBH4 solution. The morphology, structure, and composition of the obtained catalyst have been characterized by, FTIR, SEM, EDX, BET, XRD, ICP-MS and XPS. The parameters that significantly affect the hydrolysis of NaBH4 (such as NaBH4 concentration, NaOH amount, catalyst amount, and temperature) have been investigated using response surface methodology (RSM), an optimization method that has gained increasing importance in recent years. The hydrogen generation rate (HGR) was 4499 mL/min gcat for Co@P4VPGB@PMC when the NaBH4 amount was 241.52 mM, NaOH amount 5 wt%, catalyst amount 10.55 mg and temperature 58.9 degrees C. Moreover, the apparent activation energy (Ea) | 10.1016/j.ijhydene.2022.12.224 | Co@P4VPGB@PMC | N/A | 58.9°C | N/A | NaBH4 amount 241.52 mM, NaOH amount 5 wt%, catalyst amount 10.55 mg
Solid-state reactions of ionic hydrides with alkaline hydroxides are shown to produce hydrogen gas and metal oxides. These reactions are analogous to the well-known hydrolysis reactions of ionic hydrides. Both classes of reactions are generally exothermic and are thermodynamically favored; DeltaGdegrees < 0 near room temperature. However, solid-state hydride/hydroxide reactant mixtures are kinetically stable at room temperature and can be prepared by mechanical milling without appreciable reaction. Thus, optimally stoichiometric mixtures are possible and nearly theoretical amounts of hydrogen can be generated. Reaction occurs upon heating with H, evolution beginning at similar to50degreesC and complete reaction occurring by 200-300degreesC. The reaction rate can be enhanced with additives such as TiCl3. Specifically, we discuss the reactions LiH + LiOH, 2LiH + NaOH, LiBH4 + 4LiOH, and 3LiBH(4) + 4LiOH.H2O. The 3LiBH4 + 4LiOH.H2O reaction generates approximately 10 wt.% hydrogen with more than 5 wt.% produced at temperatures below 100degreesC. (C) 2004 Elsevier B.V. All rights reserved. | 10.1016/j.jallcom.2004.08.042 | LiH, LiBH4, LiOH, NaOH | N/A (not a specific material, but reaction yields hydrogen) | Room temperature (~20°C), 50-300°C (reaction temperatures) | N/A (no pressure information provided) | Mechanical milling for preparation, heating to induce reaction
In this paper we demonstrate that the Kubas interaction, a nondissociative form of weak hydrogen chemisorption with binding enthalpies in the ideal 20-30 kJ/mol range for room-temperature hydrogen storage, can be exploited in the design of a new class of hydrogen storage materials which avoid the shortcomings of hydrides and physisorpion materials. This was accomplished through the synthesis of novel vanadium hydrazide gels that use low-coordinate V centers as the principal Kubas H-2 binding sites with only a negligible contribution from physisorption. Materials were synthesized at vanadium-to-hydrazine ratios of 4:3, 1:1, 1:1.5, and 1:2 and characterized by X-ray powder diffraction, X-ray photoelectron spectroscopy, nitrogen adsorption, elemental analysis, infrared spectroscopy, and electron paramagnetic resonance spectroscopy. The material with the highest capacity possesses an excess reversible storage of 4.04 wt % at 77 K and 85 bar, corresponding to a true volumetric adsorption of 80 kg H-2/m(3) and an excess volumetric adsorption of 60.01 kg/m(3). These values are in the range of the ultimate U.S. Department of Energy goal for volumetric density (70 kg/m(3)) as well as the best physisorption material studied to date (49 kg H-2/m(3) for MOF-177). This material also displays a surprisingly high volumetric density of 23.2 kg H-2/m(3) at room temperature and 85 bar - roughly 3 times higher than that of compressed gas and approaching the DOE 2010 goal of 28 kg H-2/m(3). These materials possess linear isotherms and enthalpies that rise on coverage and have little or no kinetic barrier to adsorption or desorption. In a practical system these materials would use pressure instead of temperature as a toggle and can thus be used in compressed gas tanks, currently employed in many hydrogen test vehicles, to dramatically increase the amount of hydrogen stored and therefore the range of any vehicle. | 10.1021/ja104926h |  |  | 77 K | 85 bar | Synthesized at various vanadium-to-hydrazine ratios
Both LiBH4 and NaBH4 are well known for having high hydrogen contents, but also high decomposition temperatures and slow hydrogen absorption-desorption kinetics, preventing their use for hydrogen storage applications. The low melting temperature (219 degrees C) of their eutectic mixture 0.71 LiBH4-0.29 NaBH4 allowed the synthesis of a new composite material through the melt infiltration of the hydrides into the similar to 5 nm diameter pores of a CMK-3 type carbon. A composite of 0.71 LiBH4-0.29 NaBH4 and non-porous graphitic carbon discs was also prepared by similar methods for comparison. Both composites showed improved kinetics and a partial reversibility of the dehydrogenation/rehydrogenation reactions. However, the best results were observed for the CMK-3 nanoconfined hydrides; a consistent uptake of about 3.5 wt.% H-2 was recorded after five hydrogenation/dehydrogenation cycles for an otherwise non-reversible system. The improved hydrogen release kinetics are attributed to carbon-hydride surface interactions rather than nanoconfinement, while enhanced heat transfer due to the carbon support may also play a role. Likewise, the carbon-hydride contact proved beneficial in terms of reversibility, without, however, ruling out the potential positive effect of pore confinement. | 10.3390/inorganics11030128 | 0.71 LiBH4-0.29 NaBH4 | ~3.5 wt.% H2 (after five hydrogenation/dehydrogenation cycles) | N/A | N/A | Melt infiltration into CMK-3 type carbon pores or graphitic carbon discs
Two nanocrystalline magnesium-rich alloys, Mg90Ni10 and Mg80Ni10Y10, were produced by melt-spinning. After hydrogenation they consist of a MgH2 matrix with finely dispersed Mg2NiH4 grains of about 2 mu m in size. In the case of Mg80Ni10Y10, nanocrystalline YH3 grains are found, additionally. The desorption kinetics of hydrogenated Mg90Ni10 and Mg80Ni10Y10 was investigated by thermogravimetry at different temperatures in the range from 150 degrees C to 250 degrees C. It was observed that Mg80Ni10Y10 exhibits a much faster desorption kinetics in comparison to Mg90Ni10 of up to 1.3 wt.% H-2/min. Differential scanning calorimetry indicates that these alloys undergo a two-step desorption process. The corresponding phase transformations were investigated in detail by in situ synchrotron X-ray diffraction, thus, the different hydrogen desorption kinetics can be explained. (C) 2010 Elsevier B.V. All rights reserved. | 10.1016/j.jallcom.2010.02.128 | Mg90Ni10, Mg80Ni10Y10 | N/A | 150°C to 250°C | N/A | Thermogravimetry, Differential scanning calorimetry, in situ synchrotron X-ray diffraction
CeAl4-doped Ca(AlH4)(2) was synthesized by reactive ball-milling NaH/Al and CaCl2 with a few moles of CeAl4 catalyst under hydrogen atmosphere. Its synthesis mechanism and dehydriding behavior were systematically investigated by XRD, FTIR, TG/DSC and TPD analyses. These results show that the synthetic process of Ca(AlH4)(2) can be divided into two steps: the first step is ball-milling NaH/Al with CeAl4 under hydrogen atmosphere to form CeAl4-doped NaAlH4, the second step is ball-milling the as-synthesized CeAl4-doped NaAlH4 and CaCl2 to form CeAl4-doped Ca(AlH4)(2). The CeAl4-doped Ca(AlH4)(2) can desorb more than 5.5 wt.% hydrogen below 200 degrees C with an acceptable reaction kinetics, and shows attractive dehydriding behavior better than that of Ca(AlH4)(2) directly prepared by primary NaAlH4 and CaCl2. (C) 2010 Elsevier B.V. All rights reserved. | 10.1016/j.jallcom.2010.11.044 | Ca(AlH4)(2) | More than 5.5 wt.% | Below 200 degrees C | N/A | CeAl4-doped Ca(AlH4)(2) was synthesized by reactive ball-milling NaH/Al and CaCl2 with a few moles of CeAl4 catalyst under hydrogen atmosphere.
The hydrogen storage capacity of M-decorated (M = Li and B) 2D beryllium hydride is investigated using first-principles calculations based on density functional theory. The Li and B atoms were calculated to be successfully and chemically decorated on the Surface of the a-BeH2 monolayer with a large binding energy of 2.41 and 4.45eV/atom. The absolute value was higher than the cohesive energy of Li and B bulk (1.68, 5.81eV/atom). Hence, the Li and B atoms are strongly bound on the beryllium hydride monolayer without clustering. Our findings show that the hydrogen molecule interacted weakly with B/a-BeH2(B-decorated beryllium hydride monolayer) with a low adsorption energy of only 0.0226 eV/H2 but was strongly adsorbed on the introduced active site of the Li atom in the decorated BeH2 with an improved adsorption energy of 0.472 eV/H2. Based on density functional theory, the gravimetric density of 28H2/8li/a-BeH2) could reach 14.5 wt.% higher than DOE's target of 6.5 wt. % (the criteria of the United States Department of Energy). Therefore, our research indicates that the Li-decorated beryllium hydride monolayer could be a candidate for further investigation as an alternative material for hydrogen storage.(c) 2022 Hydrogen Energy Publications LLC. Published by Elsevier Ltd. All rights reserved. | 10.1016/j.ijhydene.2022.11.111 | Li-decorated beryllium hydride (Li/a-BeH2) |  | N/A | N/A | First-principles calculations based on density functional theory
In recent years, melt-spun magnesium alloys have attracted a lot of attention due to their excellent (de)hydrogenation characteristics resulting from their nanoscale crystal structure and the homogeneous distribution of minor catalyst phases. Besides reaction kinetics, the heat conductivity of the storage material is important to transfer the reaction enthalpies in a controlled manner. Due to the inferior heat conduction properties of magnesium hydride, composites containing melt-spun Mg90Ni10 flakes and expanded natural graphite (ENG) up to 25.5 wt.% have been examined. Mixtures of those starting materials were compacted to cylindrical pellets using compaction pressures up to 600 MPa. Investigations of thermal conductivities in radial and axial directions, microstructure and phase fractions were carried out upon all sets of specimens. The heat transfer characteristics were tuned in a wide range from 1 up to 47 W m(-1) K-1. Furthermore, cyclic (de-)hydrogenation was carried out upon the compacts showing a hydrogen uptake of up to 4 wt.%-H-2 within 10 min. During the hydrogen loading process, the Mg90Ni10-ENG pellets remained mechanically stable. (C) 2010 Elsevier B.V. All rights reserved. | 10.1016/j.jallcom.2010.11.060 | Mg90Ni10 | up to 4 wt.%-H2 within 10 min | N/A | up to 600 MPa (compaction pressure) | compaction pressures up to 600 MPa, cyclic (de-)hydrogenation
An Mg-6 wt% Ni alloy was fabricated by a casting technique and the drilled chips ball-milled by high energy ball milling to be examined for their hydrogenation modified with multi-walled carbon nanotubes (MWCNTs). The activation characteristics of ball-milled alloy are compared with those of the materials obtained by ball milling with 5 wt% MWCNTs for 0.5, 1, 2, 5 and 10 h. MWCNTs enhanced the absorption kinetics considerably in all cases. The hydrogen content of the modified powder with MWCNTs reached maximum hydrogen capacity within 2 min of exposure to hydrogen at 370 degrees C and 2 MPa pressure. X-ray diffraction analysis provided evidence that no carbon-containing phase was formed during milling. However, milling with MWCNTs reduced the crystallite size, even if the milling was carried out for only an hour. The rate-controlling steps of the hydriding reactions at different milling times were determined by fitting the respective kinetic equations. Evidence is provided that nucleation and growth of hydrides are accelerated drastically by a homogenous distribution of MWCNTs on the surface of the ball-milled powders. We show that MWCNTs are very effective at promoting the hydriding/dehydriding kinetics, as well as in increasing the hydrogen capacity of the magnesium alloy. (C) 2010 Professor T. Nejat Veziroglu. Published by Elsevier Ltd. All rights reserved. | 10.1016/j.ijhydene.2010.02.078 | Mg-6 wt% Ni | Maximum hydrogen capacity reached within 2 min of exposure to hydrogen | 370 degrees C | 2 MPa | Ball-milled by high energy ball milling, with MWCNTs for different times (0.5, 1, 2, 5 and 10 h)
We report large reversible hydrogen storage in it new Coupled system, LiBH4/CaH2, via the reaction 6LiBH(4) + CaH2 <-> 6LiH + CaB6 + 10H(2) having a theoretical hydrogen capacity of 11.7 wt% and all estimated reaction enthalpy of Delta H = 59 kJ/mol H-2. Samples that include 0.25 mol (18,2 wt%) TiCl3 reproducibly store 9.1 wt% hydrogen, corresponding to 95% of the available hydrogen. H-2 is the only evolved gas detected by mass spectrometry. X-ray diffraction confirms that the sample cycles between LiBH4 and CaH2, in the hydrogenated state and LiH and CaB6 in the dehydrogenated state. (C) 2007 Elsevier B.V. All rights reserved. | 10.1016/j.jallcom.2007.09.125 | LiBH4/CaH2 | 11.7 wt% | N/A | N/A | 0.25 mol TiCl3
The thermal behaviour of the rapidly quenched and electrochemically hydrogen-charged Mg77Ni18Y5 alloy was studied by means of in situ high temperature X-ray methods. Under high vacuum conditions and in hydrogen atmosphere up to 0.5 MPa without pre-charged hydrogen, the crystalline phase formation is observed at 130 < TA < 150 degrees C. A Mg2-xNi1-yYx+y phase and the metastable Mg6Ni phase are formed. Pure Mg is detected at T-A = 200 degrees C. Mg6Ni decomposes at T-A > 250 degrees C into Mg2Ni and Mg and Mg2-xNi1-y into Mg2Ni and YNi. A gas-solid reaction with hydrogen in the X-ray chamber could not be observed. Samples electrochemically hydrogen-charged with 0.3 < [H] < 0.6 wt% undergo the same phase formation during heat treatment. The formation Of Mg6Ni is inhibited by an increasing hydrogen concentration [H] in the ribbons. Yttrium phases are observed only at TA > 250 degrees C. The grain sizes of the thermally formed phases decrease with increasing hydrogen content in the as-quenched samples caused by the hydrogen in the grain boundary regions around the Mg2-xNi1-yYx+y particles. The galvanostatic pre-charging with [H] = 1.42 wt% leads at 250 degrees C under a hydrogen atmosphere of 0.5 MPa to the formation of the fee complex Mg2NiH4 besides Mg2NiH0.2-0.3, YH2, YH3 and MgH2. Under desorption conditions (60 kPa hydrogen), the decomposition of the Mg2NiH4 phase to MgNi and hydrogen at T-A > 250 degrees C is detected. The sorption process is reversible. (c) 2005 Elsevier B.V. All rights reserved. | 10.1016/j.jallcom.2005.03.003 | Mg77Ni18Y5 | N/A | 130-200 degrees C (formation), >250 degrees C (decomposition) | up to 0.5 MPa | High vacuum conditions, hydrogen atmosphere, galvanostatic pre-charging with [H] = 1.42 wt%, desorption conditions (60 kPa hydrogen)
Complex hydride LiAlH4, as a hydrogen storage material, possesses high theoretical hydrogen storage capacity (10.5 wt.%). However, highly efficient additives are urgently required to modify its thermal stability and sluggish kinetics. Some additives exhibit unique morphology-dependent characteristics. Herein, the efficient rare earth oxide nano-CeO2 additives with different morphologies (nanoparticles, nanocubes, and nanorods) are prepared by the hydrothermal method, and the intrinsic properties are characterized. The three different morphologies of nano-CeO2, which are different in the Ce3+ content and specific surface area, are added to LiAlH4 to improve the dehydrogenation behavior. The LiAlH4-CeO2-nanorod composite exhibits the optimal dehydrogenation behavior, which begins to desorb hydrogen at 76.6 degrees C with a hydrogen capacity of 7.17 wt.%, and 3.83 wt.% hydrogen is desorbed within 30 min at 140 degrees C. The dehydrogenation process of the composites demonstrates that hydrogen release is facilitated by the in-situ formed CeH2.73 and the facile transition between the oxidation states of Ce4+ and Ce3+. Combined with density functional theory calculations, the addition of nano-CeO2 can weaken the Al-H bond and accelerate the decomposition of [AlH4](4-) tetrahedron, which is consistent with the reduction of the decomposition activation energy. | 10.1007/s12274-023-5636-8 | LiAlH4 | 10.5 wt.% | 76.6°C (dehydrogenation), 140°C (desorption) | N/A | Addition of nano-CeO2 with different morphologies to LiAlH4
Hydrogen stored in metal hydrides is a promising solution for sustainable and clean energy carriers. While Mg2NiH4 is regarded as a potential hydrogen storage medium due to its relatively low dehydrogenation temperature, severe surface passivation has hindered its practical application. In this work, a series of heterophase Mg-Ni-based composites are synthesized via the hydriding combustion synthesis (HCS) method. The in situ-formed MgNi2 can serve as highly reactive and air-stable sites for hydrogen dissociation, leading to superior dehydrogenation kinetic properties of the heterophase composites. The dehydrogenation activation energy is sharply decreased from 130.7 kJ/mol H2 (pure Mg2NiH4) to 59.5 kJ/mol H2 (Mg1.9NiHx, containing only 3.1 wt % MgNi2). Surface characterization and density functional theory calculations reveal that the lower surface segregation and oxidation of MgNi2 compared to Mg2NiH4 is responsible for improving the dehydrogenation performance. Moreover, the heterophase composites can be preserved, transferred, and operated under environmental conditions without specific treatment or strict atmosphere, which is an essential feature in practical applications. This work proposes a new approach to simultaneously improve the kinetic property and air stability of metal-based hydrogen storage materials, thereby promoting the commercialization of hydrogen energy. | 10.1021/acs.chemmater.3c00017 | Mg2NiH4, Mg1.9NiHx | N/A | Low (dehydrogenation temperature) | N/A | Preserved and operated under environmental conditions
The reaction of high-purity hydrogen at a pressure of 3 MPa and temperature in the interval 350-380 degrees C with mixtures of commercial Mg and 10-50 wt % V in the form of powders with the particle size of 200 mu m was studied to optimize the conditions for the hydrogenation of Mg, a promising material for hydrogen storage systems, and find new ways for producing MgH2. The addition of 10-20 wt % V activates the Mg hydrogenation at 370-380 degrees C, allowing similar to 95% hydrogenation of Mg with the formation of a mixture of MgH2 and VH2. This mixture contains approximately 6.8 wt % hydrogen, which can be released as a high-purity gas (99.999 wt %) at 20-450 degrees C. | 10.1134/S1070427222070126 |  | ~6.8 wt % hydrogen | 370-380 degrees C, 20-450 degrees C (for releasing hydrogen) | 3 MPa | Particle size of 200 mu m, 10-50 wt % V in commercial Mg powder
We present an analysis of the hydrogen absorption and desorption properties of a MgH2-10 wt.% graphite mixture prepared by reactive mechanical milling. The analysis is based on isothermal hydriding and dehydriding kinetic measurements and calorimetry experiments. The studied samples contained different hydrogen contents. From the characteristics of the sorption curves several features of the hydriding and dehydriding processes are identified. Additionally, the role of graphite in hydrogen sorption is analyzed. (C) 2011 Elsevier B.V. All rights reserved. | 10.1016/j.jallcom.2011.01.069 | MgH2-10 wt.% graphite mixture | N/A | Isothermal (no specific temperature mentioned) | N/A | Reactive mechanical milling
In this study, we investigate the effect of small amounts of zirconium alloying the medium-entropy alloy (TiVNb)(85)Cr-15, a promising material for hydrogen storage. Alloys with 1, 4, and 7 at.% of Zr were prepared by arc melting and found to be multiphase, comprising at least three phases, indicating that Zr addition does not stabilize a single-phase solid solution. The dominant BCC phase (HEA(1)) is the primary hydrogen absorber, while the minor phases HEA(2) and HEA(3) play a crucial role in hydrogen absorption/desorption. Among the studied alloys, Zr4 (TiVNb)(81)Cr15Zr4 shows the highest hydrogen storage capacity, ease of activation, and reversibly retrievable hydrogen. This alloy can absorb hydrogen at room temperature without additional processing, with a reversible capacity of up to 0.74 wt.%, corresponding to hydrogen-to-metal ratio H/M = 0.46. The study emphasizes the significant role of minor elemental additions in alloy properties, stressing the importance of tailored compositions for hydrogen storage applications. It suggests a direction for further research in metal hydride alloys for effective and safe hydrogen storage. | 10.3390/ma17081732 | (TiVNb)(85)Cr-15, Zr1, Zr4, and Zr7 | Up to 0.74 wt.% (corresponding to H/M = 0.46) | Room temperature | N/A | Prepared by arc melting, activation required
The effect of charge on the dihydrogen storage capacity of Sc-2-C6H6 has been investigated at B3LYP-D3/6-311G(d,p) level. The neutral system Sc-2-C6H6 can store 8H(2) with gravimetric density of 8.76 wt %, and one H-2 dissociates and bonds atomically on the scandium atom. The adsorption of 8H(2) on Sc-2-C6H6 is energetically favorable below 155 K. The atom-centered density matrix propagation (ADMP) molecular dynamics simulations show that Sc-2-C6H6 can adsorb 3H(2) within 1000 fs at 300K. Compared with Sc-2-C6H6, the charged systems can adsorb more hydrogen molecules with higher gravimetric density, and all the H-2 are adsorbed in the molecular form. The gravimetric densities of Sc-2-C6H6+ and Sc-2 -C6H62+ are 9.75 and 10.71 wt%. Moreover, the maximum adsorption of charged systems are favorable in wider temperature range. Most importantly, the ADMP-MD simulations indicate that Sc-2-C6H62+ can adsorb 6 hydrogen molecules within 1000 fs at 300K. It can be found that the gravimetric density (6.72 wt%) of Sc-2-C6H62+ still exceeds the target of US Department of Energy (DOE) under ambient conditions. (C) 2020 Hydrogen Energy Publications LLC. Published by Elsevier Ltd. All rights reserved. | 10.1016/j.ijhydene.2020.10.007 | Sc-2-C6H6, Sc-2-C6H6+, Sc-2-C6H62+ | 8H(2), 3H(2) within 1000 fs at 300K for Sc-2-C6H6; 6H(2) within 1000 fs at 300K for Sc-2-C6H62+ | 155 K, 300 K | N/A | B3LYP-D3/6-311G(d,p) level; ADMP-MD simulations
In this study, a novel set of comprehensive arithmetic correlations has been proposed to design an industrial scale cylindrical reactor with embedded cooling tubes (ECT) for metal hydride (MH) based hydrogen storage and thermal management applications. Based on ASME standards, different nominal pipe sizes were imparted into a cylindrical reactor design with ECT to accommodate 50 kg of LaNi4.7Al0.3 alloy. A three dimensional numerical model has been developed using COMSOL Multiphysics 4.3a to predict the hydriding performance of designed reactors, which was further experimentally validated as well. At an absorption condition of 30 bar supply pressure and 298 K absorption temperature with 60 lpm volumetric HTF flow rate, 6 inch reactor with 99 ECT portrayed better heat transfer characteristics. From the parametric investigation, it is observed that the variation of supply pressure has predominant effect followed by the variation of the HTF flow rate on hydriding (absorption) kinetics of the device. However, the variation of absorption temperature has minuscule influence on the hydriding performance. At a supply condition of 30 bar and 298 K with water flow rate of 30 lpm, a hydrogen storage capacity (HSC) of 1.29 wt% was achieved within 2060 s. (C) 2019 Hydrogen Energy Publications LLC. Published by Elsevier Ltd. All rights reserved. | 10.1016/j.ijhydene.2019.05.193 | LaNi4.7Al0.3 | 1.29 wt% | 298 K (absorption temperature) | 30 bar (supply pressure) | At a supply condition of 30 bar and 298 K with water flow rate of 60 lpm
Mg-Ti-H alloys were synthesized by high energy ball milling from equi molar mixtures of MgH2 + TiH2, MgH2 + Ti and Mg + T1H2 in the presence of 10 wt.% Pd. X-ray diffraction analyses combined with Rietveld refinement revealed that after 60 h of milling, all as-milled Mg-Ti-H alloys are made of two face-centered-cubic (fcc) phases, with lattice parameters similar to 4.47 and similar to 4.25 angstrom, in different proportions depending on the composition of the initial mixture. The Mg-Ti-H alloys displayed a similar electrochemical behavior, i.e. their hydrogen discharge capacity was highest during the first cycle and then decreased rapidly with cycling. The maximum discharge capacities of the 60 h-milled MgH2 + TiH2, MgH2 + Ti and Mg + TiH2 materials were 300,443 and 454 mAh g(-1), respectively. No apparent correlation could be established between the maximum discharge capacity of the Mg-Ti-H materials and the two fcc phase proportion. (C) 2010 Elsevier B.V. All rights reserved. | 10.1016/j.jpowsour.2009.12.138 | Mg-Ti-H alloys | Up to 454 mAh g(-1) | N/A | N/A | High energy ball milling in the presence of 10 wt.% Pd, with X-ray diffraction analyses and Rietveld refinement
A new hydrogen storage strategy is demonstrated for an ammonia borane (AB) and LiH system by means of moderate mechanical milling of the two species under an inert atmosphere. This not only avoids reactive hydrogen release during milling but also leads to formation of an intermediate composite LixNH3-xBH3 (x < 1) to store hydrogen with good stability at ambient temperature. The presence of the intermediate composite and sufficient dispersion of the AB and LiH particles facilitate further reaction of AB and LiH with hydrogen release at a relatively low temperature. Herein, we report a composite system obtained by this simple but effective approach to destabilize AB for enhanced hydrogen release at a desirable temperature. A 10 min milled 3AB/5LiH can release hydrogen of similar to 5.3 wt% at 70 degrees C, and another similar to 5.5 wt % at 92 degrees C; so a total of similar to 10.8 wt% hydrogen can be obtained before 92 degrees C. With an increase of the LiH content, this temperature can be further reduced down to 61 degrees C, which is a significant improvement that has not been reported before. Moreover, our results show a much lower dehydrogenation temperature, reduced from 92 to 67 degrees C, and a fast kinetics, e. g., 5 and 9 wt% mass loss at 95 degrees C within 415 and 1050 s, respectively, which is 6 times faster than those reported in the literature (5 and 9 wt% of mass loss at 100 degrees C within 2400 and 6900 s, respectively). To the best of our knowledge, our system possesses the highest dehydrogenation capacity (5 wt%) at the low hydrogen release temperature (67 degrees C), with great improvement on the dehydrogenation kinetics in the solid-state hydride systems. A systemic investigation on the mechanism of the reaction under different milling conditions, reaction temperatures and LiH contents is reported here for the first time. | 10.1039/c3ta14295g | LixNH3-xBH3 (x < 1) | ~10.8 wt% | 61-92 degrees C | N/A | Moderate mechanical milling under an inert atmosphere, reaction temperatures and LiH contents
Metalorganic hydrides are a new class of hydrogen storage materials. Replacing the H of N-H or O-H functional groups using metal hydrides have been recently reported, which substantially improved the dehydrogenation properties of heteroaromatic organic hydrides by lowering their enthalpies of dehydrogenation (DHd), enabling dehydrogenation at much lower temperatures. Among the reported metalorganic hydrides, lithium carbazolide and sodium carbazolide appear to be the most attractive hydrogen storage/delivery material owing to its high hydrogen capacity (>6.0 wt%) and ideal DHd. Nevertheless, the interaction of carbazole and corresponding metal hydride to form metallo-carbazolide is a multistep process involving intensive ball milling and high temperature treatment, where the interaction was not investigated in detail. In this paper, both alkali metal hydrides and amides were employed to react with carbazole to synthesize corresponding carbazolides, aiming to broaden and optimize the synthetic method and understand the reaction mechanism. Our experimental results showed that around one equivalent of H-2 or NH3 could be released from the reactions of carbazole and corresponding hydrides or amides, respectively. Instrumental spectroscopic analyses proved that metallo-carbazolides were successfully synthesized from all precursors. It is found that the alkali metal amides (i.e., LiNH2 and NaNH2) with stronger Lewis basicities as metal precursors could synthesize the metallo-carbazolides under milder conditions. Furthermore, quasi in situ nuclear magnetic resonance results revealed that alkali metal could replace H (H-N) gradually, donating more electrons to carbazole ring. Additionally, the solubilized alkali cation may unselectively interact with n-electron of aromatic systems of both carbazole molecules and carbazolide anions via electrostatic cation-n interactions. (C) 2020 Hydrogen Energy Publications LLC. Published by Elsevier Ltd. All rights reserved. | 10.1016/j.ijhydene.2020.06.024 | Metalorganic hydrides, lithium carbazolide, sodium carbazolide | >6.0 wt% | Not specified | N/A | Intensive ball milling and high temperature treatment (for traditional method); reaction with alkali metal amides or hydrides under milder conditions
Nanocrystalline Mg-20 wt % Ti-Cr-V-x (x = 0.4, 0.6, 0.8; Ti/Cr = 2:3) composites were synthesized by reactive ball milling of Mg and Ti-Cr-V-x powders for 8 h under 5.0 MPa H-2 at room temperature. The morphology, crystal structure, and isothermal hydrogen ab-/desorption properties of the materials were investigated. The as-synthesized nanocomposites comprise beta-MgH2, gamma-MgH2, and Ti-Cr-V-x-H-y (1.88 < y < 1.92) as confirmed by X-ray diffraction analysis. High-resolution transmission electron microscopy images show that both beta-MgH2 and gamma-MgH2 co-existed in a single nanocrystalline. Differential scanning calorimetry results reveal that Mg-20 wt % Ti0.16Cr0.24V0.6 powders possess the lowest hydrogen desorption temperature at 224 degrees C with the apparent activation energy of 76.32 kJ/mol for dehydrogenation. The nanocrystalline Mg-20 wt % Ti0.16Cr0.24V0.6 powders exhibit excellent dehydrogenation kinetics. They can desorb 5.67 wt % H-2 in 20 min at 270 degrees C under 0.01 MPa H-2 pressure, compared with only 0.10 wt H-2 for a pure Mg sample under the same preparation and measurement conditions. More remarkably, the presence of gamma-MgH2 is found to lead to a significant reduction of reaction enthalpy from 74.8 to 54.16 kJ/(mol center dot H-2) for the Mg-20 wt % Ti0.16Cr0.24V0.6 powders. The thermodynamic destabilization and superior hydrogen storage properties of the nanocomposite can be attributed to the synergistic desorption effect co-existing in the nanocomposite gamma-MgH2/beta-MgH2/Ti0.16Cr0.24V0.6Hy phases as well as the high content of gamma-MgH2 (35.4 wt %). Furthermore, cycling results show that the metastable gamma-MgH2 phase still exists after several cycles at selected temperatures ranging from 225 to 255 degrees C, which is important for improving the thermodynamic properties of the composite, whereas the content of gamma-MgH2 decreased with the increasing de-/absorption cycles. However, this sheds light on the ways to further improve the thermodynamic properties of magnesium-based composites. | 10.1021/acs.jpcc.9b03161 | Nanocrystalline Mg-20 wt % Ti-Cr-V-x | 5.67 wt % H-2 in 20 min at 270 degrees C | 224, 225-255, 270 degrees C | 0.01 MPa H-2, 5.0 MPa H-2 | Reactive ball milling for 8 h under 5.0 MPa H-2 at room temperature
Cesium hydride (CsH) was successfully synthesized by ball milling Cs under a hydrogen atmosphere of 50 bar at 50 degrees C. The effect of the prepared CsH on the hydrogen storage properties of the Mg(NH2)(2)-2LiH system was systematically investigated. The Mg(NH2)(2)-2LiH-0.08CsH composite exhibited optimal hydrogen storage properties because it reversibly stores approximately 4.62 wt% hydrogen with a dehydrogenation onset temperature of 70 degrees C via a two-stage reaction. At 150 degrees C, approximately 80% of the reversible capacity was quickly released from the Mg(NH2)(2)-2LiH-0.08CsH composite within 100 min. The fully dehydrogenated CsH-containing sample began to absorb hydrogen at 55 degrees C and took up approximately 4.58 wt% hydrogen at 130 degrees C. A cycling analysis indicated that the CsH-containing Mg(NH2)(2)-2LiH system exhibited good reversible hydrogen storage abilities. Detailed mechanistic studies revealed that during the initial heating process, CsH gradually reacted with Mg(NH2)(2) to afford CsMg(NH)(NH2), and CsH acted as a catalyst to reduce the activation energy barrier of the first dehydrogenation step. As the operating temperature increased, CsMg(NH)(NH2) as a reactant participated in a second dehydrogenation step to decrease the desorption enthalpy change. This behavior reasonably explains the significantly improved hydrogen storage properties of the CsH-containing Mg(NH2)(2)-2LiH system. (c) 2016 Hydrogen Energy Publications LLC. Published by Elsevier Ltd. All rights reserved. | 10.1016/j.ijhydene.2016.04.057 | Mg(NH2)2-2LiH-0.08CsH | approximately 4.62 wt% | 70 degrees C (dehydrogenation onset), 55 degrees C, 130 degrees C | N/A | ball milling Cs under a hydrogen atmosphere of 50 bar at 50 degrees C
Poor reversibility and high desorption temperature restricts the practical use of lithium borohydride (LiBH4) as an advanced hydrogen store. Herein, a LiBH(4)composite confined in unique double-layered carbon nanobowls prepared by a facile melt infiltration process is demonstrated, thanks to powerful capillary effect under 100 bar of H(2)pressure. The gradual formation of double-layered carbon nanobowls is witnessed by transmission electron microscopy (TEM) observation. Benefiting from the nanoconfinement effect and catalytic function of carbon, this composite releases hydrogen from 225 degrees C and peaks at 353 degrees C, with a hydrogen release amount up to 10.9 wt%. The peak temperature of dehydriding is lowered by 112 degrees C compared with bulk LiBH4. More importantly, the composite readily desorbs and absorbs approximate to 8.5 wt% of H(2)at 300 degrees C and 100 bar H-2, showing a significant reversibility of hydrogen storage. Such a high reversible capacity has not ever been observed under the identical conditions. The usable volumetric energy density reaches as high as 82.4 g L(-1)with considerable dehydriding kinetics. The findings provide insights in the design and development of nanosized complex hydrides for on-board applications. | 10.1002/smll.202001963 | LiBH4 composite | Up to 10.9 wt% | 225-353 degrees C (dehydriding), 300 degrees C (desorption and absorption) | 100 bar H2 | Under 100 bar of H2 pressure
A selective two-step doping method was developed to prepare metallic Ti-doped NaAlH4, in which a catalytic amount of metallic Ti was first milled with NaH and then milled again after adding Al powder (NaH:Al=1:1). As determined by the combined X-ray diffraction (XRD), X-ray photoelectron spectroscopy (XPS), and scanning electron microscopy (SEM) examinations, the utilization of this novel doping method has produced a more homogeneous dispersion of the fine Ti hydride particles in the NaH/Al matrix, compared to the sample prepared by the traditional one-step milling. As a result, both the hydrogen capacity and de-/hydriding kinetics of the doped materials have been markedly improved. For the NaH + Al + 0.04Ti mixture mechanically milled for 20 h, the cycling hydrogen capacity of the two-step milled sample reached to over 4.3 wt %, about 40% higher than the sample prepared by the traditional one-step method. Moreover, it was observed that the cycling performance of the doped material was highly stable over several hydriding/dehydriding cycles. On the basis of these results, a discussion regarding the nature of catalytically active species was given. | 10.1021/jp068309d | NaAlH4 with Ti doping |  | N/A | N/A | Mechanical milling for 20 h
Magnesium hydride is considered as an ideal candidate for effective hydrogen storage due to its high gravimetric hydrogen capacity and accessibility. But its use as a commercial material is hindered by its relatively high operating temperatures and slow release/uptake kinetics. To solve this, we first synthesized Ni decorated graphene nanoplate (Ni/Gn) catalysts with highly dispersed metal nanoparticles (NPs) via a facile method, then the as-prepared Ni/Gn catalysts were introduced by using the hydriding combustion synthesis and mechanical milling (HCS + MM) method to obtain Mg-based composites. Remarkable enhancement of hydrogen sorption rates has been found for these composites in the presence of Ni/Gn additives, especially for the Mg@Ni(8)Gn(2) sample: a hydrogen absorption amount of 6.28 wt% within 100 s at 373 K and a hydrogen desorption amount of 5.73 wt% within 1800 s at 523 K. A rather low activation energy (71.8 kJ mol(-1)) for the dehydrogenation of MgH2 was determined in the same sample, indicating that relatively moderate temperatures are required to absorb/desorb hydrogen. The excellent hydrogen sorption rates of the composites are thought to be associated with the high dispersity of in situ formed nanometric Mg2NiH4 particles during the HCS + MM process. In addition, a microstrain-induced synergetic hydrogen sorption mechanism is proposed, being correlated by the local introduction of a Mg2Ni nano-catalyst into the Mg matrix. | 10.1039/c5ta09848c | Mg@Ni(8)Gn(2) | 6.28 wt% (absorption), 5.73 wt% (desorption) | 373 K (absorption), 523 K (desorption) | N/A | HCS + MM method, presence of Ni/Gn additives
In this work, 52Ti-12V-36Cr + 4 wt% Zr alloy was synthesized at laboratory and large scales for comparative analysis of the hydrogen storage performance. A 5 g and 2 kg BCC solid solution alloy is synthesized by arc melting and induction melting, respectively. Crystal structure investigation revealed that both samples crystallized into a primary BCC phase and a secondary laves phase with no significant difference in the overall XRD pattern. First hydrogenation studies showed the maximum hydrogen storage capacity of arc melted alloy (AM) and induction melted alloys (IM) alloy are 3.5 wt% and 2.9 wt%, respectively, at room temperature under a hydrogen pressure of 20 bar. No visible incubation period was observed in AM alloy, whereas IM alloy showed an incubation period of 32 min with slower kinetics. The appearance of the incubation period and sluggish kinetics can be due to the formation of a passive layer during induction melting that changes the hydrogen sorption properties. The microstructural analysis confirmed the carbon contamination from the induction melting crucible and formation of the TiC phase in the matrix, which was absent in the AM alloy, significantly affecting hydrogen storage capacity. The enthalpy and entropy of 2 kg alloy are -65.84 kJ/mol and 188.92 J/mol-K. | 10.1016/j.ijhydene.2024.01.301 | 52Ti-12V-36Cr + 4 wt% Zr alloy |  | Room temperature | 20 bar | Arc melting and induction melting
Hydrogen energy may provide the means to an environmentally friendly future. One of the problems related to its application for transportation is on-board storage. Hydrogen storage in solids has long been recognized as one of the most practical approaches for this purpose. The H-capacity in interstitial hydrides of most metals and alloys is limited to below 2.5% by weight and this is unsatisfactory for on-board transportation applications. Magnesium hydride is an exception with hydrogen capacity of similar to 8.2 wt.%, however, its operating temperature, above 350 degrees C, is too high for practical use. Sodium alanate (NaAlH4) absorbs hydrogen up to 5.6 wt.% theoretically; however, its reaction kinetics and partial reversibility do not completely meet the new target for transportation application. Recently Chen et al. [1] reported that (Li3N + 2H(2) <-> LiNH2 + 2LiH) provides a storage material with a possible high capacity, up to 11.5 wt.%, although this material is still too stable to meet the operating pressure/temperature requirement. Here we report a new approach to destabilize lithium imide system by partial substitution of lithium by magnesium in the (LiNH2 + LiH <-> Li2NH + H-2) system with a minimal capacity loss. This Mg-substituted material can reversibly absorb 5.2 wt.% hydrogen at pressure of 30 bar at 200 degrees C. This is a very promising material for on-board hydrogen storage applications. It is interesting to observe that the starting material (2LiNH(2) + MgH2) converts to (Mg(NH2)(2) + 2UH) after a desorption/re-absorption cycle. (c) 2005 Elsevier B.V. All rights reserved. | 10.1016/j.jallcom.2005.01.131 |  | 5.2 wt.% | 200 degrees C | 30 bar | Desorption/re-absorption cycle
Magnesium hydride (MgH 2 ) is the most feasible and effective solid-state hydrogen storage material, which has excellent reversibility but initiates decomposing at high temperatures and has slow kinetics performance. Here, zinc titanate (Zn 2 TiO 4 ) synthesised by the solid-state method was used as an additive to lower the initial temperature for dehydrogenation and enhance the re/dehydrogenation behaviour of MgH 2 . With the presence of Zn 2 TiO 4 , the starting temperature for the dehydrogenation of MgH 2 was remarkably lowered to around 290 & DEG;C-305 & DEG;C. In addition, within 300 s, the MgH 2 -Zn 2 TiO 4 sample absorbed 5.0 wt.% of H 2 and 2.2-3.6 wt.% H 2 was liberated from the composite sample in 30 min, which is faster by 22-36 times than as-milled MgH 2 . The activation energy of the MgH 2 for the dehydrogenation process was also downshifted to 105.5 kJ/mol with the addition of Zn 2 TiO 4 indicating a decrease of 22% than as-milled MgH 2 . The superior behaviour of MgH 2 was due to the formation of MgZn 2 , MgO and MgTiO 3 , which are responsible for ameliorating the re/dehydrogenation behaviour of MgH 2 . These findings provide a new understanding of the hydrogen storage behaviour of the catalysed-MgH 2 system. & COPY; 2023 Chongqing University. Publishing services provided by Elsevier B.V. on behalf of KeAi Communications Co. Ltd. This is an open access article under the CC BY-NC-ND license ( http://creativecommons.org/licenses/by-nc-nd/4.0/ ) Peer review under responsibility of Chongqing University | 10.1016/j.jma.2023.05.005 | MgH2-Zn2TiO4 | 5.0 wt.% absorbed, 2.2-3.6 wt.% liberated | around 290-305°C (initial dehydrogenation), 300 s (dehydrogenation kinetics) | N/A | solid-state method synthesis, as-milled MgH2 comparison
Magnesium-based materials are favored by researchers because of their high hydrogen storage capacity, but they cannot be put to daily use because of their more demanding reaction conditions. Recently, the method to improve the hydrogen storage performance of MgH2 by catalyst doping has been widely investigated. In this paper, Co3O4 catalysts were prepared by homogeneous precipitation method. It was demonstrated that the Co3O4 catalyst could effectively improve the hydrogen storage performance of MgH2. According to the experimental results, the dehydrogenation onset temperature of the MgH2+15 wt% Co3O4 composite was about 200 degrees C, which was about 130 degrees C lower than that of pure MgH2, and the amount of dehydrogenation was 6.26 wt%. The dehydrogenation activation energy of the MgH2+15 wt% Co3O4 composite was reduced to 89.13 kJ/mol, which was about 45.7% lower than that of pure MgH2. After complete dehydrogenation, the composites started to absorb hydrogen at 50 degrees C with 6.2 wt%, while the activation energy of reabsorption was also reduced to 47.97 kJ/mol. After 10 cycles of MgH2+15 wt% Co3O4 composites, the hydrogen storage capacity of MgH2 could still be maintained at 99%, which indicated that it had good cycling stability. It was confirmed by various characterizations that Co3O4 was uniformly distributed on the MgH2 matrix after ball milling. After the first reaction, Co3O4 was converted to CoO, which was uniformly attached to the Mg/MgH2 surface and stabilized during the cycling process, continuing to provide active sites for hydrogen. | 10.1016/j.ijhydene.2024.05.192 | MgH2+15 wt% Co3O4 composite | 6.26 wt% | 200 degrees C (dehydrogenation onset), 50 degrees C (reabsorption) | N/A | Ball milling, 10 cycles
Metal hydrides are promising materials for solid-state hydrogen storage, however, their gravimetric hy-drogen storage density is generally low. In addition, they may also exhibit poor activity, sluggish de/hy-drogenation kinetics and high thermodynamic stability, in particular for metal hydrides with high storage capacity. Because of the long-range disordered atomic structure, the amorphous structure, showing a wider interstitial configuration diversity, can provide hydrogen with more types of occupation sites. Such unique property leads to much larger hydrogen storage capacity, faster de/hydrogenation kinetics, local thermo-dynamic destabilization and even destruction resistance. Therefore, making use of amorphous structure is one of the attractive strategies for promoting the performance of metal hydrides. To develop amorphous hydrogen storage alloys, composition design is the first issue, and two main factors should be considered. One is the glass forming ability of alloys and the other is hydrogen storage ability of the alloys. Comparing with the crystalline counterparts, the amorphous hydrogen storage alloys exhibit some unique features: (1) the non-Arrhenius hydrogen diffusion; (2) the deviation from the Sieverts' law; (3) protean hydrogen -induced phase separation/crystallization; (4) plateau-free pressure-composition-isothermal curve; (5) ex-cessed storage capacity; etc. Till now, the developed hydrogen storage amorphous alloys are mainly Ti -based, Zr-based and Mg-based alloys. Some amorphous alloys do show attractive performance. In particular, Mg-based amorphous alloys have been investigated extensively in recent years. The hydrogen storage ca-pacity in Mg-based amorphous alloys can be readily higher than 3.0 wt%-H, and with addition of other elements, one can also obtain reasonable de/hydrogenation rate and temperature during electrochemical or gaseous process. Though the de/hydrogenation capacity and kinetics of the amorphous alloys can be much better than the crystalline counterparts, there are still great challenges, such as amorphous structure sta-bility, long-cycle reversible de/hydrogenation and irreversible hydrogen-induced amorphous phase trans-formation. With further exploration of alloy composition and material processing, there are great chances in using hydrogen storage amorphous alloys as energy storage material.(c) 2023 Published by Elsevier B.V. | 10.1016/j.jallcom.2023.168945 | Ti-based, Zr-based, Mg-based | up to 3.0 wt%-H (Mg-based alloys) | N/A | plateau-free pressure-composition-isothermal curve (no specific value mentioned) | electrochemical or gaseous process
Powder mixtures with a nominal composition Mg-5 wt%Ni-2 wt%Nb2O5 are used to produce ultrafine-grained bulk material by high-pressure torsion (HPT) processing. Samples subjected to 10 and 20 revolutions in torsion under a pressure of 3 GPa developed an ultrafine grain size, mainly in the 100-200 nm range. The hydrogenation properties of these HPT-processed materials have been characterized at temperatures in the interval of 373-723 K. The hydrogenation experiments clearly show faster kinetics of hydrogenation and higher storage capacities in the HPT materials compared to the initial mild-milled powder mixture. The storage capacities have been limited to about 5.5 wt% H-2 by the formation of a substantial amount of MgO in the materials after several hydrogenation cycles. However, as a matter of practical relevance, the production of bulk pieces of the Mg-Ni-Nb2O5 alloy having an ultrafine grain structure allows handling of the material without special precautions against ignition, as well as its storage in contact with air for several months with no evident deterioration of its fast activation in posterior hydrogenation treatments. (C) 2021 Elsevier B.V. All rights reserved. | 10.1016/j.jallcom.2021.160309 | Mg-5 wt%Ni-2 wt%Nb2O5 | ~5.5 wt% H-2 | 373-723 K | 3 GPa | High-pressure torsion (HPT) processing, hydrogenation experiments
One of the ideal energy carriers for the future is hydrogen. It has a high energy density and is a source of clean energy. A crucial step in the development of the hydrogen economy is the safety and affordable storage of a large amount of hydrogen. Thus, owing to its large storage capacity, good reversibility, and low cost, Magnesium hydride (MgH2) was taken into consideration. Unfortunately, MgH2 has a high desorption temperature and slow ab/desorption kinetics. Using the ball milling technique, adding cobalt lanthanum oxide (LaCoO3) to MgH2 improves its hydrogen storage performance. The results show that adding 10 wt.% LaCoO3 relatively lowers the starting hydrogen release, compared with pure MgH2 and milled MgH2. On the other hand, faster ab/desorption after the introduction of 10 wt.% LaCoO3 could be observed when compared with milled MgH2 under the same circumstances. Besides this, the apparent activation energy for MgH2-10 wt.% LaCoO3 was greatly reduced when compared with that of milled MgH2. From the X-ray diffraction analysis, it could be shown that in-situ forms of MgO, CoO, and La2O3, produced from the reactions between MgH2 and LaCoO3, play a vital role in enhancing the properties of hydrogen storage of MgH2. | 10.3390/ma16062449 | Magnesium hydride (MgH2) with added cobalt lanthanum oxide (LaCoO3) | Large | High desorption temperature, N/A for hydrogen release starting point | N/A | Ball milling technique, addition of 10 wt.% LaCoO3
A systematic investigation was performed on the 4MgH(2) + LiAlH4 destabilized system with the inclusion of 5 wt% Al2TiO5 that was prepared by a ball milling process, and the hydrogen sorption performances were studied for the first time. A great advancement of the onset dehydrogenation temperature and de/rehydrogenation kinetics of 4MgH(2) + LiAlH4 composite was achieved by doping Al2TiO5 to the composite. For the first and second desorption stages, the 4MgH(2) + LiAlH4 + 5 wt% Al2TiO5 composite began to liberate hydrogen at 85 degrees C and 230 degrees C. In comparison, the undoped system commenced to liberate hydrogen at 120 degrees C and 270 degrees C, which were 35 degrees C and 10 degrees C lower, respectively when contrasted with the undoped composite. For the rehydrogenation kinetics, about 1.9 wt% hydrogen was absorbed within 5 min for the 5 wt% Al2TiO5-doped 4MgH(2) + LiAlH4 system, whereas the neat sample only absorbed about 1.2 wt% hydrogen under similar conditions. As for the dehydrogenation kinetics, 4MgH(2) + LiAlH4 + 5 wt% Al2TiO5 composite desorbed 1.7 wt% hydrogen within 10 min of desorption, while the 4MgH(2) + LiAlH4 system released 0.8 wt% hydrogen in the same time frame. The apparent activation energy for the MgH2-relevant decomposition decreased from 121 kJ/mol (4MgH(2) + LiAlH4 system) to 102 kJ/mol, after 5 wt% Al2TiO5 was introduced into the destabilized system. The decline in particle size also enhance the hydrogen storage behaviors. The synergistic effect of Al2TiO5 on the hydrogen storage behavior of 4MgH(2) + LiAlH4 sample is attributed to the formation of new species of TiH2, AlTi2 and LiTi2O4 after ball milling and heating process, which acted as a real catalyser in the 4MgH(2) + LiAlH4 + 5 wt% Al2TiO5 destabilized system. (c) 2021 Elsevier B.V. All rights reserved. | 10.1016/j.jallcom.2021.159469 | 4MgH(2) + LiAlH4 + 5 wt% Al2TiO5 |  | 85°C and 230°C for dehydrogenation, 120°C and 270°C for undoped system; N/A for other temperatures | N/A | Ball milling process, heating process
Yttrium (Y) is selected to modify the microstructure of magnesium (Mg) to improve the hydrogen storage performance. Thereby, binary alloys with the nominal compositions of Mg24Yx (x = 1-5) are fabricated by inexpensive casting technique. Their microstructure and phase transformation during hydriding and dehydriding process are characterized by using X-ray diffraction, scanning electron microscopy, and high -resolution transmission electron microscopy analysis. The isothermal hydrogen absorption and desorption kinetics are also measured by a Sievert's-type apparatus at various temperatures. Typical multiphase structures of binary alloy can be clearly observed. All of these alloys can reversibly absorb and desorb large amount of hydrogen at proper temperatures. The addition of Y markedly promotes the hydrogen absorption kinetics. However, it results in a reduction of reversible hydrogen storage capacity. A maximum value of dehydrogenation rate is observed with the increase of Y content. The Mg24Y3 alloy has the optimal desorption kinetic performance, and it can desorb about 5.4 wt% of hydrogen at 380 degrees C within 12 min. Combining Johnson Mehl Avrami kinetic model and Arrhenius equation, the dehydrogenation activation energy of the alloys are evaluated. The Mg24Y3 alloy also has the lowest dehydrogenation activation energy (119 kJ mol(-1)). | 10.1016/j.jpowsour.2018.01.003 | Mg24Yx (x = 1-5) | Reversible, can absorb/desorb large amount of hydrogen at proper temperatures | Various temperatures for isothermal hydrogen absorption and desorption kinetics measurement | N/A | Isothermal hydrogen absorption and desorption kinetics measured by Sievert's-type apparatus
Intercalation and de-intercalation of lithium into graphene layers is a well-established phenomenon in Li-ion battery technology. Here we show how this phenomenon can be exploited to destabilize, and alter the hydrogen sorption behaviour of Li-based metal hydrides (LiBH4 and LiAlH4), thereby achieving lower hydrogen release temperatures, high hydrogen sorption capacities and enhanced kinetics. Close contact between the hydride and carbon surface facilitates reversible intercalation of Li into graphene layers at moderate temperatures when nanoconfined in turbostratic carbon nanoscaffolds. This leads to the formation of intercalated Li (LiCx, instead of LiH) during decomposition, resulting in the release of the full hydrogen content at moderate temperatures. For example, LiBH4 nanoconfined in this graphitic carbon material decomposes into LiCx+B and 18.5 wt% H-2 (instead of 13.8 wt% H-2 for macrocrystalline LiBH4) at temperatures as low as 375 degrees C under Ar flow. Thermodynamic effects were also observed; the decomposition temperature at 1 bar H-2 atmosphere is lowered by 150 degrees C compared to the macrocrystalline LiBH4. These finding presents an interesting fundamental insight into interactions between nanoconfined metal hydrides and scaffold materials, and how such interactions can be exploited to generally improve the hydrogen sorption properties of metal hydrides. (C) 2016 Elsevier Ltd. All rights reserved. | 10.1016/j.nanoen.2016.02.003 | LiBH4 and LiAlH4 | 13.8 wt% H-2 (macrocrystalline), 18.5 wt% H-2 (nanoconfined) | 375 degrees C, 1 bar H-2 atmosphere (lowered decomposition temperature by 150 degrees C) | 1 bar | Ar flow
Moderate operating temperatures and inert heat transfer medium are necessary for improving the safety of thermal hydrogen compression applications. In this work, the structural characteristics and hydrogen storage properties of Ti(0.85)Zr(0.17)Cr(1.7-x)Mn(0.2)FexV(0.1) (x = 0.7, 0.8, 0.9) and Ti0.82+yZr0.20-yCr0.9Mn0.2Fe0.8V0.1 (y = 0, 0.03, 0.06) alloys for hydrogen compression under moderate thermal conditions of water bath were systematically investigated. The results show that all the alloys have a single C14 Laves phase. With increasing the Fe content in Ti(0.85)Zr(0.17)Cr(1.7-x)Mn(0.2)FexV(0.1) (x = 0.7-0.9) or Ti content in Ti0.82+yZr0.20-y Cr0.9Mn0.2Fe0.8V0.1 (y = 0-0.06) alloys, the hydrogen plateau pressure is obviously raised, however, the hydrogen storage capacity declines slightly. Flattened hydrogen plateau is also achieved when the Ti content increases. Therein, Ti0.88Zr0.14Cr0.9Mn0.2Fe0.8V0.1 alloy, with achievement of hydrogen compression from 6.13 MPa at 293 K up to 23.73 MPa at 353 K and hydrogen capacity of 1.64 wt%, outperforms the others for the proposed thermal hydrogen compressor. (C) 2021 Elsevier B.V. All rights reserved. | 10.1016/j.jallcom.2021.162145 | Ti(0.85)Zr(0.17)Cr(1.7-x)Mn(0.2)FexV(0.1) (x = 0.7, 0.8, 0.9), and Ti0.82+yZr0.20-y Cr0.9Mn0.2Fe0.8V0.1 (y = 0, 0.03, 0.06) | up to 1.64 wt% | 293 K and 353 K | 6.13 MPa and 23.73 MPa | water bath
Chemical hydride ammonia borane (AB, NH3BH3) draws attentions as a hydrogen storage medium for its high hydrogen capacity (19.6 wt %) and good thermal stability at ambient environments. However, high hydrogen generation temperatures and slow kinetics limit AB practical applications. One way to overcome the obstacles is the nanoconfinement effect: AB incorporated with porous materials has facilitated dehydrogenation process. However, the mechanism is still under debate, and several factors have been proposed, like hydride nanosize or catalytic environments controlled/provided by microporous supports. In this research, metal organic frameworks (MOFs) of Cu-BDC (BDC = benzenedicarboxylate) with/without manipulated active open metal sites by solvent removal/capping are applied for AB thermolysis via nanoconfinement. Both AB@MOFs show the same dehydrogenation peaked temperature regardless of catalytic environments, strengthening the theory that high surface tension from hydride nanosize controlled by MOF microporosity results in reduced dehydrogenation temperature. In addition, compared to solvent-capped MOFs, Cu-BDC with copper open metal sites eliminates byproduct emission and hence increases hydrogen yield from AB and also decreases dehydrogenation activation energy considerably. However, short cycle life due to copper reduction is observed in desolvated Cu-BDC, while lowered dehydrogenation temperature can be kept in solvated MOFs. In general, we clarify possible mechanisms and factors to hydride nanoconfinement and catalysis that improve AB dehydrogenation temperature and kinetics and provide new strategies for future hydride composite materials design. | 10.1021/acssuschemeng.9b02606 | NH3BH3 (Ammonia Borane) | 19.6 wt % | Not specified | N/A | Thermolysis via nanoconfinement
The dehydrogenation rates of graphene-added Mg (named Mg-5graphene) were very low at 573 K and 593 K. Ni was added to increase the dehydrogenation rates of graphene-added Mg. Samples (designated as Mg-2.5Ni-2.5graphene) with a composition of 95 wt% Mg + 2.5 wt% Ni + 2.5 wt% graphene were prepared by milling in hydrogen (reactive ball milling). Mg-2.5Ni-2.5graphene had significantly higher initial hydrogenation and dehydrogenation rates and much greater amounts of hydrogen absorbed and released after 60 min, H-a (60 min) and H-d (60 min), than Mg-5graphene. The addition of Ni lowered the magnesium hydride decomposition temperature from 683 K to 581 K. The activation of Mg-2.5Ni-2.5graphene was finished after the second hydrogenation-dehydrogenation cycle (n=2). Mg-2.5Ni-2.5graphene had a very high efficient capacity of stored hydrogen (the amount of hydrogen absorbed after 60 min) higher than 7 wt% (7.07 wt% at 573 K in 12 bar H-2 at n=1). At n=1, the quantities of hydrogen released by Mg-2.5Ni-2.5graphene were 0.26 wt% H after 2.5 min and 3.34 wt% H after 60 min at 573K in 1.0 bar H-2. | 10.3365/KJMM.2019.57.10.663 | Mg-2.5Ni-2.5graphene | >7 wt% (7.07 wt%) | 573 K, 581 K, 593 K, 683 K | 1.0 bar H-2, 12 bar H-2 | Reactive ball milling, hydrogenation-dehydrogenation cycles
Mg and Ni nanoparticles were prepared by hydrogen plasma-metal reaction (HPMR). MgH2 nanoparticles were obtained by hydriding the Mg nanoparticles. Hydrogen storage kinetics of the MgH2 nanoparticles doped with different amount of Ni nanoparticles was investigated by differential scanning calorimetry (DSC) and hydrogen desorption rate measurements. The obtained samples show superior hydrogen storage kinetics. 6.1 wt% hydrogen is desorbed in 10 min at 523 K under an initial pressure of 0.01 bar of H-2 when the proportion of Ni narroparticles is 10 wt%. The desorption rate increases when enhancing the amount of catalyst. However, the activation energy of desorption does not decrease any more when the amount of Ni exceeds a value. The enhanced desorption kinetics are mainly attributed to the accelerated combination process of hydrogen atoms by the Ni nanoparticles on the surface of MgH2. (C) 2009 Elsevier B.V. All rights reserved. | 10.1016/j.jallcom.2009.04.028 | MgH2 | 6.1 wt% | 523 K | 0.01 bar (initial pressure) | Hydrogen desorption rate measurements
The hydrogen storage systems Li3AlN2 and Li3FeN2 were synthesized mechanochemically by two different routes. In each case an intermediate material formed after milling, which transformed into Li3MN2 (M = Al or Fe) upon annealing. The synthesis route had a measurable effect on the hydrogen storage properties of the material: Li3AlN2 prepared from hydrogenous starting materials (LiNH2 and LiAlH4) per-formed better than that synthesized from non-hydrogenous materials (Li3N and AlN). For both Li3AlN2 materials, the hydrogen storage capacity and the absorption kinetics improved significantly upon cycling. Ti-doped Li3AlN2 synthesized from LiNH2 and LiAlH4 showed the best hydrogen storage characteristics of all, with the best kinetics for hydrogen uptake and release, and the highest hydrogen storage capacity of 3.2 wt.%, of which about half was reversible. Meanwhile, Li3FeN2 synthesized from Li3N and Fe displayed similar kinetics to that synthesized from Li3N and FexN (2 <= x <= 4), but demonstrated lower gravimetric hydrogen storage capacities. Li3FeN2 displayed a hydrogen uptake capacity of 2.7 wt.%, of which about 1.5 wt.% was reversible. For both Li3AlN2 and Li3FeN2, doping with TiCl3 resulted in enhancement of hydrogen absorption kinetics. This represents the first study of a ternary lithium-transition metal nitride system for hydrogen storage. (c) 2009 Professor T. Nejat Veziroglu. Published by Elsevier Ltd. All rights reserved. | 10.1016/j.ijhydene.2009.07.088 | Li3AlN2, Li3FeN2 | Up to 3.2 wt.% (Li3AlN2), up to 2.7 wt.% (Li3FeN2) | N/A | N/A | Mechanochemical synthesis with annealing, Ti-doping
The method of solid-gas reaction milling was used to prepare nanocrystalline MgH2 powder. The hydrogen absorption kinetics of pure Mg during reaction milling was measured, and the powder morphology and phase structure evolution were characterized by means of X-ray diffraction (XRD), scanning electron microscopy (SEM), and transmission electron microscopy (TEM), respectively. It was found, upon milling in hydrogen, the process of Mg absorbing hydrogen presented a three-stages, i.e., slow-fast-saturation, whose phase compositions corresponded to Mg(H), Mg(H)+MgH2 and MgH2, respectively. By milling for 21 h under H-2 atmosphere at 0.5 MPa, Mg could be fully hydrided into nanocrystalline MgH2 powder with an average particle size of 1 similar to 3 mu m and crystallite grain size of about 10 nm, respectively. Such nanocrystalline MgH2 Presented the hydrogen capacity as high as 7.03 wt%. |  | MgH2 | 7.03 wt% | N/A | 0.5 MPa | milling for 21 h under H-2 atmosphere
The hydrogen charge time in metal hydride vessel (MHV) is strongly influenced by the heat transfer from hydride vessel. In this study, the effect of parameters such as reactor geometry and alloy characteristics on hydrogen charge procedure is studied experimentally. In the experimental setup two different types of hydride vessel are designed and manufactured. Both vessels have the same interior volume; the un-finned type vessel cooled with natural convection and the second one was manufactured with fins around the vessel. The temperature variations of the vessel at four locations were measured charging with a range of pressure from 2 to 8 bar. The finned vessel show the lowest temperature increase with the fastest charging time under all charging pressures investigated. The stored hydrogen mass was measured as 0.82, 0.94, 1.15 wt% on un-finned vessel and 0.91, 1.01, 1.24 wt% on finned vessel at 2, 6 and 10 bar respectively. The experimental results show that the charge time of the vessel is considerably reduced, when the used fins manufacture on vessel. Furthermore, the addition of Al to the LaNi5 alloys has caused to reduce the hydrogen charge time and decreased of the stored hydrogen mass. |  | LaNi5, with addition of Al | 0.82, 0.94, 1.15 wt% (un-finned); 0.91, 1.01, 1.24 wt% (finned) | N/A | 2 to 8 bar | Charging with natural convection
Ammonia borane (AB = NH3BH3) is one of the most attractive materials for chemical hydrogen storage due to its high hydrogen contents of 19.6 wt. %; however, impurity levels of borazine, ammonia, and diborane in conjunction with foaming and exothermic hydrogen release calls for finding ways to mitigate the decomposition reactions. In this paper we present a solution by mixing AB with metal hydrides (TiH2, ZrH2, MgH2, and CaH2) which can control impurity levels impurity levels from AB upon decomposition. The composite materials were prepared by mechanical ball milling, and their H-2 release properties were characterized by thermogravimetric analysis (TGA) and differential scanning calorimetry (DSC). The formation of volatile products from decomposition side reactions, such as borazine (N3B3H6) was determined by mass spectrometry (MS). Sieverts type pressure-composition-temperature (PCT) gas-solid reaction instrument was adopted to observe the kinetics of the H-2 release reactions of the combined systems and neat AB. In situ B-11 MAS NMR of AB/MgH2/TiH2 revealed for the first time a competing decomposition pathway via cyclic -BH2NH2- species, previously only observed in solution. We found that by adding specific metal hydrides to AB we can eliminate the impurities and mitigate the heat release. | 10.1021/jp210460w | Ammonia Borane (AB) and its composite materials with metal hydrides | 19.6 wt. % | N/A | N/A | Mechanical ball milling, thermogravimetric analysis (TGA), differential scanning calorimetry (DSC), mass spectrometry (MS), Sieverts type pressure-composition-temperature (PCT) gas-solid reaction instrument, in situ B-11 MAS NMR
Controlled reactive mechanical milling (CRMM) of Mg powder under shearing mode in hydrogen gas for 26.5, 50, 70 and 100 h results in the formation of nanostructured beta-MgH2 hydride. Based on the comparison of integrated X-ray diffraction (XRD) intensities of Mg and beta-MgH2 peaks, it is postulated that during reactive milling up to 50h the crystalline Mg is mostly consumed to form beta-MgH2. However, from 50 to 100h the crystalline Mg mostly forms an amorphous phase with only a small fraction of it being consumed for the beta-MgH2 creation. The formation of amorphous Mg was also observed in the 2Mg-Fe mixture subjected to controlled reactive mechanical alloying (CRMA) in hydrogen. A massive formation of Mg(OH)(2) hydroxide is observed by XRD in the powders reactively milled in hydrogen and subsequently exposed to the ambient environment for about 4 months. The formation of Mg(OH)(2) occurs due to hydrolysis of nanostructured beta-MgH2. Abnormally high weight losses on the order of similar to 16-24 wt.% are observed during thermogravimetric analysis (TGA) of powders containing Mg(OH)(2) which confirm the release of water from Mg(OH)(2) upon heating. Also, differential scanning calorimetry (DSC) curves show endothermic peaks corresponding to the release of water from Mg(OH)(2) which are in excellent agreement with DSC peaks corresponding to the release of water from Mg(OH)(2) in the 2Mg-Fe 10 h reactively milled and aged mixture. (C) 2004 Elsevier B.V. All rights reserved. | 10.1016/j.jallcom.2003.12.040 | Mg | N/A | N/A | N/A | Controlled reactive mechanical milling (CRMM) under shearing mode in hydrogen gas for 26.5, 50, 70 and 100 h
By using density functional theory, the hydrogen storage capacity of C-60(OM)(12) (M=Li and Na) clusters has been studied. The atomic charge transfer process has been analyzed to explain the reason why H-2 molecules can be attracted. Through our calculation, we found that C-60(OM)(12) (M=Li and Na) possesses an adequate hydrogen binding energy which is suitable for practical storage usage at ambient temperature. When these clusters reach their maximum H-2 uptake capacity, the mean hydrogen binding energy is 0.115 eV/H-2 for C-60(OLi)(12.)54H(2) and 0.122 eV/H-2 for C-60(ONa)(12.)54H(2) with the gravimetric hydrogen percentage of 9.78 and 8.33 wt %, respectively. (C) 2009 American Institute of Physics. [doi: 10.1063/1.3268919] | 10.1063/1.3268919 | C-60(OM)(12) (M=Li and Na) | 9.78 wt % for C-60(OLi)(12) and 8.33 wt % for C-60(ONa)(12) | Ambient temperature | N/A | Density functional theory calculations
The pressure-composition isotherms and electrochemical characteristics of titanium-based hydrogen storage alloys have been studied for various compositions. In the Ti-Zr-V-Mn-Ni system, Ti0.2Zr0.05V0.4Mn0.35-xNix (x = 0.1-0.25) alloys were found to have a large hydrogen storage capacity (greater than 1.75 wt.% g(-1) alloy) and high discharge capacity (350-440 mA h g(-1)). Their structure was confirmed to be multi-phase and composed of an AB(2)-type C14 Laves phase matrix and V-rich b.c.c. second phase by using X-ray diffraction, scanning electron microscope and electron microprobe analyses. In order to identify the contribution of each phase to the high discharge capacity of multi-phase alloys, these two phases were prepared separately and their hydrogen storage capacities were investigated. It was found that the V-rich b.c.c. second phase was hardly hydrogenated in KOH electrolyte, though its theoretical hydrogen storage capacity was as high as 1.93 wt.% H g(-1) alloy as determined from the pressure-composition isotherms in the solid-gas reaction. Its potential hydrogen storage capacity was able to be utilized by the presence of a C14 matrix phase which had a catalytic activity for the charge-transfer reaction in KOH electrolyte. | 10.1016/0925-8388(96)02276-1 | Ti0.2Zr0.05V0.4Mn0.35-xNix (x = 0.1-0.25) |  | N/A | N/A | In KOH electrolyte
In order to explore the effect of C14 Laves/BCC on the hydrogen storage properties of high entropy hydrogen storage alloys, (Ti32.5V27.5Zr7.5Nb32.5) 1-xFex (x = 0.03, 0.06, 0.09) high entropy hydrogen storage alloys are prepared. The C14 Laves/BCC rises with the increase of Fe content. The C14 Laves phase provides a path for the diffusion of hydrogen atoms, so that defects with higher hydrogen binding energy capture more hydrogen atoms to ensure the increase of initial hydrogen absorption content in the activation process. The appropriate ratio of C14 Laves/BCC ensures that the main hydrogen absorbing phase BCC phase of high entropy hydrogen storage alloy plays a full role. The (Ti32.5V27.5Zr7.5Nb32.5) 0.94Fe0.06 high entropy hydrogen storage alloy possesses the best hydrogen absorption capacity of 3.19 wt% at 150 degrees C under 3 MPa hydrogen pressure. The gradual increase of Fe content makes the VEC value of C14 Laves phase rise, so that the hydrogen binding energy decreases. The factor reduces the thermal stability of metal hydrides. The reversible phase transition of BCC phase + metal C14 Laves phase -> FCC phase + metal hydride C14 Laves phase -> BCC phase + metal C14 Laves phase occurs in the whole cycle. | 10.1016/j.est.2023.108852 | (Ti32.5V27.5Zr7.5Nb32.5)1-xFex | 3.19 wt% at 150°C under 3 MPa hydrogen pressure | 150°C | 3 MPa | N/A
The electrochemical characteristics of the ball-milled Ti-30V-15Mn-15Cr + 20 wt% La(NiMnCoAl)(5) alloy electrodes were investigated. After 30 min ball-milling, the composite sample exhibits a higher discharge capacity and a longer cycle life. It could be attributed to the uniform disperse of the La(NiMnCoAl)(5) alloy particles on the surface of the composite sample, which not only acts as both an electro-catalyst and a micro-current collector, but also prevents the V dissolution into the alkaline electrolyte during the charge-discharge cycles. (C) 2003 Elsevier B.V. All rights reserved. | 10.1016/j.physleta.2003.11.030 | Ti-30V-15Mn-15Cr + 20 wt% La(NiMnCoAl)(5) | N/A | N/A | N/A | After 30 min ball-milling
Magnesium hydride (MgH2) has attracted extensive attention over the past decades due to its highly reversible hydrogen storage density (7.6 wt%). But intrinsic high activation energy barriers for de/rehydrogenation of MgH2/Mg restrict its potential application as an on-board hydrogen carrier. Herein, ZrH2 nanocatalyst homogeneously distributed on the surfaces of MgH2 exhibits pronounced low temperature de/rehydrogenation kinetics, resulting from the vast lattice distortions between ZrH2 and MgH2/Mg phases. The ZrH2 doped MgH2 composite (MgH2-ZrH2) starts to release H-2 at 203 degrees C, 102 degrees C lower than that of undoped MgH2. Most importantly, MgH2-ZrH2 quickly absorbs 5.90 wt% H-2 at the temperature as low as 65 degrees C. Further deep investigations found that H atoms preferentially accumulates around ZrH2, since the lower hydrogen dissociation energy on the surfaces of ZrH2 (1.421 eV) than that of pure Mg (2.301 eV). Then, the large lattice disordered zone between ZrH2 and Mg phases enables H atoms diffuse easily into the lattice of Mg nearby, thus triggering the formation of MgH2. These findings are critically important to understand the mechanism of other metal hydride catalysts, as well as offer an opportunity for the practical on-board fuel cell applications in the future. | 10.1016/j.apsusc.2020.148375 | MgH2-ZrH2 | 7.6 wt% (MgH2), 5.90 wt% H-2 at 65 degrees C (MgH2-ZrH2) | 203 degrees C (de/rehydrogenation start temperature), 65 degrees C (absorption temperature) | N/A | N/A
In the burgeoning field of hydrogen energy, compositionally complex alloys promise unprecedented solid-state hydrogen storage applications. However, compositionally complex alloys are facing one main challenge: reducing alloy density and increasing hydrogen storage capacity. Here, we report TiMgLi-based compositionally complex alloys with ultralow alloy density and significant roomtemperature hydrogen storage capacity. The record-low alloy density (2.83 g cm-3) is made possible by multi-principal-lightweight element alloying. Introducing multiple phases instead of a single phase facilitates obtaining a large hydrogen storage capacity (2.62 wt% at 50 degrees C under 100 bar of H2). The kinetic modeling results indicate that three-dimensional diffusion governs the hydrogenation reaction of the current compositionally complex alloys at 50 degrees C. The here proposed approach broadens the horizon for designing lightweight compositionally complex alloys for hydrogen storage purposes. | 10.1016/j.mattod.2023.06.012 | TiMgLi-based compositionally complex alloys | 2.62 wt% at 50°C | 50°C | 100 bar | N/A (the text only reports on the properties of the material, not experimental conditions)
The quaternary aluminum hydride LiMg(AlH4)(3) contains 9.7 wt% hydrogen, of which 7.2 wt% can be released in a two-step decomposition reaction via first formation of LiMgAlH6 and then the binary hydrides MgH2 and LiH. In-situ synchrotron radiation powder X ray diffraction and thermal desorption spectroscopy measurements were performed to analyze the product distributions formed during the thermal decomposition of LiMg(AlD4)(3). The first decomposition step occurs at about 120 degrees C and the second at about 160 degrees C for the as-milled sample, while for a purified sample of LiMg(AlD4)(3), the decomposition temperatures involving release of hydrogen increase to 140 and 190 degrees C, respectively, suggesting that pure samples of LiMg(AlD4)(3) are kinetically stabilized. Studies of the purified LiMg(AlD4)(3) also showed that the second decomposition step can be divided into two reactions: 3LiMgAlD(6) -> Li3AlD6 + 3MgD(2) + 2Al+ 3D(2) and Li3AlD6 -> 3LiD + Al + 3/2D(2). Addition of TiCl3 to LiMg(AlD4)(3) under a variety of ball milling conditions consistently led to decomposition of LiMg(AlD4)(3) during milling. Correspondingly, all attempts to rehydrogenate the (completely or partially) decomposed samples at up to 200 bar hydrogen pressure failed. Decomposition of MgD2 was observed at relatively low temperatures. This is ascribed to thermodynamic destabilization due to the formation of different AlxMgy phases, and to kinetic destabilization by addition of TiCl3. A thermodynamic assessment was established for the calculation of phase stability and decomposition reaction relationships within the Li-Mg-Al-H system. The calculations confirmed the metastability of the Li-Mg(AlH4)(3) phase and the irreversibility of the Li-Mg alanate phase decomposition reactions. The Li-Mg alanate decomposition pathways followed experimentally could be explained by the endothermicity of the calculated decomposition enthalpies, in that an impure or catalyzed LiMgAlH6 intermediate phase could more directly access an endothermic decomposition reaction at lower temperatures, while a kinetically-hindered, purified LiMgAlH6 would require higher temperatures to initiate the two-step decomposition through an exothermic reaction. Copyright (C) 2011, Hydrogen Energy Publications, LLC. Published by Elsevier Ltd. All rights reserved. | 10.1016/j.ijhydene.2011.03.110 | LiMg(AlH4)3 | 9.7 wt% | Up to 200 degrees C (first decomposition step), up to 190 degrees C (second decomposition step for purified sample) | Up to 200 bar hydrogen pressure | Ball milling, various conditions
In recent works, it was noticed that Mg/MgH2 mixed with additives by high energy ball milling allows temperature reductions of H-2 absorption/desorption without necessarily changing thermodynamic properties. Thus, the objective of this work was to investigate which additives, mixed in low fractions with MgH2 powder would act as efficient hydrogen absorption/desorption catalysts at low temperatures, mainly at room temperature (RT). MgH2 mixtures with 2 mol% additives (Fe, Nb2O5 , TiAl and TiFe) were prepared by high energy reactive ball milling (RM). MgH2-TiFe mixture showed the best results, both during desorption at 330 degrees C and absorption at RT. The hydrogen absorption was approximate to 2.67 wt% H-2 in 1 h and approximate to 4.44 wt% H-2 in 16 h (40% and 67% of maximum theoretical capacity, respectively). The MgH2 -TiFe superior performance was attributed to the hydrogen attraction by the created high energy interfaces and strong TiFe catalytic action facilitating the H-2 flow during Mg/MgH2 reactions. (C) 2021 Hydrogen Energy Publications LLC. Published by Elsevier Ltd. All rights reserved. | 10.1016/j.ijhydene.2021.10.047 |  | 4.44 wt% H-2 in 16 h, maximum theoretical capacity | Room temperature (RT), 330 degrees C | N/A | High energy reactive ball milling (RM)
AB5-type intermetallic compounds are suitable materials for hydrogen separation due to their ability selectively absorb hydrogen from different gas streams, including biologically produced ones. Recent studies show that metal hydride-based purification systems can effectively extract hydrogen from biogas with high CO2 concentration. Alloys LaN15-xMx. (M = Fe, Al, Mn, Sn) are prepared and activated during several cycles of H-2 sorption/desorption and their PCT properties are measured in Sievert's type apparatus. Two compositions LaNi4.4Fe03Al0.3 and LaNi4.6Mn0.2Al0.2 are chosen for further investigations because they meet the requirements for biohydrogen separation system. After PCT measurements of 50-g samples, metal hydride powders are investigated by means of Quantochrome Nova 1200 and scanning electron microscopy to determine porosity, average particle size, specific surface area and permeability of metal hydride bed. Powder bed permeabilities are defined as 9.08 x 10(-13) m(2) for LaNi4.4Fe0.3Al0.3 and 6.86 x 10(-13) m(2) for LaNi4.6Mn0.2Al0.2 by Kozeny-Carman equation. AB(5) type LaNi4.4Fe0.3Al0.3 and LaNi4.6Mn0.2-Al-0.2 alloys show good characteristics: low equilibrium pressures 0.025-0.03 MPa and acceptable reversible hydrogen capacity 1.1 %wt. for stationary hydrogen separation system. (C) 2019 Hydrogen Energy Publications LLC. Published by Elsevier Ltd. All rights reserved. | 10.1016/j.ijhydene.2019.11.207 | LaN15-xMx, LaNi4.4Fe0.3Al0.3, and LaNi4.6Mn0.2Al0.2 | 1.1 %wt. | N/A | 0.025-0.03 MPa (equilibrium pressure) | H-2 sorption/desorption cycles, PCT measurements in Sievert's type apparatus
This work reports the dihydrogen adsorption and storage capacity of cage-like clusters (C-12-Ti-6 and C-12-Ti-6(2+)) using density functional theory calculations. The neutral system C-12-Ti-6 can adsorb 15 hydrogen molecules, however, some hydrogen molecules will dissociate and bond atomically on titanium atoms. The strong binding energy will cause high operating temperature to desorb hydrogen during the application process. Fortunately, the cationic system C-12-Ti-6(2+) can adsorb up to 16H(2) all in molecular form. Moreover, the predicted maximal hydrogen storage density is 6.96 wt% and the average adsorption energies of C-12-Ti-6(2+) (nH(2)) (n = 1-16) are in the desirable range of reversible hydrogen storage at the 6-311G(d,p)-B3LYP and M06-2X levels. The interaction of C-12-Ti-6(2+) with hydrogen molecules is considered by means of the bond critical points (bcp) in the quantum theory of atoms in molecules (QTAIM). With respect to Gibbs free energy corrected H-2 adsorption energy, C-12-Ti-6(2+) adsorbs 16H(2) molecules should be at low temperature (190 K). These predictions show that cationic C-12-Ti-6(2+) is more suitable as a material for adsorbing dihydrogen. (C) 2019 Hydrogen Energy Publications LLC. Published by Elsevier Ltd. All rights reserved. | 10.1016/j.ijhydene.2019.02.212 | C-12-Ti-6 and C-12-Ti-6(2+) | Up to 16H(2) molecules (molecular form for C-12-Ti-6(2+)), 15 hydrogen molecules (neutral system C-12-Ti-6 with some dissociation and atomic bonding) | Low temperature (190 K) for Gibbs free energy corrected H-2 adsorption | N/A | Density functional theory calculations
The present paper explores the enhancement in hydrogen sorption behavior of MgH2 with TiO2 nanoparticles. The catalytic effect of TiO2 nanoparticles with different sizes (7, 25, 50, 100 and 250 nm) were used for improving the sorption characteristics of MgH2. The MgH2 catalyzed with 50 nm of TiO2 exhibited the optimum catalytic effect for hydrogen sorption behavior. The desorption temperature of MgH2 catalyzed through 50 nm TiO2 was found to be 310 degrees C. This is 80 degrees C lower as compared to MgH2 having a desorption temperature of 390 degrees C. It was noticed that the dehydrogenated MgH2 catalyzed with 50 nm TiO2 reabsorbed 5.1 wt% of H-2 within 6 minutes at temperature and pressure of 250 degrees C and 50 atm, respectively. The 50 nm TiO2 catalyst lowered the absorption activation energy of MgH2 from similar to 92 to similar to 52.7 kJ mol(-1). | 10.1166/jnn.2013.7516 | MgH2 | 5.1 wt% H-2 within 6 minutes | 250 degrees C (desorption), 310 degrees C (desorption with TiO2) | 50 atm | N/A
In this paper, Li2NH was prepared by reacting Li particles with NH3 at 200 degrees C, followed by dehydrogenation at 280 degrees C. The obtained Li2NH particles reversibly absorb hydrogen and have slow kinetics during the first hydrogenation and much faster kinetics during the subsequent rehydrogenations. Furthermore, their hydrogen capacity increases with the cycle number. After 15 cycles, the reversible hydrogen capacity increases to 3.1 wt % from the initial value of about 2 wt %. A larger number of cycles are expected to increase the hydrogen capacity. | 10.1021/ie050690l | Li2NH | 2 wt % (initial), 3.1 wt % (after 15 cycles) | 200 degrees C, 280 degrees C | N/A | Reacting Li particles with NH3 at 200 degrees C, followed by dehydrogenation at 280 degrees C
Hydride-Powder-Sintering(HPS) as a new preparation approach was applied in the low cost V40Ti26Cr26Fe8 hydrogen storage alloys successfully, which provides an alternative preparation route for other types of hydrogen storage alloys. V40Ti26Cr26Fe8 alloy exhibits ideal hydrogen absorption-desorption performance after adding moderate content of LaH3. Optimizing sintering process by increasing the sintering temperature and time has improved hydrogen desorption plateau evidently. X-ray diffraction analysis results show that the Ti-Oxide phase basically no longer exists when the LaH3 content is greater than or equal to 3 wt% as compared to that of LaH3 content below 3 wt%. Pressure-Compose-Temperature(PCT) curves show that the hydrogen absorption and desorption capacities increase gradually with the increase of LaH3 content. The lattice parameters calculated by Rietveld refinement has the same variety rule as the hydrogen absorption-desorption capacities with the increase of LaH3 content. It can be inferred that the addition of LaH3 has reduced the content of Ti-Oxide and then the lattice parameters increase, which leads to the improvement of hydrogen performance of the alloy. The most appropriate preparation process is 3 wt% of LaH3 additive with a sintering process 1673 K-6h, correspondingly, the hydrogen absorption and desorption capacities are 3.13 wt% and 1.97 wt%, respectively. (C) 2019 Hydrogen Energy Publications LLC. Published by Elsevier Ltd. All rights reserved. | 10.1016/j.ijhydene.2019.03.038 | V40Ti26Cr26Fe8 | 3.13 wt% (absorption), 1.97 wt% (desorption) | 1673 K (sintering temperature) | N/A | 3 wt% LaH3 additive, sintering process at 1673 K for 6h
The effects of doping with 5 wt.% of nano-oxides (n-Al2O3 and n-Y2O3), specialty Inco micrometric- and nanometric-Ni (m- and n-Ni) and their equal weight ratio mixtures on the hydrogen desorption properties of commercial MgH2 were studied. The powder mixtures were mechanically milled for 20 and 100 h. Doping with n-Al2O3 does not have a beneficial effect and doping with n-Y2O3 has only a limited effect on the temperatures and hydrogen desorption kinetics while nanocomposites doped with specialty Ni show reduced hydrogen desorption temperatures, very fast desorption kinetics under 0.1 MPa H-2 Pressure and substantially reduced apparent activation energies of desorption. Prolonged milling for 100 h is detrimental for the hydrogen storage properties of the MgH2 doped with the specialty Inco m- and n-Ni. (C) 2006 Elsevier B.V. All rights reserved. | 10.1016/j.jallcom.2006.10.134 |  | N/A | Desorption temperatures (no specific value mentioned) | Up to 0.1 MPa H-2 | Mechanical milling for 20 and 100 hours
Mechanochemical synthesis using CeCl3-MBH4 (M = Li, Na or K) mixtures are investigated and produced a new compound, LiCe(BH4)(3)Cl, which crystallizes in a cubic space group I (4) over bar 3m, a = 11.7204(2) angstrom. The structure contains isolated tetranuclear anionic clusters [Ce4Cl4(BH4)(12)](4-) with a distorted cubane Ce4Cl4 core, charge-balanced by Li+ cations. Each Ce atom coordinates three chloride ions and three borohydride groups via the eta(3)-BH3 faces, thus completing the coordination environment to an octahedron. Combination of synchrotron radiation powder X-ray diffraction (SR-PXD), powder neutron diffraction and density functional theory (DFT) optimization show that Li cations are disordered, occupying 2/3 of the 12d Wyckoff site. DFT calculation indicates that LiCe(BH4)(3)Cl is stabilized by higher entropy rather than lower enthalpy, in accord with the disorder in Li positions. The structural model also agrees well with the very high lithium ion conductivity measured for LiCe(BH4)(3)Cl of 1 X 10(-4) Scm(-1) at T = 20 degrees C. In situ SR-PXD reveals that the decomposition products consist of LiCl, CeB6 and CeH2. The Sieverts measurements show that 4.7 wt % H-2 is released during heating to 500 degrees C. After rehydrogenation at 400 degrees C and p(H-2) = 100 bar for 24 h an amount of 1.8 wt % H-2 is released in the second dehydrogenation. The B-11 MAS NMR spectra of the central and satellite transitions for LiCe(B(D/H)(4))(3)Cl reveal highly asymmetric manifolds of spinning sidebands from a single B-11 site, reflecting dipolar couplings of the B-11 nuclear spin with the paramagnetic electron spin of the Ce3+ ions. | 10.1021/cm300792t | LiCe(BH4)3Cl | 4.7 wt % (first dehydrogenation), 1.8 wt % (second dehydrogenation) | 20 degrees C, 400 degrees C, 500 degrees C | 100 bar | in situ SR-PXD, Sieverts measurements, B-11 MAS NMR spectra
For hydrogen to be successfully used as an energy carrier in a new renewable energy driven economy, more efficient hydrogen storage technologies have to be found. Solid-state hydrogen storage in complex metal hydrides, such as sodium alanate (NaAlH4), is a well -researched candidate for this application. A series of NaAlH4/mesoporous carbon black composites, with high NaAlH4 content (50-90 wt%), prepared via ball milling have demonstrated significantly lower dehydrogenation temperatures with intense dehydro-genation starting at-373 K compared to bulk alanate's & GE; 456 K. Dehydrogenation/hydro-genation cycling experiments have demonstrated partial hydrogenation at 6 MPa H2 and 423 K. The cycling experiments combined with temperature-programmed dehydrogena-tion and powder X-ray diffraction have given insight into the fundamental processes driving the H2 release and uptake in the NaAlH4/carbon composites. It is established that most of the hydrogenation behavior can be attributed to the Na3AlH6 4 NaH transition.& COPY; 2023 The Authors. Published by Elsevier Ltd on behalf of Hydrogen Energy Publications LLC. This is an open access article under the CC BY license (http://creativecommons.org/ licenses/by/4.0/). | 10.1016/j.ijhydene.2023.01.358 | NaAlH4/mesoporous carbon black composites | N/A (not mentioned) | -373 K to 423 K | 6 MPa H2 | Ball milling, dehydrogenation/hydrogenation cycling experiments
Complex hydride-binary hydride multicomponent hydrogen storage systems offer great potential for practical hydrogen stores because their dehydrogenation thermodynamics can be tailored through a destabilisation mechanism whilst maintaining a high hydrogen storage capacity. One promising system is based on lithium tetra hydridoborate and magnesium hydride which in a 0.3:1 molar ratio has a storage capacity of 9.8 wt.%. In situ neutron diffraction of the LiBD4-MgD2 in a 0.3:1 molar ratio was performed on samples under both a dynamic vacuum and under a self-generated deuterium atmosphere to elucidate the reaction pathway under each condition. Under vacuum the decomposition occurred in three steps: firstly the MgD2 started to decompose forming Mg at 300 degrees C, secondly the Mg catalysed decomposition of LiBD4 starting at the relatively low temperature of 350 degrees C, forming LiD which subsequently reacted with the Mg to form the alloys Mg0.70Li0.30 and Mg0.816Li0.184 in step 3. Under a self-generated deuterium atmosphere the MgD2 decomposed in a similar manner, evolving a pressure in excess of 30 bar, the rate of decomposition was limited by the equilibrium pressure of the system, which itself was dependent on the increasing temperature; hence MgD2 decomposition occurred over a larger temperature range. The evolved deuterium pressure was greater than the equilibrium pressure of LiBD4 at experimental temperatures (ca. 730 degrees C) thereby preventing decomposition without destabilisation. Only on heating past the melting point of magnesium (650 degrees C) and subsequent cooling and re-crystallisation was any LiD observed. This suggests that the destabilisation decomposition mechanism became the predominant reaction in the molten phase. We postulate that under controllable pressure regimes below the plateau pressure the MgD2 would destabilise the LiBD4 and offer a reversible high capacity storage material with two different cycling routes depending on the partial pressure of deuterium. (C) 2008 Elsevier B.V. All rights reserved. | 10.1016/j.jallcom.2008.05.030 |  | 9.8 wt.% | 300-730 degrees C | N/A (except for self-generated deuterium atmosphere) | Under dynamic vacuum and under a self-generated deuterium atmosphere
Aluminium sulphide (Al2S3) is predicted to effectively destabilise sodium aluminium hydride (NaAlH4) in a single-step endothermic hydrogen release reaction. The experimental results show unexpectedly complex desorption processes and a range of new sulphur containing hydrogen storage materials have been observed. The NaAlH4-Al2S3 system releases a total of 4.9 wt% of H-2 that begins below 100 degrees C without the need for a catalyst. Characterisation via temperature programmed desorption, in situ synchrotron powder X-ray diffraction, ex situ x-ray diffraction, ex situ Fourier transform infrared spectroscopy and hydrogen sorption measurements reveal complex decomposition processes that involve multiple new sulphur-containing hydride compounds. The system shows partial H-2 reversibility, without the need for a catalyst, with a stable H2 capacity of similar to 1.6 wt% over 15 cycles in the temperature range of 200 degrees C to 300 degrees C. This absorption capacity is limited by the need for high H-2 pressures (>280 bar) to drive the absorption process at the high temperatures required for reasonable absorption kinetics. The large number of new phases discovered in this system suggests that destabilisation of complex hydrides with metal sulphides is a novel but unexplored research avenue for hydrogen storage materials. | 10.1039/c3ta12429k | Sodium aluminium hydride (NaAlH4) - Aluminium sulphide (Al2S3) | Total of 4.9 wt% H-2, stable capacity of ~1.6 wt% | Below 100°C for hydrogen release; 200-300°C for absorption | >280 bar for absorption at high temperatures | Single-step endothermic reaction, no catalyst needed
The feasibility of scaling up the production of a Mg-based hydride as material for solid state hydrogen storage is demonstrated in the present work. Magnesium hydride, added with a Zr-Ni alloy as catalyst, was treated in an attritor-type ball mill, suitable to process a quantity of 0.5-1 kg of material. SEM-EDS examination showed that after milling the catalyst was well distributed among the magnesium hydride crystallites. Thermodynamic and kinetic properties determined by a Sievert's type apparatus showed that the semi-industrial product kept the main properties of the material prepared at the laboratory scale. The maximum amount of stored hydrogen reached values between 5.3 and 5.6 wt% and the hydriding and dehydriding times were of the order of few minutes at about 300 degrees C. (c) 2008 International Association for Hydrogen Energy. Published by Elsevier Ltd. All rights reserved. | 10.1016/j.ijhydene.2008.09.076 | Zr-Ni | 5.3-5.6 wt% | 300 degrees C | N/A | Semi-industrial product treated in an attritor-type ball mill, SEM-EDS examination, and tested using a Sievert's type apparatus
The hydrogen absorption-desorption characteristics of a composite material containing 85 wt.% Mg2Ni, 10 wt.% V and 5 wt.% Ti, obtained by mechanical alloying in a planetary mill under argon have been investigated. The experimental data on the kinetics of hydriding and dehydriding and the absorption capacity values established at various temperatures and hydrogen pressures have been compared with those of a previously Studied composite obtained by the same method but containing no titanium. It has been shown that the presence in the composite of a second hydride-forming 3d-metal leads to an enhanced absorption capacity and improved hydriding and dehydriding kinetics. The 85 wt.% Mg2Ni-10 wt.% V-5 wt.% Ti composite has shown a significant hydrogen absorption at room temperature. The improved characteristics of the Ti-containing composite are attributed to the formation, along with Mg2NiH4 and VHx, of a third hydride, TiHx, which increases the interface and facilitates both nucleation and back diffusion of hydrogen from the sample. (c) 2005 Elsevier B.V. All rights reserved. | 10.1016/j.jallcom.2005.07.041 | Mg2Ni-10 wt.% V-5 wt.% Ti | N/A (absorption capacity values are mentioned, but not a specific value) | Room temperature and various temperatures (no specific values mentioned) | Various hydrogen pressures (no specific values mentioned) | Mechanical alloying in a planetary mill under argon
The present paper focuses on the elaboration of LaTi2Cr4Ni5 -based intermetallic compounds by mechanical alloying from LaNi5 and TiCr2 precursors and their characterization as negative electrode materials in Nickel-metal hydride (Ni-MH) batteries. The structural properties of the phases were determined by X-ray diffraction and quantified from the Rietveld refinement data. The increase of the milling time up to 25 h leads to the highest abundance of the LaTi2CLINi5 phase, estimated at 66 wt%, and a complete elimination of the LaNi5 intermetallic precursor. The electrochemical techniques were applied to characterize the electrochemical behavior of prepared LaTi2Cr4Ni5 -based compounds. The maximum discharge capacity was 115 mAh g(-1) and the average capacity retention was equal to 77% upon 60 charge/discharge cycles, indicating a high electrochemical stability in the alkaline solution. The values of the hydrogen diffusion coefficient are equal to 4.18 x 10(-8) and 7.17 x 10(-8) cm(2) s(-1) after 8 h and 20 h of milling durations, respectively. Copyright (C) 2015, Hydrogen Energy Publications, LLC. Published by Elsevier Ltd. All rights reserved. | 10.1016/j.ijhydene.2015.06.169 | LaTi2Cr4Ni5 | 115 mAh g(-1) | N/A | N/A | Mechanical alloying from LaNi5 and TiCr2 precursors; electrochemical techniques applied
Graphite is an inexpensive carbon material, but its hydrogen absorbing performance has attracted little attention. In this paper, in order to lower the cost of nickel metal-hydride (Ni-MH) battery, graphite is used as a hydrogen absorbing material in its negative electrode. The results of charge-discharge tests show that the graphite electrode has poor electrochemical hydrogen absorbing performance. The capacity of the graphite/AB(5) alloy (90 wt%) composite electrode is close to AB(5) alloy (298 mAh/g), but it has higher charge-discharge polarization and difficulty in activation. When graphite is modified with metal nickel powder by a simple ball milling process, the capacity of the composite electrode reaches to 315 mAh/g and its activation is accelerated. The results of electrochemical impedance spectroscopy (EIS) tests show that hydrogen diffusion in the modified composite electrode is more rapid than in AB(5) alloy, thereby resulting in lower charge-discharge polarization and better discharge performance at large currents. (C) 2011 Elsevier B.V. All rights reserved. | 10.1016/j.jallcom.2011.09.001 | Graphite/AB(5) alloy (90 wt%) composite electrode | 315 mAh/g (modified with metal nickel powder) | N/A | N/A | Ball milling process to modify graphite, charge-discharge tests
TaF5 and VCl3 were chosen as additives to enhance the hydrogen uptake and release rates of Mg. The total content of the additives was not more than 10 wt% since too high content reduces the fraction of Mg and thus the hydrogen storage capacity of the alloys. Samples with compositions of Mg-x wt% TaF5-x wt% VCl3 (x=1.25, 2.5, and 5) were prepared by reactive mechanical grinding. The temperatures at which the as milled Mg-xTaF(5)-xVCl(3) (x=1.25, 2.5, and 5) began to release hydrogen quite rapidly were 538, 613, and 642 K, respectively. Activation of the samples was not needed. In the first cycle (n=1), Mg-2.5TaF(5)-2.5VCl(3) had quite a high effective hydrogen storage capacity (the amount of hydrogen absorbed for 60 min) of 5.86 wt%. Among the three samples, Mg-1.25TaF(5)-1.25VCl(3) had the best hydrogen release properties. In n=4, Mg-1.25TaF(5)1.25VCl(3) had the largest quantity of hydrogen released for 60 min at 593 K in 1.0 bar H-2, releasing 0.23 wt% H for 5 min, 0.34 wt% H for 10 min, and 3.31 wt% H for 60 min. After hydrogen uptake-release cycling, Mg-1.25TaF(5)-1.25VCl(3) had the smallest particle size. In n=5, Mg-1.25TaF(5)-1.25VCl(3) released 2.01 wt% H for 5 min, 3.78 wt% H for 10 min, and 4.89 wt% H for 60 min at 623 K in 1.0 bar H-2. | 10.3365/KJMM.2018.56.8.611 | Mg-xTaF5-xVCl3 (x=1.25, 2.5, and 5) | Up to 5.86 wt% (effective hydrogen storage capacity) and up to 4.89 wt% H for 60 min | Up to 623 K (during hydrogen release) | 1.0 bar H-2 | Reactive mechanical grinding, no activation needed; cycling conditions mentioned in the text
The hydrogenation kinetics of Mg can be improved by mixing with Ti hydrides catalytic additives. But the dehydrogenation kinetics of Mg is still not acceptable in the practical application cases. To address this dilemma, Zr hydride is introduced into the Mg-Ti system. The Mg-TiH1.971-TiH1.5-ZrH1.66 nanocomposite is synthesized by hydrogen plasma-metal reaction (HPMR) method and activation process at 673 K. The synthesized nanocomposite presents the special surficial decorated nanostructure, that is the surfaces of Mg nanoparticles (NPs) of about 130 nm are uniformly embedded with the spherical TiH1.971-TiH1.5-ZrH1.66 NPs (20 nm). It is demonstrated that the decorated TiH1.971-TiH1.5-ZrH1.66 NPs can act as a combining catalytic effect in improving the hydrogen sorption kinetics of Mg at moderate temperatures. The decorated TiH1.971-TiH1.5-ZrH1.66 NPs has a pioneer (de)hydrogenation effect, causing the H concentration difference from the surface and inner core of Mg, favorably for the following hydrogen sorption of Mg. Particularly, the dehydrogenation kinetics is significantly enhanced as the result of the introduction of Zr hydride NPs. The Mg-TiH1.971-TiH1.5-ZrH1.66 nanocomposite can efficiently uptake 4.2 wt % H-2 within 5 min at 473 K and 3.0 wt % H-2 in 5 min at 373 K, and release hydrogen at 573 K and reach a value of 2.7 wt % in 5 min. Even at 473 K the Mg-TiH1.971-TiH1.5-ZrH1.66 nanocomposite can quickly release 1.0 wt % H-2 in 10 min. (C) 2017 Elsevier B.V. All rights reserved. | 10.1016/j.matchemphys.2017.11.050 | Mg-TiH1.971-TiH1.5-ZrH1.66 | 4.2 wt % H-2 (473 K), 3.0 wt % H-2 (373 K) | 473 K, 373 K, 573 K | N/A | Synthesized by hydrogen plasma-metal reaction (HPMR) method and activation process at 673 K
A simplified techno-economic model has been used as a screening tool to explore the factors that have the largest impact on the costs of using metal hydrides for concentrating solar thermal storage. The installed costs of a number of paired metal hydride concentrating solar thermal storage systems were assessed. These comprised of magnesium-based (MgH2, Mg2FeH6, NaMgH3, NaMgH2F) high-temperature metal hydrides (HTMH) for solar thermal storage and Ti1.2Mn1.8H3.0 as the low-temperature metal hydride (LTMH) for hydrogen storage. A factored method approach was used for a 200 MWel power plant operating at a plant capacity factor (PCF) of 50% with 7 hours of thermal storage capacity at full-load. In addition, the hydrogen desorption properties of NaMgH2F have been measured for the first time. It has a practical hydrogen capacity of 2.5 wt% (2.95 wt% theoretical) and desorbs hydrogen in a single-step process above 478 degrees C and in a two-step process below 478 degrees C. In both cases the final decomposition products are NaMgF3, Na and Mg. Only the single-step desorption is suitable for concentrating solar thermal storage applications and has an enthalpy of 96.8 kJ mol(-1) H-2 at the midpoint of the hydrogen desorption plateau. The techno-economic model showed that the cost of the LTMH, Ti1.2Mn1.8H3.0, is the most significant component of the system and that its cost can be reduced by increasing the operating temperature and enthalpy of hydrogen absorption in the HTMH that, in turn, reduces the quantity of hydrogen required in the system for an equivalent electrical output. The result is that, despite the fact that the theoretical thermal storage capacity of NaMgH2F (1416 kJ kg(-1)) is substantially lower than the theoretical values for MgH2 (2814 kJ kg(-1)), Mg2FeH6 (2090 kJ kg(-1)) and NaMgH3 (1721 kJ kg(-1)), its higher enthalpy and operating temperature leads to the lowest installed cost of the systems considered. A further decrease in cost could be achieved by utilizing metal hydrides with yet higher enthalpies and operating temperatures or by finding a lower cost option for the LTMH. | 10.1039/c4ra01682c | NaMgH2F | 2.5 wt% (theoretical: 2.95 wt%) | 478 degrees C (single-step desorption), below 478 degrees C (two-step process) | N/A | N/A
In this paper, we report a new Gd2Co7-type Sm1.6Mg0.4Ni7 compound as a hydrogen storage material with a special hydrogen absorption/desorption process and good hydrogen storage ability. The Gd2Co7-type Sm1.6Mg0.4Ni7 compound absorbs 1.88 wt% H-2 within 17 min at 298 K under 10 MPa H-2. Meanwhile, the hydrogen absorption speed accelerates to 3.4 min after 20 hydrogenation/dehydrogenation cycles with a 1.44 wt% H-2 under 3 MPa H-2. Especially, the capacity retention of the compound is 99.3% at the 100th cycle. We found the hydrogen absorption/desorption of the compound undergoes two equilibrium stages, relating to the transformation of H-2 between H-solid solution phase and hydride phase with a lower rate and higher enthalpy change at the lower concentration H-2 stage, and the direct conversion between H-2 and the hydride phase with a higher rate and lower enthalpy change at the higher concentration H-2 stage. The two step mode lowers the inner-molecular strain and mismatch in subunit volumes of the compound in hydrogen absorption/desorption, caused by the transformation of H-2 at the lower concentration of H-2 stage, thus leading to good structural stability and excellent cycling stability. The new insights are expected to provide viable intermetallic materials as high-pressure tank materials for hydrogen storage with nice hydrogen storage properties. | 10.1039/c6ta02889f | Sm1.6Mg0.4Ni7 | 1.88 wt% H-2, 1.44 wt% H-2 (after 20 cycles) | 298 K | 10 MPa, 3 MPa | N/A
This study focused on hydrogen sorption properties of 1.5 mu m thick Mg-10 at. % Fe-10 Ti, Mg-15 at. % Fe-15 Ti, and Mg-20 at. % Fe-20 Ti films. We show that the alloys display remarkable sorption behavior: At 200 degrees C the films are capable of absorbing nearly 5 wt % hydrogen in seconds and desorbing in minutes. Furthermore this sorption behavior is stable over cycling. In the Mg-15 at. % Fe-15 Ti alloy there is no kinetic or capacity degradation even after 100 absorption/desorption cycles. Pressure-composition isotherm data for Mg-10 at. % Fe-10 Ti indicates that the sorption enhancement is due to improved kinetics rather than any altered thermodynamics. We envision these alloys as becoming the material of choice for a variety of sensing and storage applications. | 10.1063/1.3212734 | Mg-10 at. % Fe-10 Ti, Mg-15 at. % Fe-15 Ti, and Mg-20 at. % Fe-20 Ti | 5 wt % | 200 degrees C | N/A (no pressure information provided) | Cycling
Mg-23.5 wt.%Ni-(5, 10 and 15 wt.%)La alloys were prepared by gravity casting and their hydrogen-storage properties were examined after pulverizing. The gravity cast Mg-23.5Ni-(5, 10 and 15)La alloys consist of alpha-Mg, Mg2Ni and Mg17La2 phases. The activated Mg-23.5Ni-10La alloy has the highest hydrogen-storage capacity of 4.96 wt.%H (from P-C-T curve) and the highest initial hydriding rate (hydrogen content 3.83 wt.%H at 10min) with an initial hydrogen pressure in the channel of I I bar H-2 at 573 K. This is attributed to its containing the largest amount of the Mg17La2 phase, which is easily dissociable during the hydriding reaction. (C) 2007 Elsevier B.V. All rights reserved. | 10.1016/j.jallcom.2007.08.079 | Mg-23.5 wt.%Ni-(5, 10 and 15 wt.%)La | Up to 4.96 wt.%H (specifically for Mg-23.5Ni-10La alloy) | 573 K | 11 bar H-2 | Gravity casting and pulverizing
Ti-Cr-Nb hydrogen storage alloys with a body centered cubic (BCC) structure have been successfully prepared by melt-spin and Mo-doping. The crystalline structure, solidification microstructural evolution, and hydrogen storage properties of the corresponding alloys were characterized in details. The results showed that the hydrogen storage capacity of Ti-Cr-Nb ingot alloys increased from 2.2 wt% up to around 3.5 wt% under the treatment of melt-spin and Mo-doping. It is ascribed that the single BCC phase of Ti-Cr-Nb alloys was stabilized after melt-spin and Mo-doping, which has a higher theoretical hydrogen storage site than the Laves phase. Furthermore, the melt-spin alloy after Mo doping can further effectively increase the de-/absorption plateau pressure. The hydrogen desorption enthalpy change DH of the melt-spin alloy decreased from 48.94 kJ/mol to 43.93 kJ/mol after Mo-doping. The short terms cycling test also manifests that Mo-doping was effective in improving the cycle durability of the Ti-Cr-Nb alloys. And the BCC phase of the Ti-Cr-Nb alloys could form body centered tetragonal (BCT) or face center cubic (FCC) hydride phase after hydrogen absorption and transform to the original BCC phase after desorption pro- cess. This study might provide reference for developing reversible metal hydrides with favorable cost and acceptable hydrogen storage characteristics. | 10.1016/j.ijhydene.2023.03.100 | Ti-Cr-Nb | 2.2-3.5 wt% | N/A | De-/absorption plateau pressure (no specific value mentioned) | Melt-spin and Mo-doping
The Ni-MH battery has been developed as a potential power source with a high energy density and excellent performance for mobile electrical appliances and hydride electric vehicles (HEVs). Research and development are, however, still essential for further improvement of the energy density and cycling life. Recently, vanadium-based solid solution hydrogen storage alloys have been considered as promising candidates for negative electrode materials because of their higher reversible hydrogen storage capacities. However, for the practical use of V-based alloy as a negative electrode, it is necessary to improve both the electrocatalytic activity and cyclic durability in alkaline solution. As a novel method for changing the surface properties of an alloy electrode to obtain a higher electro-catalytic activity, we have employed the ball-milling process with Ni powder without deterioration of the alloy bulk properties. In order to overcome the poor cyclic durability of V-Ti alloy, elemental Cr, which forms a protective oxide layer against corrosion in alkaline solution, was partially substituted for V Through systematic experimentation, a V0.68Ti0.20Cr0.12 alloy electrode ball-milled with Ni powder was found to have an advanced discharge capacity of 420 mAh/g and a good cycle life (80% after 200 cycles). For further promotion of the surface catalytic activity, instead of normal Ni powder (spherical Ni powder), filamentary Ni with a larger specific surface was used as a new surface modifier. Under optimum ball-milling conditions (7 wt% filamentary Ni for 25 min), V0.68Ti0.20Cr0.12 alloy was effectively coated with Ni particles and showed an increased discharge capacity of 460 mAh/g. (C) 2002 Elsevier Science B.V. All rights reserved. | 10.1016/S0925-8388(02)00801-0 | V0.68Ti0.20Cr0.12 | N/A (mentioned as reversible hydrogen storage capacities, but no specific value given) | N/A (no temperature information provided) | N/A (no pressure information provided) | Ball-milling process with Ni powder (7 wt% filamentary Ni for 25 min)
Carbon-wrapped Ti and Co bimetallic oxide nanocages (Ti-CoO@C) were successfully synthesized through a regulated hydrothermal method and then doped into magnesium hydride (MgH2) by mechanical ball milling to enhance its de/rehydrogenation performance. The hydrogen desorption of MgH2 with 5 wt% TiCoO@C started at 185.6 & DEG;C, 160.2 & DEG;C lower than that of pure MgH2. At 275 & DEG;C, the composite rapidly released 6.3 wt% hydrogen within 5 min. The activation energy of hydrogen desorption/absorption of MgH2 + 5 wt %Ti-CoO@C composite was dropped from 169.19 kJ/mol and 83.61 kJ/mol of MgH2 to 137.76 kJ/mol and 35.17 kJ/mol, respectively. In addition, no significant performance degradation was observed in 20 cycles, indicating the excellent stability of the composite. The excellent hydrogen storage performance can be attributed to the homogeneous distribution of the catalyst and in situ generated titanium and MgO, as well as the promoting effect of Mg2Co/Mg2CoH5 as a hydrogen pump. Meanwhile, carbon played a key role in realizing catalyst nanosizing and weakening the Mg-H bond of MgH2, thus enabling the MgH2 + 5 wt%TiCoO@C composite to possess an excellent hydrogen storage property. & COPY; 2023 Elsevier B.V. All rights reserved. | 10.1016/j.jallcom.2023.170002 | Ti-CoO@C | 6.3 wt% hydrogen within 5 min at 275°C | Up to 275°C (desorption), down to 185.6°C (desorption) | N/A | Hydrothermal method followed by mechanical ball milling
Magnesium hydride (MgH2) holds immense promises as a cost-effective hydrogen storage material that shows excellent storage capacity suitable for fuel cell applications. Due to its slow hydrogen charging/discharging kinetics and high apparent activation energy of decomposition, MgH2 is usually doped with one or more catalytic agents to improve its storage capacity. So often, milling the metal hydride with proper amounts of catalyst leads to heterogeneous distribution of the catalytic agent(s) in MgH2 matrix. The present work proposes a cost-effective process for doping Mg powders with Zr2Ni particles upon ball milling the powders with Zr2Ni-balls milling media under pressurized hydrogen. Fine Zr2Ni particles were gradually eroded from the balls and homogeneously embedded into the milled powders upon increasing the ball milling time. As a result, these fine hard intermetallic particles acted as micro-milling media and leading to the reduction the Mg/MgH2 powders. Meanwhile, Zr2Ni eroded particles possessed excellent heterogeneous catalytic effect for improving the hydrogenation/dehydrogenation kinetics of MgH2. This is implied by the short time required to absorb (425 s)/desorb (700 s) 6.2 wt% H-2 at 200 degrees C and 225 degrees C, respectively. The as-milled MgH2 with Zr2Ni balls possessed excellent cyclability, indexed by achieving continuous 646 cycles in 985.5 h (similar to 1.5 cycle per hour) without serious degradation. | 10.3390/catal9040382 | MgH2 | 6.2 wt% | 200 degrees C (hydrogenation), 225 degrees C (dehydrogenation) | Pressurized hydrogen (no specific value mentioned) | Ball milling with Zr2Ni-balls under pressurized hydrogen
Fine Ni particles are effective in catalyzing hydrogen sorption of MgH2, but there is confusion about the extent of this effect in relation to Ni particle size and content. Here, effects of Ni particles of different sizes on hydrogen desorption of MgH2 were comparatively investigated. MgH2 mixed with only 2 at% of fine Ni particles rapidly desorbs hydrogen up to 6.5 wt% around 200-340 degrees C, but there is no significant difference in the desorption temperature of the mixture when Ni particles vary from 90 to 200 nm. Increasing the content of Ni to 4 at%, or a combined (2 at% Ni + 2 at% Fe), leads to hydrogen desorption starting from 160 degrees C. Further analyses of the literature suggest that the effectiveness of Ni catalysis largely depends on its site density over MgH2 surface, i.e., an optimal site density of catalytic particles is important in balancing the sorption properties of MgH2. The projected trend suggests that MgH2 can desorb hydrogen from 100 degrees C, the targeted temperature for fuel cells, if the number of catalyst sites is around 4 x 10(14) per m(2) of MgH2, or the number ratio of Ni to MgH2 particles is about a million to one. (C) 2010 Professor T. Nejat Veziroglu. Published by Elsevier Ltd. All rights reserved. | 10.1016/j.ijhydene.2010.02.047 | MgH2 | Up to 6.5 wt% | 200-340 degrees C, 160 degrees C (with Ni catalyst), 100 degrees C (projected) | N/A | Mixed with 2 at% of fine Ni particles
The Ti-Zr-Ni alloys can be synthesized in crystalline, amorphous and quasicrystalline phases. They are produced by mechanical alloying or melt-spinning and they are good candidate materials for hydrogen storage applications. In this communication we modified the Ti45Zr38Ni17 compounds by substituting 3d metals (cobalt) for Ni to obtain amorphous phase. The cobalt atoms are located at the same positions as nickel. We describe a series of phase transitions associated with a hydrogen uptake in the amorphous Ti45Zr38Ni17-xCox alloys that were prepared by mechanical alloying. The investigated alloys exhibited a high capacity for gaseous H-2 reaching 2.2 wt.% at elevated temperatures. It has been found, that the amorphous powders were decomposed into simple hydrides being exposed to H-2 at temperatures above 200 degrees C. In order to overcome that problem, a processing route to obtain the amorphous hydrides was established. The heated amorphous hydrides underwent an unusual and fascinating transformation into the glassy quasicrystal phase with no hydrogen loss. A further temperature increase triggered another structural transformation into the cubic phase, which was associated with hydrogen release from the structure. The crystal structure evolution was characterized by the variety of diffraction techniques. Thermodynamic properties were studied by differential scanning calorimetry and thermal desorption spectroscopy. Copyright (C) 2015, Hydrogen Energy Publications, LLC. Published by Elsevier Ltd. All rights reserved. | 10.1016/j.ijhydene.2015.09.136 | Ti45Zr38Ni17-xCox | Up to 2.2 wt.% at elevated temperatures | Elevated (no specific temperature mentioned) | N/A | Mechanical alloying, exposure to H-2 at temperatures above 200°C
Reducing Mg particles to nanoscale and doping with various catalysts are considered as efficient approaches for improving the hydrogen storage properties of Mg/MgH2. It has been established that doping Ni or Mg2Ni into nano-Mg/MgH2 through physical routes remarkably improves the hydrogen sorption kinetics. In this work, a Mg-Ni nanocomposite has been coprecipitated from a tetrahydrofuran (THF) solution containing anhydrous magnesium chloride (MgCl2), nickel chloride (NiCl2), and lithium naphthalide (LiNp) as the reducing agent. TEM observations reveal that Ni nanoparticles are distributed homogeneously on the surface of those larger Mg particles with sizes ranging from 10 to 20 nm in the nanocomposite. It is observed that gamma-MgH2 phase appears when the nanocomposite is hydrogenated at temperatures below 225 degrees C. Pressure-composition-temperature (PCT) measurements reveal that the Mg-Ni nanocomposite has superior hydrogen storage properties over the pure Mg prepared using the same method. For instance, the Mg-Ni nanocomposite can absorb 85% of its maximum hydrogen capacity within 45 s at 125 degrees C, and a hydrogen capacity of 5.6 wt % can be obtained within 10 h at room temperature. In addition, the dehydrogenation temperature of the hydrogenated Mg-Ni nanocomposite is also much lower than that of the hydrogenated pure Mg. The hydrogenation and dehydrogenation enthalpies of the Mg-Ni nanocomposite are determined to be -70.0 and 70.7 kJ/mol H-2, slightly lower than those for the reduced pure Mg. The excellent hydrogen sorption properties of the Mg-Ni nanocomposite can be attributed to the nanosize effect of Mg particles and the gateway effect of Mg2Ni formed in the composite after hydrogenation/dehydrogenation cycles. | 10.1021/jp504918x | Mg-Ni nanocomposite | 5.6 wt % (within 10 h at room temperature) | Below 225 degrees C for gamma-MgH2 phase, 125 degrees C for hydrogen absorption, and room temperature | N/A | Coprecipitated from THF solution, hydrogenation/dehydrogenation cycles
The present work reports the heating and cooling characteristics of two AB5 type metal hydride (MH) alloys commercially labelled as A3 (R) and LCC1 (R). A cylindrical MH reactor configuration comprising 48 Embedded Cooling Tubes (ECT) in a circular pattern and an outer jacket was considered to accomplish the set objectives. Two identical reactors were each filled with 3.4 kg of one of the alloys. The reactor configuration allows MH alloy to be filled in the shell space while the heat transfer fluid (HTF) could flow through the tubes and the outer jacket. A set of parametric investigations was conducted on the aforementioned alloys by varying the operational parameters. During the absorption set of the parametric study, hydrogen supply pressure was varied from 10 bar to 30 bar, and HTF temperature was varied from 15 degrees C to 35 degrees C, while during the desorption study, HTF temperature was varied from 5 degrees C to 25 degrees C. At the absorption condition of 30 bar and 25 degrees C, the alloys A3 (R) and LCC1 (R) attained absorption capacity of 1.24 wt.% and 1.38 wt.%, respectively. At this condition, LCC1 (R) was able to generate 514.5 kJ cumulative heat output in 361 s, yielding a maximum heating rate of 3.57 kW. The parametric study revealed that the absorption behaviour of A3 (R) was more sensitive towards changes in supply pressure as well as HTF temperature compared to LCC1 (R). Compared to heating performance, the cooling performance of both the alloys was lower. Based on the outcomes of the experimental study, it was suggested to utilize LCC1 (R) for decentralized hydrogen storage cum heating applications in the temperature range of 15-35 degrees C. | 10.1016/j.tsep.2022.101349 | A3 (R), LCC1 (R) | 1.24 wt.% (A3 (R)), 1.38 wt.% (LCC1 (R)) | 15-35 degrees C (heating), 5-25 degrees C (desorption) | 10-30 bar | Varying supply pressure and HTF temperature
Mg(BH4)(2) is an attractive hydrogen storage material, owing to its high gravimetric capacity of 14.9 wt %. However, the dehydrogenated material MgB2 is very difficult to rehydrogenate, requiring excessive pressures and temperatures. Here we report the influence of LiH and TiH2 on hydrogen storage reactions involving Bulk MgB2 using XRD, XAS, FTIR and NMR. In ball-milled mixtures of LiH/MgB2, the LiH loses crystallinity but remains undissociated, forming a weakly bound complex with MgB2. The weak interactions produce minor variations in the local electronic structure at B and Mg, but do not markedly affect the underlying MgB2 hexagonal crystal structure. No evidence is found for a mixed-metal boride Mg1-xLixB2 in the as-prepared LiH/MgB2 materials. The presence of LiH dramatically improves the hydrogenation of MgB2 at 700 bar, forming borohydride 100 degrees C below the minimum hydrogenation temperature of pure MgB2 and without the formation of undesirable intermediates such as [B3H8], [B10H10](2-) or [B12H12](2-). Evidence is reported for a mixed-metal borohydride of the type Mg(3-x)/2Lix(BH4)(3) produced by the hydrogenation. Subsequent desorption is also improved compared to pure Mg(BH4)(2) and LiBH4, showing single-step hydrogen release up to similar to 8 wt% by 380 degrees C, whereas Mg(BH4)(2) and LiBH4 still retain significant amounts of hydrogen at this temperature. The material produced by desorption contains both MgB2 and Mg metal, revealing the original LiH/MgB2 system is not fully reversible. In contrast to LiH, TiH2 is essentially inert when ball-milled with MgB2, and high-pressure hydrogenation leaves only unreacted TiH2 and MgB2. Thus, added TiH2 provides no benefit to MgB2 hydrogenation. (C) 2021 Hydrogen Energy Publications LLC. Published by Elsevier Ltd. All rights reserved. | 10.1016/j.ijhydene.2021.09.169 | Mg(BH4)2 | 14.9 wt % | * Minimum hydrogenation temperature: N/A | * High-pressure hydrogenation: N/A | Ball-milled mixtures with LiH or TiH2
Boron sources in forms of SiB4/FeB/TiB2 were used to react with LiF/LiH under hydrogen atmosphere to investigate their effectiveness for synthesizing LiBH4, a promising hydrogen storage material. Fourier transform infrared (FTIR) study revealed the formation of B-H bond vibrations in these hydrogenated systems, and it demonstrated the generation of LiBH4. When using FeB and TiB2, few amounts of B-H bonds were formed in the hydrogenated samples either reacting with LiH or LiF. When utilizing SiB4, the formation of B-H bonds was promoted for both systems mixing with LiH and LiF. The results imply that a stepwise process of LiBH4-x -> LiBH4 possibly took place during the hydrogenation process. Importantly, SiB4 LiH system exhibited the best hydrogenation performance. At moderate conditions of 250 degrees C and 10 MPa H-2, LiBH4 was successfully synthesized from this system. A facile synthesis pathway, SiB4(s) + 4LiH(s) + 6H(2)(g) -> 4LiBH(4)(s) + Si(s), having a Delta H-r(m) of -65 kJ/mol H-2, was proposed. This study supports that the chemical state of boron in the reactant is an important factor affecting the generation of LiBH4. A hydrogenation reaction between SiB4 and CaH2 or MgH2 may be also applicable for synthesizing Ca(BH4)(2) or Mg(BH4)(2), which are regarded as potential hydrogen storage materials. (C) 2018 Elsevier Ltd. All rights reserved. | 10.1016/j.renene.2018.11.042 |  | N/A | 250 degrees C | 10 MPa H-2 | SiB4(s) + 4LiH(s) + 6H(2)(g) -> 4LiBH(4)(s) + Si(s)
In this study, MgH2 and Co powders were mechanically milled in the molar ratio 2:1 and compressed to hard-packed cylindrical pellets. The microstructure, phase changes, and hydrogen storage properties of the mechanically milled 2MgH(2)-Co powder and the 2MgH(2)-Co compressed pellet were analyzed by X-ray diffraction (XRD), scanning electron microscope (SEM), transmission electron microscope (TEM) and synchronous thermal (DSC/TG) analyses. Dehydrogenation of the 2MgH(2)-Co compressed pellet is mainly due to the decomposition of Mg-2 CoH5 while it is the dehydriding of MgH2 for the milled 2MgH(2)-Co powder. Pressure composition absorption isotherms of the 2MgH(2)-Co powder and 2MgH(2)Co compressed pellet show two and three plateaus, respectively, corresponding to the formation of Mg6Co2H11 and Mg2CoH5 hydride phases. For the compressed 2MgH(2)-Co pellet, enthalpies of formation/decomposition were measured to be -58.11 +/- 7.69 kJ/mol H-2/ 55.70 +/- 3.34 kJ/mol H-2 for Mg2CoH5 and -81.89 +/- 10.39 kJ/mol H-2/74.47 +/- 5.27 kJ/mol H-2 for Mg6Co2H11. In contrast, hydrogenation/dehydrogenation enthalpies of Mg2CoH5 and Mg6CO2H11 mechanically milled 2MgH(2)-Co powder were -73.98 +/- 10.1 kJ/mol Hz/ 71.67 +/- 1.38 kJ/mol H-2 and -96.86 +/- 8.73 kJ/mol H-2/89.95 +/- 10.81 kJ/mol H-2, respectively. Fast hydrogenation was observed in the dehydrided 2MgH(2)-Co compressed pellet with about 2.75 wt% absorbed in less than 1 min at 300 degrees C and a maximum hydrogen storage capacity of 4.43 wt% (2.32 wt% for the 2MgH(2)-Co powder) was achieved. The hydrogen absorption activation energy of the 2MgH(2)-Co compressed pellet (64.34 kJ-mol(-1) H-2) is lower than the mechanically milled 2MgH(2)-Co powder (73.74 kJ-mol(-1) H-2). The results show that mechanical milling followed by high-pressure compression is an efficient method for the synthesis of Mg-based complex hydrides with superior hydrogen sorption properties. (C) 2019 Hydrogen Energy Publications LLC. Published by Elsevier Ltd. All rights reserved. | 10.1016/j.ijhydene.2019.04.077 | MgH2-Co | Up to 4.43 wt% (2.32 wt% for powder) | 300 degrees C | N/A | Mechanical milling followed by high-pressure compression
Nanoconfinement is an effective strategy for obtaining Mg-based hydrogen storage materials with fast reaction kinetics and decreased operating temperatures. However, the design of high loading nanoconfined Mg with an efficient catalyst remains a great challenge. Herein, we confined V-decorated Mg nanoparticles in 1 nm carbon shells through a reactive gas evaporation method. Due to the ultrathin carbon shells, the loading of the Mg-V@C nanocomposite reached over 94%. By adjusting the evaporation rate of Mg and V, the content of V in the nanocomposite could be accurately controlled from 2 to 25 wt%. Among the samples with different V contents, the Mg92V8@C nanocomposite with an average particle size of 32 nm had the best hydrogen storage properties. It showed a high hydrogen storage capacity of 6.6 wt% and could realize reversible hydrogenation/dehydrogenation cycles with over 5.2 wt% capacity at 473/573 K. The apparent activation energies for hydrogenation and dehydrogenation were reduced to 41 and 67 kJ mol(-1), respectively. The improved hydrogen storage properties are attributed to the nanoconfinement effect of the carbon shell and the catalytic effects of VH2/V2H nanoparticles as hydrogen pumps at different temperatures during hydrogenation and dehydrogenation. | 10.1039/c8nr09909j | Mg92V8@C |  | 473/573 K | N/A | Reversible hydrogenation/dehydrogenation cycles, reactive gas evaporation method
Hydrogen storage is a critical step for commercialisation of hydrogen consumed energy production. Among other storage methods, solid state storage of hydrogen attracts much attention and requires extensive research. This study rationally and systematically designs novel solid state hydrides; Li2CaH4 (GHD is obtained as -6.95 wt %) and Li2SrH4 (GHD is obtained as -3.83 wt %) using computational method. As a first step, we suggest and predict crystal structures of solid state Li2CaH4 and Li2SrH4 hydrides and look for synthesizability. Then, the mechanical stabilities of hydrides are identified using elastic constants. Both hydrides fulfil the well-known Born stability criteria, indicating that both Li2CaH4 and Li2SrH4 are mechanically stable materials. Several critical parameters, bulk modulus, shear modulus, Cauchy pressures, anisotropy factors of hydrides and bonding characteristics are obtained and evaluated. Furthermore, electronic and optical band structures of hydrides are computed. Both Li2CaH4 and Li2SrH4 have indirect bands gaps as 96 eV (Gamma-U) and 1.10 eV (Gamma-R). Thus, both materials are electronically semiconducting. Also, Bader charge analysis of hydrides have been carried out. Charge density distribution suggests an ionic-like (or polarized covalent) bonding interaction between the atoms. (C) 2020 Hydrogen Energy Publications LLC. Published by Elsevier Ltd. All rights reserved. | 10.1016/j.ijhydene.2020.05.037 | Li2CaH4, Li2SrH4 | -6.95 wt % (Li2CaH4), -3.83 wt % (Li2SrH4) | N/A | N/A | None mentioned
Constructing uniformly coated Mg nanoparticles (NPs) with the addition of the Al-V alloy nanocatalyst and retaining the stability of the core@shell structure are challenging issues. In this work, a novel Mg@Mg17Al12 nanocomposite of 120 nm decorated with Al3V (5 nm) NPs is prepared by the hydrogen plasma metal reaction method. After the first hydrogenation process at 673 K, the Mg17Al12 shell of 3 nm disproportionates into an Al shell and MgH2 core, while Al3V changes into AlV3 and Al. After the hydrogenation/dehydrogenation cycle, the Mg17Al12 shell is obtained again, whereas AlV3 remains unchanged. The nanocomposite can quickly uptake 5.0 wt % H-2 within 30 min at 473 K, and the hydrogen absorption capacities of the nanocomposite are almost stable at 6.3 wt % above 473 K. It can release 4.0 wt % H-2 within 10 min at 573 K. The apparent activation energies for hydrogen absorption and desorption are decreased to 43.3 and 44.7 kJ/mol H-2. The AlV3 nanocatalyst can store hydrogen of 1.0 wt % at 473 K, and the first-principles calculation also implies that the hydrogen dissociation energy on the AlV3 surface is 0.76 eV, much lower than Mg (0.92 eV). Both experimental and calculation results prove AlV3 to be a novel and effective nanocatalyst. | 10.1021/acssuschemeng.0c00509 | Mg@Mg17Al12 | 5.0 wt % (uptake) and 4.0 wt % (release) | 473 K, 573 K | N/A | Hydrogen plasma metal reaction method
Hydrogen storage nanocomposites prepared by high energy reactive ball milling of magnesium and vanadium alloys in hydrogen (HRBM) are characterised by exceptionally fast hydrogenation rates and a significantly decreased hydride decomposition temperature. Replacement of vanadium in these materials with vanadium-rich Ferrovanadium (FeV, V80Fe20) is very cost efficient and is suggested as a durable way towards large scale applications of Mg-based hydrogen storage materials. The current work presents the results of the experimental study of Mg-(FeV) hydrogen storage nanocomposites prepared by HRBM of Mg powder and FeV (0-50 mol.%). The additives of FeV were shown to improve hydrogen sorption performance of Mg including facilitation of the hydrogenation during the HRBM and improvements of the dehydrogenation/re-hydrogenation kinetics. The improvements resemble the behaviour of pure vanadium metal, and the Mg-(FeV) nanocomposites exhibited a good stability of the hydrogen sorption performance during hydrogen absorption - desorption cycling at T = 350 degrees C caused by a stability of the cycling performance of the nanostructured FeV acting as a catalyst. Further improvement of the cycle stability including the increase of the reversible hydrogen storage capacity and acceleration of H-2 absorption kinetics during the cycling was observed for the composites containing carbon additives (activated carbon, graphite or multi-walled carbon nanotubes; 5 wt%), with the best performance achieved for activated carbon. (C) 2019 Hydrogen Energy Publications LLC. Published by Elsevier Ltd. All rights reserved. | 10.1016/j.ijhydene.2019.01.135 | Mg-(FeV) | N/A | T = 350 degrees C | N/A | HRBM (High Energy Reactive Ball Milling)
The hydrogen storage properties of the MgH2-LiAlH4 (4 : 1) composite system with and without additives were studied. 5 wt.% of TiF3, NbF5, NiF2, CrF2, YF3, TiCl3 center dot 1/3AlCl(3), HfCl4, LaCl3, CeCl3, and NdCl3, respectively, was added to the MgH2-LiAlH4 (4 : 1) mixture, and their catalytic effect was investigated. Temperature programmed desorption results show that addition of metal halides to the MgH2-LiAlH4 (4 : 1) composite system improves the onset desorption temperature. The hydrogen desorption properties of metal halide-doped MgH2-LiAlH4 (4 : 1) composites were also improved as compared to the undoped MgH2-LiAlH4 (4 : 1) composite. Furthermore, the activation energy and the change in enthalpy in the doped and undoped composite were measured by differential scanning calorimetry. In addition, the reaction pathway of the MgH2-LiAlH4 (4 : 1) composite system and the mechanisms that work in this composite during the de/re-hydrogenation process were determined by X-ray diffraction. | 10.1039/c1ra00209k | MgH2-LiAlH4 (4 : 1) composite system | N/A | Onset desorption temperature improved with additives, but exact value not specified | N/A | Temperature programmed desorption, differential scanning calorimetry, X-ray diffraction
The Li-Mg-N-H system was prepared by reacting magnesium amide [Mg(NH2)(2)] with lithium nitride (Li3N) and investigated with regard to the hydrogen storage properties. Our study shows that the present method is superior to the conventional route in enhancing the reversible dehydrogenation properties. Through optimizing the Li3N:Mg(NH2)(2) ratio in the starting materials, the reversible capacity of U-Mg-N-H system increases to 4.9 wt %, 18% higher than that typically obtained from the Mg(NH2)(2) + 2LiH mixture at 200 degrees C. Furthermore, increasing the Li3N:Mg(NH2)(2) ratio is effective for mitigating the ammonia release from thus-prepared samples. Combined property/structure investigations indicate that the obtained enhancements should be ascribed to the effects of LiNH2 and LiH that were in situ generated from the excess Li3N. LiNH2 may promote the dehydrogenation reaction via seeding the reaction intermediate. The concurrently generated LiH acts as an effective ammonia trapping agent. These findings highlight the potential of intermediate seeding as a strategy to enhance the reversible hydrogen storage properties of metal-N-H systems. | 10.1021/jp810494e | Li-Mg-N-H system | 4.9 wt % | 200 degrees C | N/A | Reaction between magnesium amide (Mg(NH2)2) and lithium nitride (Li3N), optimizing the Li3N:Mg(NH2)2 ratio in starting materials
Using a deposition-reduction method, Mg/MOF nanocomposites were prepared as composites of Mg and metal-organic framework materials (MOFs = ZIF-8, ZIF-67 and MOF-74). The addition of MOFs can enhance the hydrogen storage properties of Mg. For example, within 5000 s, 0.6 wt%, 1.2 wt%, 2.7 wt%, 3.7 wt% of hydrogen were released from Mg, Mg/MOF-74, Mg/ZIF-8, Mg/ZIF-67, respectively. Activation energy values of 198.9 kJ mol(-1) H-2, 161.7 kJ mol(-1) H-2, 192.1 kJ mol(-1) H-2 were determined for the Mg/ZIF-8, Mg/ZIF-67, Mg/MOF-74 hydrides, which are 6 kJ mol(-1 )H(2), 43.2 kJ mol(-1) H-2, and 12.8 kJ mol(-1) H-2 lower than that of Mg hydride, respectively. Moreover, the cyclic stability characterizing Mg hydride was significantly improved when adding ZIF-67. The hydrogen storage capacity of the Mg/ZIF-67 nanocomposite remained unchanged, even after 100 cycles of hydrogenation/dehydrogenation. This excellent cyclic stability may have resulted from the core-shell structure of the Mg/ZIF-67 nanocomposite. (C) 2019 Hydrogen Energy Publications LLC. Published by Elsevier Ltd. All rights reserved. | 10.1016/j.ijhydene.2019.09.110 | Mg/MOF nanocomposites | 0.6 wt%, 1.2 wt%, 2.7 wt%, 3.7 wt% | N/A | N/A | Deposition-reduction method, within 5000 s
Metal borohydrides are a fascinating and continuously expanding class of materials, showing promising applications within many different fields of research. This study presents 17 derivatives of the hydrogen-rich ammonium borohydride, NH4BH4, which all exhibit high gravimetric hydrogen densities (>9.2 wt % of H-2). A detailed insight into the crystal structures combining X-ray diffraction and density functional theory calculations exposes an intriguing structural variety ranging from three-dimensional (3D) frameworks, 2D-layered, and 1D-chainlike structures to structures built from isolated complex anions, in all cases containing NH4+ countercations. Dihydrogen interactions between complex NH4+ and BH4- ions contribute to the structural diversity and flexibility, while inducing an inherent instability facilitating hydrogen release. The thermal stability of the ammonium metal borohydrides, as a function of a range of structural properties, is analyzed in detail. The Pauling electronegativity of the metal, the structural dimensionality, the dihydrogen bond length, the relative amount of NH4+ to BH4-, and the nearest coordination sphere of NH4+ are among the most important factors. Hydrogen release usually occurs in three steps, involving new intermediate compounds, observed as crystalline, polymeric, and amorphous materials. This research provides new opportunities for the design and tailoring of novel functional materials with interesting properties. | 10.1021/acs.inorgchem.0c01797 | Ammonium metal borohydrides | >9.2 wt % of H-2 | N/A | N/A | N/A
Materials for hydrogen storage have been extensively explored for a few decades. Thousands of materials have been synthesized and tested; however, few systems could meet the practical requirements. Metalorganic hydrides discovered recently offer new opportunities. It is, however, extremely time-consuming and inefficient to experimentally screen potential materials from a large variety of metal cations and organic anions. In the present study, we performed wideranging theoretical predictions and screened more than 90 metalorganic hydrides; 20 of them were identified with both high hydrogen capacities (>= 5 wt %) and suitable thermodynamics (heat of H-2 desorption: 25-35 kJ/mol-H-2) that allow hydrogen uptake and release near ambient condition. We picked up four of them, i.e., Li/Na indolides and 7-azaindolides, for experimental validation. All the four candidates can be easily synthesized via the reactions between the metal hydrides and the corresponding organic precursors. Among them the structures of lithium indolide (P2(1)/c (no. 14)) and sodium 7-azaindolide (P (4) over bar 21c (no. 114) were successfully resolved. Photoelectron spectroscopy and quantum chemical calculations confirmed that the charge density of the organic ring increased with the introduction of an alkali metal, thus optimizing their Delta Hd for hydrogen storage. Importantly, we demonstrated experimentally that lithium indolide with a theoretical hydrogen capacity of 6.1 wt % has a heat of hydrogen absorption of ca. 33.7 kJ/mol-H-2 which is in excellent agreement with the value (33.6 kJ/mol-H-2) predicted theoretically. The partially reversible hydrogen release and uptake can be can be achieved at the temperature as low as 100 degrees C. These results illustrate the great potential of metalorganic hydrides for tackling the grand challenge of hydrogen storage and manifest the effectiveness of theoretical prediction in guiding materials fabrication. | 10.1021/acsmaterialslett.1c00488 | Li/Na indolides and 7-azaindolides | >= 5 wt % | As low as 100 degrees C | N/A | Reactions between metal hydrides and organic precursors
Magnesium hydride (MgH2) possesses a high hydrogen storage capacity of 7.6 wt%, but suffers from severely high operating temperature and slow kinetics. In this work, a bimetallic open layered Ti2VC2 MXene was successfully synthesized by exfoliation of the compact layered Ti2VAlC2 MAX. Both Ti2VC2 MXene and Ti2VAlC2 MAX show good enhancing impact on the hydrogen storage properties of MgH2, with Ti2VC2 being better than Ti2VAlC2. The MgH2 + 10 wt% Ti2VC2 and the MgH2 + 10 wt% Ti2VAlC2 start dehydrogenation at 170 and 204 degrees C, respectively and both can start rehydrogenation at room temperature. The MgH2 + 10 wt% Ti2VC2 and the MgH2 + 10 wt% Ti2VAlC2 can respectively absorb 5.5 and 4.5 wt% of hydrogen within 10 min at 150 celcius, with dehydrogenation activation energies of 71 and 78 kJ mol-1 H2, respectively. The reversible capacity of the MgH2 + 10 wt% Ti2VC2 only slightly decreases from 6.2 to 6.1 wt% after 100 cycles. Both Ti2VC2 MXene and Ti2VAlC2 MAX are layered structure containing active Ti and V elements and can provide a large number of channels for hydrogen and electron transfer during the hydrogen sorption process of MgH2, which contributes to the excellent hydrogen storage performances of MgH2-Ti2VC2/Ti2VAlC2. However, the delaminated Ti2VC2 MXene possesses wider layer spacing due to the removal of the Al layers, which leads to more attachment sites for MgH2 than the Ti2VAlC2 MAX does and refining of MgH2. Thus, the MgH2-Ti2VC2 have better hydrogen storage properties than that of MgH2-Ti2VAlC2. This work provides new insights to understand the role of MAX and MXene in tailoring the hydrogen storage of Mg-based hydrogen storage materials. | 10.1016/j.cej.2023.143688 | MgH2 + 10 wt% Ti2VC2, MgH2 + 10 wt% Ti2VAlC2 | 7.6 wt% (MgH2), 5.5 wt% (MgH2 + 10 wt% Ti2VC2), 4.5 wt% (MgH2 + 10 wt% Ti2VAlC2) | 170°C, 204°C | N/A | 150°C, room temperature
In this study, a MgH2-Ru composite is prepared by mechanical ball milling of MgH2 and Ru powders. The microstructural analysis revealed the uniform distribution of Ru nanoparticles in the MgH2 matrix and the formation of intermetallic compounds (i.e. Mg6.2Ru and Mg1.5Ru) after dehydrogenation of the composite. The substantial improvements in the de/hydrogenation properties of MgH2 are due to the adjustable catalytic role of Ru under low temperature and pressure conditions. MgH2-Ru composite started to release hydrogen at an onset temperature of 300 degrees C, much lower than the mechanically milled pure MgH2 (350 degrees C). Hydrogen absorption of the MgH2-Ru composite is relatively fast at 350 degrees C and stored 6.1 wt% in 5 min. At the same temperature, the hydrogenated MgH2-Ru composite released all stored hydrogen in less than 5 min. Compared with the catalyst -free MgH2, the hydrogenation and dehydrogenation activation energies of the MgH2-Ru composite are reduced to 65.12 +/- 2.4 kJ/mol H2, and 97.46 +/- 4.15 kJ/mol H2, respectively. In addition, it further demonstrated how the reversible transformation of Mg-Ru intermetallic phases induces the thermodynamic destabilization of the MgH2 system. The presence of Ru not only facilitated the breaking of the Mg-H bond but also provided very good catalytic interfaces for enhanced de/hydrogenation properties of MgH2. | 10.1016/j.matchemphys.2023.127583 | MgH2-Ru | 6.1 wt% | 300 degrees C (onset), 350 degrees C (other temperatures) | N/A | Mechanical ball milling, low temperature and pressure conditions
Alkali metal amide and imide systems especially NaNH2 and Li2NH have recently been proposed as a catalyst for NH3 cracking. This finding ignites the interest of researchers worldwide to study amide-imide/amide-hydride systems. Although these systems have shown catalytic properties toward NH3 cracking and have also been proposed as a hydrogen storage material, the decomposition mechanism of sodium amide is still unclear due to the complexity and low melting point of NaNH2. Herein, pure NaNH2 and its composite with lithium hydride as well as sodium hydride in a molar ratio 1:1 has been investigated, and a detailed mechanism associated with their decomposition has been suggested. The sodium amide-lithium hydride system is found to be analogous to lithium amide-sodium hydride. It desorbs 4 wt % H-2 through cation exchange in a temperature range of 25-200 degrees C followed by NH3 mediated reaction in the temperature range 200-400 degrees C. The desorbed product can be rehydrogenated at around 200 degrees C under 2.0 MPa. An important intermediate, a double cation amide, i.e., Li3Na(NH2)(4), is formed during the decomposition process. The mechanism for the formation of this double cation amide and successive H-2 desorption is proposed herein. The two-peak mystery in the analogous LiNH2-NaH system remained unknown for almost a decade and is cracked herein during this study. We successfully propose our model based on NH3 mediated reaction for the decomposition of sodium amide-alkali hydride composite system. | 10.1021/acs.jpcc.6b10611 | NaNH2, Li2NH, NaNH2-LiH (composite), NaNH2-NaH (composite) | 4 wt % H-2 | 25-200°C, 200-400°C | 2.0 MPa | N/A
Complex hydride materials (CxH) are potential candidates for hydrogen storage in automotive applications due to their high hydrogen storage capacities. However, the reaction rates of these materials are rather low at temperatures below 100 degrees C implying negative effects on absorption performance e.g. at a fuelling station. In this paper simulated and experimental results of a new reactor concept that can improve the dynamic reactor performance are presented. This concept is based on the combination of a metal hydride (MeH) and a CxH in one reactor, separated by a gas permeable layer. The storage capacity of available MeH materials is just similar to 1 wt.%, however, they show very high reaction rates even at room temperature. Thus, the idea of this concept is to combine both: the high storage capacity of the CxH material and the high reaction rate of the MeH material. The two reference materials for this study are 2LiNH(2)-1.1MgH(2)-0.1LiBH(4)-3 wt.%ZrCoH3 (Li-Mg-N-H) and La Ni-4.3Al0.4Mn0.3 (MeH). In the first part, 2D simulation results are presented showing the development of a reaction front from the core to the annulus of the tubular reactor caused by the fast exothermal absorption reaction of the MeH material. In the second part, experimental results of a 50 glab-scale reactor and simulated scenarios are presented and used for model validation. In the present scenario it has been possible to reduce the time to initiate the absorption reaction from room temperature by approximately 500 s. Copyright (C) 2014, Hydrogen Energy Publications, LLC. Published by Elsevier Ltd. All rights reserved. | 10.1016/j.ijhydene.2014.02.070 | Li-Mg-N-H and La Ni-4.3Al0.4Mn0.3 (MeH) | 3 wt.% (Li-Mg-N-H) and 1 wt.% (La Ni-4.3Al0.4Mn0.3) | Up to 100 degrees C | N/A | Room temperature
In the production and storage processes of metal hydride material of TiH2, there are at least three kinds of explosion hazards, for example, TiH2 dust explosion, H(2 )explosion and hybrid H-2/TiH2 dust explosion. In this study, combustion behaviors of TiH2 dust cloud under isobaric and isochoric conditions were studied using a visual dust combustion facility and a standard 20-L spherical explosion vessel bomb, respectively, and Ti dust and hybrid H-2/Ti dust were used as the reference materials. Experimental results showed that at equal dust concentrations, the flame propagation speed S-f, burning velocity S-L, maximum pressure rise P(ex )and maximum rate of pressure rise (dP/dt)(ex) of TiH2 dust were all higher than those of Ti dust, while much smaller than those of hybrid H-2/Ti dust except the maximum pressure rise P-ex. The hydrogen state and content were the primary factors for the combustion differences of dust explosions. The values of explosion index K-st showed that the explosion risks of these samples increased as follows: Ti- < TiH2 (<) hybrid H-2/Ti dust. (C) 2020 Hydrogen Energy Publications LLC. Published by Elsevier Ltd. All rights reserved. | 10.1016/j.ijhydene.2020.02.137 | TiH2 | N/A | N/A | N/A | Isobaric and isochoric conditions
We have prepared two different kinds of composite materials for hydrogen storage and studied their H-2 storage capacity and desorption kinetics. The first composite material consists of magnesium-containing transition metal nanoclusters distributed in the Mg matrix (Mg:TM): this composite material shows better H-2 desorption performances than pure Mg. This improvement is attributed to the role of the MgH2-TM nanocluster interface as preferential site for hexagonal Mg (h-Mg) nucleation and to the rapid formation of interconnected h-Mg domains where H diffusion during desorption occurs. The second composite material consists of LaNi5 particles (size<30 mu m) distributed in a polymeric matrix. The H-2 storage capacity is negligible at low metal content (50 wt%) when the metal particles are completely embedded in the polymeric matrix. The H-2 storage capacity is comparable to that of the pure LaNi5 powders at high metal content (80 wt%) when a percolative distribution is assumed by the LaNi5 particles: this evidence points out the role of metal-metal interfaces and of interconnected metallic networks for H transport. (C) 2008 Elsevier Ltd. All rights reserved. | 10.1016/j.jpcs.2008.03.032 | Mg:TM, LaNi5 | N/A (for both materials), comparable to pure LaNi5 powders at high metal content (80 wt%) for LaNi5 material | N/A | N/A | N/A
To improve the packing efficiency in tank scale, hydrides have been compacted into pellet form; however, poor hydrogen permeability through the pellets results in sluggish kinetics. In this work, the hydrogen sorption properties of compacted 2LiBH(4)-MgH(2 )doped with 30 wt % activated carbon nanofibers (ACNF) are investigated. After doping with ACNF, onset dehydrogenation temperature of compacted 2LiBH(4)-MgH(2 )decreases from 350 to 300 degrees C and hydrogen released content enhances from 55 to 87% of the theoretical capacity. The sample containing ACNF releases hydrogen following a two-step mechanism with reversible hydrogen storage capacities up to 4.5 wt % H-2 and 41.8 gH(2)/L, whereas the sample without ACNF shows a single-step decomposition mainly from MgH2 with only 1.8 wt % H-2 and 15.4 gH(2)/L. Significant kinetic improvement observed in the doped system is due to the enhancement of both hydrogen permeability and heat transfer through the pellet. (C) 2019 Hydrogen Energy Publications LLC. Published by Elsevier Ltd. All rights reserved. | 10.1016/j.ijhydene.2019.04.146 | 2LiBH(4)-MgH(2) doped with 30 wt % ACNF | up to 4.5 wt % H-2 and 41.8 gH(2)/L (reversible) | 300 degrees C (onset dehydrogenation temperature) | N/A | compacted into pellet form, doped with 30 wt % ACNF
The structure and hydrogenation properties of (V0.85Fe0.15)(100-x)M-x-Ce (x = 0, 1, 3, 5; at%) alloys with M = Cr, Mo, Al were investigated. All the alloys show the same phase composition consisting of BCC matric and CeO2 phases which distribute along the grain boundary. The hydrogen capacities of (V0.85Fe0.15)(100-x)M-x-Ce change little with M, and none of them exceeds 2.0 wt%. But the plateau pressure shows remarkable linearly variation with the amount of M and the lattice parameter of BCC matric. The additions of Cr, Mo and Al raise the plateau, but the linear relation of plateau versus BCC lattice parameter of Mo/Al-added alloys is opposite to that of Cr-added alloys and many other conventional hydrogen storage alloys. The radius of hydrogen site is introduced to explain the inconsistent. The plateau pressure of (V0.85Fe0.15)(100-x)M-x-Ce with any kind of M added increases with the contraction of the hydrogen site. The plateau pressure of (V0.85Fe0.15)(100-x)M-x-Ce can also be reflected by the stability of hydride which is judged by the enthalpy change during the dehydrogenation. | 10.1007/s12598-015-0676-1 | (V0.85Fe0.15)(100-x)M-x-Ce | Up to 2.0 wt% | N/A | Plateau pressure varies with M and BCC lattice parameter | Various additions of Cr, Mo, Al
Introducing multicomponent nanoparticles can improve remarkably de/hydrogenation kinetic properties of MgH2. In this work, the original core-shell CoNi@C bimetallic nanoparticles were obtained via hydrothermal and calcination reduction technology. MgH2-8 wt% CoNi@C starts to dehydrogenate at 173 degrees C with the dehydrogenation capacity of 5.83 wt% within 1800 s at 275 degrees C. Moreover, the composite absorbs 4.83 wt% H-2 within 1800 s at 100 degrees C with prominent advantage at low temperature. The notable improvement of hydrogen storage properties of MgH2 is attributed to the reversible phase transitions of Mg2Co/Mg2CoH5 and Mg2Ni/Mg2NiH4, and the excellent thermal conductivity and confinement effect of the carbon shell. As a result, the apparent activation energy of dehydrogenation reaction reduces to 78.5 kJ/mol. This work extends the horizon of bimetallic nanoparticles with especial microstructure for enhancing the hydrogen storage properties of metal hydrides. (C) 2020 Elsevier B.V. All rights reserved. | 10.1016/j.jallcom.2020.158004 | CoNi@C | 5.83 wt% (dehydrogenation), 4.83 wt% H-2 (absorption) | 173 degrees C (dehydrogenation), 275 degrees C, 100 degrees C | N/A | Hydrothermal and calcination reduction technology
To overcome the hydrogen-induced amorphization and phase disproportionation in the fast de-/hydrogenation of YFe2, the alloying of partial substituting Y with Zr was carried out to obtain Y1-xZrxFe2 (x = 0.1, 0.2, 0.3, 0.5) alloys. All Y Zr Fe alloys remained single C15 Laves phase structure at states of as-annealed, hydrogenated and dehydrogenated. With the increasing of Zr content, the Y Zr Fe alloys showed the decrease in the lattice constants and hydrogenation capacity, but the increase in the dehydrogenation capacity and dehydriding equilibrium pressure. The alloy Y0.9Zr0.1Fe2 showed maximum initial hydrogenation capacity of 1.87 wt% H, while the alloy Y0.5Zr0.5Fe2 showed highest desorption capacity of 1.26 wt% with obvious dehydriding plateau. Based on experiment analysis and first principle calculation of binding energy, the great improvement in the dehydriding thermodynamics for Y Zr Fe alloys is attributed to the change in the unit cell volume, electron concentration and stability of hydrides due to the Zr substitution. (C) 2018 Hydrogen Energy Publications LLC. Published by Elsevier Ltd. All rights reserved. | 10.1016/j.ijhydene.2018.05.161 | Y1-xZrxFe2 (x = 0.1, 0.2, 0.3, 0.5) | varies by alloy composition (max initial hydrogenation capacity of 1.87 wt% H for Y0.9Zr0.1Fe2 and highest desorption capacity of 1.26 wt% with obvious dehydriding plateau for Y0.5Zr0.5Fe2) | N/A | dehydriding equilibrium pressure varies by alloy composition (increases with increasing Zr content) | as-annealed, hydrogenated and dehydrogenated states
A simple and an efficient synthesis route, solvent mediated milling of NaH and Al with 2 mol% of the dopant precursor, Ti(OBu)(4) followed by hydrogenation, has been developed and employed to synthesize Ti-doped NaAlH4. The long-term hydrogenation and dehydrogenation, up to 100 cycles were carried out systematically. Reversibility of about 3.4 wt.% hydrogen release was obtained during the first dehydrogenation (160 degreesC) run after the initial hydrogenation of Ti-doped (NaH + Al) at 150 degreesC; similar to 11.4 MPa H-2 for 12 h. In the subsequent cycles, the storage capacity increased, reaching an optimum of 4.0 wt.%. This capacity was retained for 40 cycles with the dehydrogenation kinetic curves showing remarkable reproducibility. Comparison of the X-ray diffraction profiles of Ti-doped (NaH + Al) from initial and final stages of the cycling study reveals a growing resistance to the hydrogenation of Na3AlH6 to NaAlH4. (C) 2004 Elsevier B.V. All rights reserved. | 10.1016/j.jallcom.2004.01.044 | Ti-doped NaAlH4 | Up to 4.0 wt.% (initially 3.4 wt.%) | 160 degreesC (dehydrogenation), 150 degreesC (initial hydrogenation) | 11.4 MPa H-2 for 12 h | Solvent mediated milling, hydrogenation, long-term cycling (up to 100 cycles)
Hydrogen storage properties, composition and phase structures of the Mg-Mm (Mm is abbreviated for misch metal) and Mg-Mm-Ni alloys prepared by induction melting were investigated by X-ray diffraction (XRD), energy dispersive X-ray spectroscopy (EDX) and pressure-composition-isotherms (PCIs) measurement. It has been found that the Mg3MM Compound with the D0(3) structure can absorb hydrogen at room temperature with rapid hydriding kinetics. The desorption of hydrogen Of Mg(3)Mm and Mg(3)MmNi(0.1). alloys takes place at 281 and 250 degrees C and the reversible hydrogen storage capacities reach 2.91 and 2.51 wt.%, respectively. The enthalpy (Delta H) and entropy (Delta S) Of Mg(3)Mm-H dehydriding reaction were determined by using, van't Hoff plot. Hydrogen absorption kinetics of the Mg(3)Mm alloy at room temperature was also measured and the experimental curves can be well fitted by using Avrami-Erofeev equation. (D 2007 Elsevier B.V. All rights reserved. | 10.1016/j.jallcom.2007.02.160 | Mg-Mm, Mg-Mm-Ni |  | Room temperature, 281°C, 250°C | N/A | Induction melting, X-ray diffraction (XRD), energy dispersive X-ray spectroscopy (EDX), pressure-composition-isotherms (PCIs) measurement
Large batches (800 g) of nanostructured Mg-x wt% MmNi(5) (x = 10-70) composites were prepared by ball milling elemental Mg with MmNi5 in an attritor for 12 h under hydrogen atmosphere. There was no alloy formation between Mg and MmNi(5) within the milling times employed. The grain size of Mg in the composite varied from 28 to 45 nm, increasing with Mg content, whereas that of MmNi(5) was constant at 12 nm, irrespective of its concentration in the composite. BET surface area of the milled composites was in the range of 25 to 58 m(2)/g, increased with MmNi(5) content. The absorption kinetics and capacities of these composites were measured at 100, 200 and 300 degrees C under 30 bar hydrogen pressure on a small sample of about 8 g. The samples absorbed at all the temperatures, the absorption rate increases with increase in MmNi(5) content. But the rates decreased marginally with temperature and attained steady state in less than 400 s even at 100 degrees C. However, the hydrogen absorption capacity of the composites followed the Mg content at all the temperatures, with Mg-10 wt% MmNi(5) showing the highest capacity of 5.1 wt%. MmNi(5) has a significant effect on the absorption of hydrogen by Mg at temperatures as low as 100 degrees C, even though hydride of MmNi(5) was not present in the hydrogenated composite. The nanostructure of Mg together with distribution of MmNi(5) on grain surface/grain boundary of Mg appears to have enhanced the absorption, with MmNi5 probably acting as a conduit for hydrogen diffusing into Mg grain. The performance of hydrogen storage device with larger quantities of Mg-MmNi(5) composites (350-500 g) was evaluated in the temperature range of 100-150 degrees C with supply pressure of 10-30 bar. The absorption rates and quantity of hydrogen absorbed increased with supply pressure and decreased with temperature. The fraction alpha was more than 70% in compositions with up to 10-30wt% MmNi(5), but was much lower at higher MmNi(5) content. The absorption behaviour of these composites followed the same trend as in the case of testing on smaller sample size. (C) 2006 International Association for Hydrogen Energy. Published by Elsevier Ltd. All rights reserved. | 10.1016/j.ijhydene.2006.11.011 | Mg-x wt% MmNi(5) |  | 100-150 degrees C | 10-30 bar | Large batches (800 g) prepared by ball milling, 12 h under hydrogen atmosphere
Sodium borohydride (NaBH4) hydrolysis offers significant advantages in hydrogen storage for fuel cells, but the hydrolysis requires the use of expensive catalysts, such as Ru and Pt alloys, or various supports. To explore low-cost and high activity catalysts, we use ZnCl2 to promote the hydrolysis rate of sodium borohydride. The mechanisms and apparent activation energy of these composites are discussed. Compared to the hydrolysis of pure NaBH4 (523 mL/g hydrogen in 2 h at 298 K), NaBH4 with 20 wt% ZnCl2 has the best hydrolysis performance with the hydrogen generation rates of 844 mL/g in 5 min, 1039 mL/g in 10 min and 1933 mL/g in 2 h at 298 K. The apparent activation energies of NaBH4 hydrolysis decreased from 79.5 kJ/mol in deionized water to 47.7 kJ/mol with the addition of 20 wt% ZnCl2. These results demonstrated that ZnCl2 could be a promising reagent to promote NaBH4 hydrolysis in a hydrogen generation system to replace noble metal catalysts. (C) 2017 Elsevier B.V. All rights reserved. | 10.1016/j.jallcom.2017.04.274 | NaBH4, ZnCl2, Ru, Pt alloys | 523 mL/g (pure NaBH4), N/A (other materials) | 298 K | N/A | Hydrolysis in deionized water or with the addition of ZnCl2
Deuterium absorption in Mg70Al30 thin films coated with a Pd layer and a Ta/Pd bilayer were investigated using in situ neutron reflectometry at room temperature and deuterium pressures up to 1.3 bar. The approach used provides a detailed profile, at the nanoscale, of the deuterium content inside the specific layers that constitute the films. It is found that Mg70Al30 can store up to 5 wt.% under these mild conditions following a two-step mechanism. The latter involves the deuteration of the top and bottom catalyst layers first, followed by the main Mg70Al30 layer. The presence of deuterium throughout the films in the early absorption stages evidences atomic deuterium spillover from the catalyst layers. The addition of a Ta layer between the Pd and Mg70Al30 was found to allow observable absorption at a pressure 10 times lower than on the Ta-free sample, without affecting the storage capacity. Our measurements imply that this improvement in kinetics is due to a lowering of the nucleation barrier for the formation of the hydride phase in the Mg70Al30 layer. Crown Copyright (C) 2010 Published by Elsevier Ltd on behalf of Professor T. Nejat Veziroglu. All rights reserved. | 10.1016/j.ijhydene.2010.08.001 | Mg70Al30 | up to 5 wt.% | room temperature | up to 1.3 bar | in situ neutron reflectometry at room temperature and deuterium pressures up to 1.3 bar
The present manuscript reports the experimental studies on a tube bundle reactor (TBR) designed for metal hydride (MH) based hydrogen storage system. The TBR comprising 19 MH tubes is designed to operate at low temperature and moderate pressure (273-353 K, up to 95 bar) with a projected storage capacity of similar to 385 g hydrogen. Each MH tube is packed with 1.35 kg of La0.8Ce0.2Ni5 constituting 26.5 kg active material. Water at a flow rate of 0.9-1.5 m(3).h(-1) was circulated through the shell side of the reactor to serve as heat transfer fluid (HTF) during absorption and desorption. Outcomes of the parametric investigation indicated that the favourable absorption temperature and pressure were in the range of 10-20 bar and 283-293 K, respectively. The reactor was able to store 369.09 g (1.39 wt.%) hydrogen within 1372 s at 20 bar and 293 K. Promising desorption regime was identified as 323-343 K necessitating only 0.8-1.7 kW average heating rate. The time required for desorption completion (t(90%)) was at par with published results. The estimated energy efficiency of hydrogen storage was in the range of 58-64 %. | 10.1016/j.est.2023.106936 |  |  | 283-293 K, 323-343 K | 10-20 bar, up to 95 bar | 1.35 kg per MH tube, packed in each of the 19 MH tubes
The catalytic effects of Co@C additive on hydrogen storage properties of LiAlH4 prepared by ball milling have been systematically investigated. The onset desorption temperature of Co@C-LiAlH4 sample is 100.0 degrees C, which is 51 degrees C lower than that of as-received LiAlH4. Isothermal desorption results show that for Co@C-LiAlH4 dehydrogenated at 130 degrees C, 4.58 wt% of hydrogen can be released with 180 min, which is 3.56 wt% higher than that of as-received LiAlH4 under the same conditions. Approximately 7.05 wt% of hydrogen is released at 150 degrees C. Through the Kissinger desorption kinetics analyses, the apparent activation energy, E-a, of Co@C-LiAlH4 is calculated as 95.36 kJ mol (1) H-2 and 115.6 kJ mol (1) H-2 for the first two decomposition processes, respectively. It indicates that dehydrogenation kinetics of LiAlH4 matrix considerably improves by doping the Co@C catalyst. (C) 2014 Elsevier B.V. All rights reserved. | 10.1016/j.jallcom.2014.12.080 |  | Up to 7.05 wt% at 150 degrees C | Onset desorption temperature: 100.0 degrees C; Dehydrogenation temperatures: 130, 150 degrees C | N/A | Ball milling; Isothermal desorption
Hydrogen storage in complex hydrides can be a storage option in automotive applications due to the high theoretical hydrogen storage capacities. As hydrogen is bonded by a chemical reaction to the solid state storage material, it is just released when heat is provided. In an automotive application for complex hydrides, this heat source can possibly be provided by the waste heat of a high temperature PEM fuel cell. However, for the application of existing complex hydride materials the temperature level of the fuel cell at 180 degrees C is still quite low leading to low desorption rates. A new reactor concept based on the addition of a metal hydride (MeH) to a complex hydride (CxH) reactor, separated by a gas permeable separation layer, can improve the desorption performance. In this paper, the effects of this reactor concept on desorption performance are studied using the two reference materials 2LiNH(2)-1.1MgH(2)-0.1LiBH(4)-3 wt.%ZrCoH3 and LaNi4.3Al0.4Mn0.3. First, a model is developed and 2D simulations are performed using a driving scenario. Then, the model is validated by experimental data that has been obtained using a similar to 600 g lab scale reactor. Concluding, there exist two main advantages of the combination reactor concept: The desorption time at a pressure above the fuel cell supply pressure is extended by a factor of 1.2, and 94 instead of 84% of the max. mass of hydrogen stored in the material can be desorbed at technically relevant boundary conditions. Copyright (C) 2014, Hydrogen Energy Publications, LLC. Published by Elsevier Ltd. All rights reserved. | 10.1016/j.ijhydene.2014.02.069 | 2LiNH(2)-1.1MgH(2)-0.1LiBH(4)-3 wt.%ZrCoH3 | N/A | N/A | N/A | Similar to a 600 g lab scale reactor
The development of new metal hydrides depends mainly on the design and theoretical exploration of these materials. Using density functional theory is an effective method to pursue this goal. To achieve this, two hexahydride materials are proposed and their comprehensive properties are examined through density functional theory. K 2 SiH 6 and Rb 2 SiH 6 are studied in terms of their structural, mechanical, thermodynamic, optical, electronic and dynamic properties. Formation energies are computed as -0.169 eV/atom for K 2 SiH 6 and - 0.176 eV/ atom for Rb 2 SiH 6 which implies synthesisability and dynamic stability. The evolution of elastic constants of materials illustrates that Born stability criteria is satisfied for both materials, hence K 2 SiH 6 and Rb 2 SiH 6 are found to be mechanically stable. According to Pug ' s criteria both materials are brittle. The elastic anisotropy calculation displays some degree of anisotropy for both materials. The electronic band structures indicate a direct band gap as 2.02 eV for K 2 SiH 6 and 2.10 eV for Rb 2 SiH 6 . The phonon modes are found to be in positive frequencies that confirms dynamical stability. The hydrogen content is predicted as 5.2 wt% for K 2 SiH 6 and 2.86 wt % for Rb 2 SiH 6 . | 10.1016/j.est.2024.112033 | K2SiH6 and Rb2SiH6 | 5.2 wt% for K2SiH6, 2.86 wt% for Rb2SiH6 | N/A | N/A | N/A
The hydrogen storage properties of a 2:1 mol ratio of MgH2 and Fe with or without 10 wt.% of LiBH4 were investigated. Two doping methods were used: the first one consisted of two steps: first the 2MgH(2) + Fe mixture was ball milled for 10 h and subsequently LiBH4 was added and milling resumed for 1 more hour. In the second method all materials were mixed and ball milled for 10 h. The first method produced materials with an hydrogen dehydrogenation capacity of 2.69 wt.% at 623 K and that could re-absorb 2.93 wt.% H-2. The materials made by the second method presented a hydrogen dehydrogenation capacity of 2.98 wt.% at 623 K and re-absorbed 3.10 wt.% H-2. For both methods, the rehydrided sample consisted only of MgH2. The reversibility of the reaction was enhanced with the LiBH4, but this additive, by acting as a catalyst for the formation of MgH2, precludes the formation of Mg2FeH6. (C) 2015 Elsevier B.V. All rights reserved. | 10.1016/j.jallcom.2014.12.162 | MgH2-Fe-LiBH4 | 2.69 wt.% and 2.98 wt.% (for two different methods) | 623 K | N/A | Ball milling, with or without LiBH4 addition
The hydrogen storage properties and catalytic mechanism of FeCl2-doped LiAlH4 were investigated in minute details. LiAlH4-2 mol% FeCl2 samples start to release hydrogen at 76 degrees C, which is 64 degrees C lower than that of as-received LiAlH4. Isothermal desorption measurements show that the 2 mol% FeCl2-doped sample releases 7.0 wt% of hydrogen within 17 min at 250 degrees C. At lower temperatures of 110 degrees C and 80 degrees C, the sample can release 4.4 wt% and 3 wt% of hydrogen, respectively. The apparent activation energy of LiAlH4 2 mol% FeCl2 samples for R2 is 105.02 kJ/mol, which is 67 kJ/mol lower than that of pure LiAlH4. The reaction between LiAlH4 and FeCl2 during ball milling was found by analyzing the X-ray diffraction results, and Fe-Al particles formed in-situ from the reaction act as the real catalyst for the dehydrogenation of LiAlH4. (C) 2016 Science Press and Dalian Institute of Chemical Physics, Chinese Academy of Sciences. Published by Elsevier B.V. and Science Press. All rights reserved. | 10.1016/j.jechem.2016.06.004 | LiAlH4-2 mol% FeCl2 | Up to 7.0 wt% (at 250°C), up to 4.4 wt% (at 110°C), and up to 3 wt% (at 80°C) | 76°C, 250°C, 110°C, and 80°C | N/A | Ball milling with FeCl2, isothermal desorption measurements
In this study, microstructures and electrochemical properties of a Zr-based AB(2)-type metal hydride alloy (Ti12.1Zr21.3V10.3Cr7.5Mn8.1Co0.8Ni31.7Al0.8) doped with 6 wt% LiH by solid-state diffusion at different temperatures were investigated and compared with those of the base alloy sintered at the same conditions. Structural study by x-ray diffraction analysis exhibited a lattice expansion in the main C14 phase of the Li-doped alloys with a relatively low sintering temperature, indicating that Li incorporated into the C14 Laves phase but was evaporated at higher sintering temperatures. Addition of Li deteriorated both the electrochemical capacity and activation easiness; however, it improved the high-rate discharge-ability (HRD). The benefit of Li addition on HRD can be associated with the increase in amount of metallic nickel clusters embedded in the surface oxide (estimated by the saturated magnetic susceptibility) and was a strong function of sintering temperature. As the sintering temperature increased, HRD increased due to the increase in amount of surface catalytic metallic nickel. (C) 2019 Hydrogen Energy Publications LLC. Published by Elsevier Ltd. All rights reserved. | 10.1016/j.ijhydene.2019.03.049 | Ti12.1Zr21.3V10.3Cr7.5Mn8.1Co0.8Ni31.7Al0.8 | N/A | Different temperatures (no specific value mentioned) | N/A | Solid-state diffusion at different temperatures
In the present work the formation of nanocrystalline magnesium hydride by reactive mechanical alloying (RMA) of a mixture of magnesium and 10 wt.% graphite flakes is reported. The synthesis was done at room temperature under 5 bar of hydrogen using a low-energy milling device. Magnesium without graphite was also milled as a reference material. We determine phase evolution by X-ray diffraction (XRD), thermal dehydriding properties by differential scanning calorimetry (DSC) and morphological and microstructural characteristics by laser granulometry, BET surface analysis, optical microscopy and scanning electron microscopy (SEM), at different stages of the milling process. The formation of MgH2 occurs faster in the graphite added material, due to the lubricant properties of graphite. It reaches a hydrogen capacity of 6.2 +/- 0.1 wt.% H in 50 h, whereas the reference material needs 100 h to load 7.1 +/- 0.1 wt.% H. During the synthesis, both materials follow the same sequence of microstructural and morphological changes, though in different time scales. After the synthesis, both materials present similar microstructural and morphological characteristics. As regards dehydriding properties, we found that graphite plays a catalytic role in the decomposition of magnesium hydride. The graphite added material decomposes always at lower temperatures than the reference material. Additionally, we observe that particle size instead of crystallite size is the relevant property that influences hydrogen desorption kinetics. (C) 2009 Elsevier B.V. All rights reserved. | 10.1016/j.jallcom.2009.03.056 | Magnesium hydride | 6.2 +/- 0.1 wt.% H (added graphite) / 7.1 +/- 0.1 wt.% H (reference material) | Room temperature, dehydriding temperatures not specified | 5 bar | Reactive mechanical alloying (RMA), low-energy milling device
Metal hydrides (MHs) are promising materials for thermochemical heat storage. However, poor heat transfer limits the hydrogen absorption/desorption processes in MH reactors. In this study, a modified multilayer MH bed configuration with graded content of expanded natural graphite (ENG) was proposed. A mathematical model was established to obtain the distributions of temperature and reacted fraction within the MH beds during hydrogen absorption. Two comprehensive indices, gravimetric heat storage rate (GHSR) and gravimetric exergy-output rate (GEOR), were adopted to evaluate the heat discharging performance of the MH reactors. The simulation results show that a configuration in which the direction of the ENG content gradient (beta) is consistent with the direction of heat flow can improve the performance of the MH reactors. Furthermore, increasing steepness of the ENG content gradient can increase both of the GHSR and the GEOR. The configuration with the squared graded ENG contents (C5-7, beta = 3.5 wt%) exhibits the highest GHSR and GEOR values (16.98 and 16.16 W kg(-1), respectively), whereas the configuration C1 which employs a uniform ENG content exhibits much lower values of these parameters. | 10.1016/j.applthermaleng.2021.116602 | Metal Hydride (MH) | N/A | N/A | N/A | N/A
This work deals with the assessment of the thermo-kinetic properties of Mg-Fe based materials for hydrogen storage. Samples are prepared from Mg(x)Fe (x: 2, 3 and 15) elemental powder mixtures via low energy ball milling under hydrogen atmosphere at room temperature. The highest yield is obtained with Mg(15)Fe after 150h of milling (90wt% of MgH(2)). The thermodynamic characterization carried out between 523 and 673 K shows that the obtained Mg-Fe-H hydride systems have similar thermodynamic parameters, i.e. enthalpy and entropy. However, in equilibrium conditions, Mg(15)Fe has higher hydrogen capacity and small hysteresis. In dynamic conditions, Mg(15)Fe also shows better hydrogen capacity (4.85 wt% at 623 K absorbed in less than 10 min and after 100 absorption/desorption cycles). reasonably good absorption/desorption times and cycling stability in comparison to the other studied compositions. From hydrogen uptake rate measurements performed at 573 and 623 K, the rate-limiting step of the hydrogen uptake reaction is determined by fitting particle kinetic models. According to our results, the hydrogen uptake is diffusion controlled, and this mechanism does not change with the Mg-Fe proportion and temperature. (9) 2008 Elsevier B.V. All rights reserved. | 10.1016/j.jpowsour.2008.09.101 | Mg(x)Fe (x: 2, 3, and 15) | Up to 4.85 wt% (Mg(15)Fe at 623 K) | 523-673 K | N/A | Low energy ball milling under hydrogen atmosphere at room temperature
In order to enhance the hydrogen storage performances of TiFe alloy, the Ti1.04Fe0.7Ni0.1Zr0.1Mn0.1Pr0.06 alloy was prepared through using transition metals (Ni, Mn, Zr) partially substitute Fe and rare earth Pr partially substitute Ti. The microstructure of the alloy was further adjusted by ball milling for different time. The master alloy contained TiFe, Ti2Fe and Pr phases. Ball milling treatment led to the reduction of the particle size and grain size. The master alloy (M-0 sample) and the alloys with short-time ball milling treatment (M-0.5 and M-1 samples) absorbed hydrogen immediately at the first hydrogenation cycle at 423 K and 3 MPa H-2, while the alloys with long-time ball milling treatment (M-3 and M-5 samples) showed an incubation time. The M-0.5 sample not only presented the optimum activation property, but also showed the most outstanding hydriding/dehydriding kinetics and capacity. It achieved the saturated hydrogenation state within 2158 s. The hydrogenation capacity was 1.471, 1.626, 1.547, 1.485 and 1.417 wt% for the M-0, M-0.5, M-1, M-3 and M-5 samples at 313 K and 3 MPa H-2, respectively. In addition, ball milling treatment caused the decrease of cell volume of TiFe phase in the samples, which reduced the thermodynamic stability of the hydrides. (c) 2022 Elsevier B.V. All rights reserved. | 10.1016/j.jallcom.2022.167024 | Ti1.04Fe0.7Ni0.1Zr0.1Mn0.1Pr0.06 | 1.417 - 1.626 wt% | 313 K, 423 K | 3 MPa H-2 | Ball milling treatment for different time
Herein, we demonstrate the successful preparation of a novel complex transition metal oxide (TiVO3.5) by oxidizing a solid-solution MXene (Ti0.5V0.5)(3)C-2 at 300 degrees C and its high activity as a catalyst precursor in the hydrogen storage reaction of MgH2. The prepared TiVO3.5 inherits the layered morphology of its MXene precursor, but the layer surface becomes very coarse because of the presence of numerous nanoparticles. Adding a minor amount of TiVO3.5 remarkably reduces the dehydrogenation and hydrogenation temperatures of MgH2 and enhances the reaction kinetics. The 10 wt% TiVO3.5-containing sample exhibits optimal hydrogen storage properties, as it desorbs approximately 5.0 wt% H-2 in 10 min at 250 degrees C and re-absorbs 3.9 wt% H-2 in 5 s at 100 degrees C and under 50 bar of hydrogen pressure. The apparent activation energy is calculated to be approximately 62.4 kJ/mol for the MgH2-10 wt% TiVO3.5 sample, representing a 59% reduction in comparison with pristine MgH2 (153.8 kJ/mol), which reasonably explains the remarkably reduced dehydrogenation operating temperature. Metallic Ti and V are detected after ball milling with MgH2; they are uniformly dispersed on the MgH2 matrix and act as actual catalytic species for the improvement of the hydrogen storage properties of MgH2. (C) 2018 Hydrogen Energy Publications LLC. Published by Elsevier Ltd. All rights reserved. | 10.1016/j.ijhydene.2018.10.216 | TiVO3.5 | approximately 5.0 wt% H-2 desorbed in 10 min, and 3.9 wt% H-2 re-absorbed in 5 s | up to 250 degrees C for desorption and 100 degrees C for absorption | up to 50 bar | oxidation at 300 degrees C, ball milling with MgH2
In this work, we investigated the effects of BaFe12O19 on the dehydrogenation properties of LiAlH4. It was shown that the LiAlH4 doped with 10 wt% of BaFe12O19 had started to release hydrogen at 95 degrees C, as compared with undoped LiAlH4 (more than 140 degrees C). Desorption kinetic result showed that the BaFe(12)O(19-)doped LiAlH4 sample can release more hydrogen (4.2 wt% of H-2) compared to undoped LiAlH4 (less than 1.0 wt%) at 90 degrees C for 2.5 h. Results of differential scanning calorimetry measurements showed that the thermal events had remained the same for the BaFe12O19-doped LiAlH4 sample and the undoped LiAlH4. However, thermal events occurred at a lower temperature after the addition of 10 wt% BaFe12O19. The desorption activation energies of the first two reactions for the BaFe12O19-doped LiAlH4 sample were decreased by about 32 kJ/mol and 22 ki/mol, compared to undoped LiAlH4, respectively. Scanning electron microscopy images revealed the size of particles became smaller with the addition of BaFe12O19. It is believed that the improvements in the desorption process were catalysed by the Fe, LiFeO2 and amorphous Ba or Ba-containing that were formed in situ during the dehydrogenation process. (C) 2020 Elsevier B.V. All rights reserved. | 10.1016/j.jallcom.2020.155183 |  | Less than 1.0 wt% at 90°C for 2.5h | >140°C, 95°C, and lower temperature after addition of BaFe12O19 | N/A | Doping with 10wt% BaFe12O19, desorption kinetic measurements, differential scanning calorimetry, scanning electron microscopy
Hydrogen sorption and storage in a solid matrix can greatly improve its safety and efficiency when compared to the compressed gas or liquid hydrogen storage system, and kinetics mechanisms are of interest towards the development of such materials. In this study, the composites of Mg-Ni-Cu doped with singe-walled carbon nanotubes (Mg-Ni-Cu/CNTs) were synthetized. The activation performance, isothermal hydrogen sorption and desorption were systematically tested, and the experimental data were analyzed using the shrinking core model. The results show that three cycles of hydrogen sorption and desorption may be enough to fully activate Mg-Ni-Cu/CNTs and the stability can be kept for 150 cycles. A 10.1 wt% of Cu and 50.3 wt% of Ni in Mg-Ni-CuiCNTs facilitates the hydrogen sorption and a reversible hydrogen capacity of similar to 3.35 wt% can be achieved at 310 degrees C and 3.0 atm, and hydrogen capacity and kinetics shows significant decline during contact with 1.0 vol% CO impurity. Considering desorption at 600 degrees C, the kinetic profiles are about linear and desorption is completed within minutes. The gas-solid reaction processes for hydrogen sorption undergo three different rate-limiting stages, and hydrogen desorption can only be divided into two stages of surface chemical reaction and product layer diffusion. (C) 2018 Elsevier Ltd. All rights reserved. | 10.1016/j.energy.2018.11.054 |  | 3.35 wt% | 310 degrees C | 3.0 atm | N/A
Hydrogen is the ideal green fuel and carbon-neutral energy carrier alternative to nonrenewable fuel sources. The high construction cost of hydrogen refueling stations has become one of the limitations to the further promotion and application of hydrogen energy. To realize 8-22 MPa hydrogen compression under mild conditions, the low cost Ti0.95Zr0.07Cr1.7-xMn0.3Fex (x = 0-0.5) alloys were designed and prepared by magnetic levitation melting in this work. The effect of Fe on Cr substitution on the microstructure and hydrogen storage properties of the alloy has been systematically investigated. With the increase of Fe substitution for Cr, all the alloys maintain a single C14 Laves phase, the thermodynamic plateau curve broadens and rises, while the hydrogen storage capacity diminishes slightly. For a better description of the thermodynamic properties of alloys at high temperatures as the function of temperature, a non-linear Van't Hoff fitting is introduced with satisfactory prediction. On account of significant Fe substitution for Cr, the unit cell shrinks and the interstitial size of alloy decreases, an optimal alloying constituent, Ti0.95Zr0.07Cr1.3Mn0.3Fe0.4, has been proposed and experimentally proved for the first time. This alloy exhibits the best overall performances and the plateau pressure is respectively 5.74 MPa for hydro-genation at 283 K and 25.97 MPa for dehydrogenation at 353 K without apparent hysteresis phenomenon. The hydrogen storage capacity is 1.59 wt% within 3 min and dehydrogenation enthalpy is 21.20 kJ/mol H2. This study provides a comprehensive insight into the low-cost hydrogen storage alloy design and application on quick response and high cycle stability metal hydride hydrogen compressors. | 10.1016/j.matchemphys.2023.127407 | Ti0.95Zr0.07Cr1.3Mn0.3Fe0.4 | 1.59 wt% | - Hydrogenation: 283 K | - Hydrogenation: 5.74 MPa | N/A
A comprehensive study of the decomposition behavior of as received and mechanically (ball) milled LiAIH(4) has been carried out using differential scanning calorimetry (DSC), X-ray diffraction (XRD) and volumetric hydrogen desorption in a Sieverts-type apparatus. Alfa Aesar LiAlH4 powder investigated in this work has the average particle size of 9.9 +/- 5.2 mu m as compared to 50-150 mu m for Sigma-Aldrich LiAlH4 investigated by Ares et al. [9]. High energy ball milling reduced the particle size of the present LiAlH4 to 2.8 +/- 2.3 mu m. In general, comparing the results of our microstructural studies with those reported by Ares et al. [9] it is clear that the morphology, microstructure and chemistry of LiAlH4 can be very dissimilar depending on the supplier from which LiAlH4 powder was purchased. We do not observe a partial decomposition of LiAlH4 during milling up to 5 h under high energy impact mode. The observed melting of LiAlH4 in a DSC test is a very volatile event where the liquid LiAlH4 starts foaming and flowing out of the alumina crucible. After completion of solidification and desorption at temperatures above melting the powder resembles a lava rock. A thermal sectioning in DSC tests at pre-determined temperatures and subsequent XRD studies show that LiAlH4 starts decomposing into Li3AlH6 immediately after melting. Li3AlH6 seems to be already solidified before it starts decomposing in the next stage. All volumetric desorption curves at the 120-300 degrees C range clearly exhibit a two-stage desorption process, Stage I and II. As received LiAlH4 is able, in a fully solid state, to desorb at 120 degrees C under pressure of 0.1 MPa H-2 (atmospheric) as much as 7.1 wt.%H-2 within similar to 259,000s (similar to 72 h), i.e. similar to 93% of the purity-corrected H-2 content from the reactions in Stage I (LiAlH4(s) -> (1/3)Li3AlH6(s)+(2/3)Al(s)+H-2) and Stage II ((1/3)Li3AlH6(s) -> LiH + (1/3)Al + 0.5H(2)). The apparent activation energy for Stage I and II for unmilled LiAlH4 is equal to ill and similar to 100 kJ/mol, respectively. For the ball milled LiAlH4 the apparent activation energy for Stage I and II is slightly lower similar to 92.5 and similar to 92 kJ/mol, respectively. The water absorption up to 11.7% due to exposure to air for 1 h does not change in any drastic way the hydrogen desorption rate of ball milled LiAlH4 in Stage I. Flammability tests show that the ball milled LiAlH4 powder does not self-ignite on contact with air but can only be ignited by scraping the cylinder walls with a metal tool and then the powder burns with an open flame. (C) 2010 Elsevier B.V. All rights reserved. | 10.1016/j.jallcom.2010.05.059 | LiAlH4 | up to 7.1 wt.% H2 | 120-300 degrees C | 0.1 MPa H2 (atmospheric) | high energy ball milling, exposure to air for 1 h
In this work, the hydrogen storage behavior of Ti2CrV + X wt.% Zr3Fe, where X = 2, 4, 6, 8 and 10 was investigated. The synthesis of all samples was carried out through arc-melting, followed by comprehensive characterization using X-ray diffraction, scanning electron microscopy, and energy-dispersive spectroscopy. The pure-Ti2CrV as-cast sample presented a single-phase microstructure. However, the addition of the Zr3Fe led to a remarkable transformation, resulting in the appearance of a Zr-rich secondary phase. It was found that the first hydrogenation is improved with the addition of at least 6 wt% of Zr3Fe, avoiding any preheating of the sample. These samples achieved their maximum capacity in approximately 10 min at room temperature. The maximum capacity recorded was 4.2 wt% H for the sample with X = 6 wt% Zr3Fe, while for X = 8 and 10 wt % Zr3Fe, the capacity recorded was 4.1 wt% and 4.0 wt%, respectively. | 10.1016/j.heliyon.2023.e22537 | Ti2CrV + X wt.% Zr3Fe |  | Room temperature | N/A (no information available) | Hydrogenation at room temperature without preheating the sample
Stepwise solid-state reaction between LiNH2 and LiAlH4 at a molar ratio of 2:1 is investigated in this paper. It is observed that approximately four H atoms are evolved from a mixture of LiNH2-LiAlH4 (2:1) after mechanical ball milling. The transformation of tetrahedral [AlH4](-) in LiAlH4 to the octahedral [AlH6](3-) in Li3AlH6 is observed after ball milling LiAlH4 with LiNH2. Al-N bonding is identified by using solid-state Al-27 nuclear magnetic resonance (NMR) measurements. The NMR data, together with the results of X-ray diffraction and Fourier transform IR measurements, indicate that a Li-Al-N-H intermediate with the chemical composition of Li3AlN2H4 forms after ball milling. Heating the post-milled sample to 500 degrees C results in the liberation of an additional four H atoms and the formation of Li3AlN2. More than 5 wt % hydrogen can be reversibly stored by Li3AlN2. The hydrogenated sample contains LiNH2, LiH, and AlN. The role of AlN in the reversible hydrogen storage over Li-Al-N-H is discussed. | 10.1002/adfm.200600759 | Li3AlN2 | More than 5 wt % | 500 degrees C | N/A | Mechanical ball milling, followed by heating to 500 degrees C
In this work, we studied the effect of aluminum atoms addition on the properties of hydrogen accumulation and desorption in magnesium hydride. Using ab initio calculations and experimental methods, the role of alloying magnesium with aluminum was determined. The hydrogen content in the Mg and Mg-10 at%Al coatings was 1.8 wt% and 4.5 wt%, respectively. For the Mg-10 at%Al coating, the peak temperature of hydrogen desorption was about 425 degrees C, 17 degrees C lower than that for the Mg coating. The desorption rate for the Mg coating and Mg-10 at%Al coating was 3 x 10-14 mol(H2)/cm2 s and 31 x 10-14 mol(H2)/cm2 s, respec-tively. Compared with the Mg coating, the higher hydrogen content in the Mg-10 at%Al coating with the faster hydrogen desorption is related to the energetically more favorable Al-doped Mg system than the pure Mg system with H at the distance from Al at low hydrogen concentrations. The lower hydrogen desorption temperature of the Mg-10 at%Al coating is confirmed to be the consequence of the weakened MgeH bond by the doped Al atom due to the higher electronegativity of the Al atom than that of the Mg atom. In addition, the aluminum binding energy decreases more significantly with the hydrogen concentration in-crease for hydrogen near Al atom than for hydrogen at a distance.(c) 2022 Elsevier B.V. All rights reserved. | 10.1016/j.jallcom.2022.168618 | Mg, Mg-10 at%Al | 1.8 wt%, 4.5 wt% | 425 degrees C (peak desorption), 17 degrees C lower than that for the Mg coating (N/A) | N/A | ab initio calculations, experimental methods
In order to accelerate the hydrogen absorption and desorption rates of hyper-eutectic Mg-Ni alloy, Mg85Ni15-xAgx (x = 0, 0.2, 0.4, 0.6) alloys were prepared and the results show that fishbone eutectic was formed without change of phase composition. It was found that Ag atoms were dissolved in fishbone eutectic Mg2Ni and the average cell parameters of Mg2Ni increase with the increase of Ag content. Owing to adjusting lattice parameters, the hydrogen absorption and desorption rates of Mg85Ni14.8Ag0.2 alloy are significantly improved. About 4.47 wt% hydrogen is absorbed at 275 degrees C only in 1 min, with the maximum capacity of 5.84 wt% in 60 min. The Mg85Ni15-xAgx (x = 0.2, 0.4, 0.6) hydrides can be completely dehydrogenated within 10 min at 275.. The corresponding activation energies for dehydrogenation are determined to be 80.4, 97.1 and 97.8 kJ/mol, respectively, which are lower than 117.8 kJ/mol of Mg85Ni15. The onset dehydrogenation temperature of Mg85Ni14.8Ag0.2 hydride is reduced to 201 degrees C, which is much lower than 220 degrees C of the Mg85Ni15 hydride. The dissolving of Ag in Mg2Ni leads to a lattice expansion, which facilitates the diffusion for hydrogen atoms and decrease the energy barrier required for nucleation of Mg/Mg2Ni. As a result, the hydrogen de-/absorption rates were obvious accelerated and the onset dehydrogenation temperature was decreased. (c) 2022 Elsevier B.V. All rights reserved. | 10.1016/j.jallcom.2022.165457 | Mg85Ni15-xAgx (x = 0, 0.2, 0.4, 0.6) | Up to 5.84 wt% in 60 min | 275 degrees C | N/A | Absorption and desorption rates
In this work, a method to analyze metal hydride decomposition temperatures (the onset temperature of the metal hydride decomposition and the temperature for the maximum ratio of released gas quantity change with temperature change), of prepared samples were investigated using a Sieverts' type hydriding-dehydriding apparatus, in which a back-pressure regulator was employed. The quantity of the gas released under 1.0 bar H-2 was measured as the temperature was increased with a heating rate of 4 K/min. The variation in the ratio of released hydrogen quantity H-d change with temperature T change, dH(d)/dT, as a function of temperature was obtained and from the variation in dH(d)/dT with T, the metal hydride decomposition temperatures were analyzed. This analysis method can be used instead of thermal analysis methods such as thermogravimetric analysis (TGA), differential scanning calorimetry (DSC) analysis, differential thermal analysis (DTA), and thermal desorption spectroscopy (TDS) analysis. For this analysis, a sample with a composition of 89 wt.% MgH2 + 4.9 wt.% Ni + 1.7 wt.% Zn(BH4)(2) + 1.0 wt.% NaCl + 1.7 wt.% Ti + 1.7 wt.% Fe (named MgH2-Ni-Zn(BH4)(2)-NaCl-Ti-Fe) sample was prepared by planetary ball milling. In the prepared MgH2-NiZn(BH4)(2)-NaCl-Ti-Fe sample, it is believed that MgH2 begins to decompose at about 575 K and dH(d)/dT reaches its peak at about 610 K. | 10.5755/j01.ms.24.1.17664 | MgH2-Ni-Zn(BH4)(2)-NaCl-Ti-Fe | N/A | 575 K, 610 K | 1.0 bar H-2 | Heating rate of 4 K/min
An innovative concept for integrating a metal hydride storage electrode into a reversible proton exchange membrane (PEM) fuel cell is described and investigated experimentally. This new concept has the potential to increase roundtrip efficiency compared to the conventional hydrogen-based electrical energy storage system by eliminating the intermediate steps of hydrogen gas production, storage, and recovery. As only an inflow of water is needed in the charge mode, and air in discharge mode, the system is called a 'proton flow battery'. A hydrogen storage electrode was fabricated from a novel composite metal hydride-nafion material, and found to have acceptably high proton and electron conductivities. Its hydrogen storage capacity was measured to be 0.6 wt% of hydrogen, although the amount of hydrogen recovered to run the device in fuel cell mode was much lower. These results provide initial confirmatory evidence that the proton flow battery concept is technically feasible, though additional research is still required to enhance both storage capacity and reversibility. Copyright (C) 2013, Hydrogen Energy Publications, LLC. Published by Elsevier Ltd. All rights reserved. | 10.1016/j.ijhydene.2013.11.010 | Metal hydride-nafion material | 0.6 wt% of hydrogen | N/A | N/A | Charge mode: water inflow; Discharge mode: air
Lithium aluminum hydride (LiAlH4) is considered as an attractive candidate for hydrogen storage owing to its favorable thermodynamics and high hydrogen storage capacity. However, its reaction kinetics and thermodynamics have to be improved for the practical application. In our present work, we have systematically investigated the effect of NiCo2O4 (NCO) additive on the dehydrogenation properties and microstructure refinement in LiAlH4. The dehydrogenation kinetics of LiAlH4 can be significantly increased with the increase of NiCo2O4 content and dehydrogenation temperature. The 2 mol% NiCo2O4-doped LiAlH4 (2% NCO LiAlH4) exhibits the superior dehydrogenation performances, which releases 4.95 wt% H-2 at 130 degrees C and 6.47 wt% H-2 at 150 degrees C within 150 min. In contrast, the undoped LiAlH4 sample just releases <1 wt% H-2 after 150 mm. About 3.7 wt.% of hydrogen can be released from 2% NCO-LiAlH4 at 90 degrees C, where total 7.10 wt% of hydrogen is released at 150 degrees C. Moreover, 2% NCO-LiAlH4 displayed remarkably reduced activation energy for the dehydrogenation of LiAlH4. Copyright (C) 2014, Hydrogen Energy Publications, LLC. Published by Elsevier Ltd. All rights reserved. | 10.1016/j.ijhydene.2013.12.210 |  | High | 90, 130, and 150 degrees C | N/A | Addition of NiCo2O4 (NCO) content and dehydrogenation temperature
Magnesium hydride is suitable as a hydrogen storage alloy material because of it has a high hydrogen storage capacity of 7.5 wt% and is a light weight metal, low cost metal. But magnesium hydride is limited for practical use because of its higher temperature and slower rate of hydrogen absorption/desorption. Thus, a catalyst is required to improve the kinetic. BZY (BaZr0.8Y0.2O3-delta) as proton. conducting ceramics are expected as catalyst to be a good influence on the kinetics of hydrogenation behavior. In this study, we prepared MgHx-BZY composites using Mechanical Alloying (MA). BZY powder, prepared by the sol gel method was added to Mg hydride. The fabricated MgHx-BZY composites were characterized by XRD, SED, EDS, TG/DSC and BET. The hydrogenation behaviors were evaluated using a Sievert's type automatic PCT apparatus at various temperature and pressure. As a result, the BZY composites used as a catalyst are expected to have a positive influence on hydrogenation behavior. | 10.1166/jnn.2015.11541 | MgHx-BZY | 7.5 wt% | N/A (various temperatures tested) | N/A (various pressures tested) | Mechanical Alloying (MA), Sievert's type automatic PCT apparatus
Titanium fluoride (TiF3) is doped into the reactive hydride composite of 2NaAlH(4) + Ca(BH4)(2) by ball milling to enhance the hydrogen storage properties of the composite system. NaAlH4 and Ca(BH4)(2) phases were fully transformed to Ca(AlH4)(2) and NaBH4 phases after the ball-milling process (6 h). Four major stages were discovered in the undoped and TiF3-doped system, which is corresponding to; (i) Ca(AlH4)(2), (ii) CaAlH5, (iii) CaH2 and (iv) NaBH4, respectively. The addition of TiF3 to the studied composite resulted in both reduced decomposition temperature and enhanced sorption kinetics compared with the undoped composite. The onset desorption temperature was reduced from 125 degrees C to 60 degrees C for the first stage in the TiF3-doped composite, compared with the undoped composite. From differential scanning calorimetry analysis, the decomposition temperature for all stages has shifted to a lower temperature after doping with TiF3. The activation energy has greatly reduced by 63.6 and 21.9 kJ/mol for CaAlH5 and NaBH4 stages, respectively, as compared with the undoped 2NaAlH(4) + Ca(BH4)(2) composite. During the dehydrogenation process, the formation of new active species of Al3Ti together with CaF2 played a vital role in accelerating the reactions in 5 wt% TiF3 doped to the studied composite system. (C) 2019 Hydrogen Energy Publications LLC. Published by Elsevier Ltd. All rights reserved. | 10.1016/j.ijhydene.2019.06.080 | TiF3-doped 2NaAlH4 + Ca(BH4)2 | N/A | Up to 125°C, with a reduction to 60°C for the first stage after doping | N/A | Ball milling (6 h), dehydrogenation process
Nanoscaled catalysts have attracted much more attention due to their more abundant active sites and better dispersion than their bulky counterparts. In this work, VHx nanoparticles smaller than 10 nm in average size are successfully synthesized by a simple solid-state ball milling coupled with THF washing process, which are proved to be highly effective in enhancing the hydrogen absorption/desorption kinetics of MgH2 at moderate temperatures. The nano-VHx-modified MgH2 releases hydrogen from 182 degrees C, which is 88 degrees C lower than additive-free MgH2. The release of hydrogen amounts to 6.3 wt% H within 10 min at 230 degrees C and 5.6 wt% H after 30 min at 215 degrees C with initial vacuum. More importantly, the dehydro-genated MgH2+ 10 wt.% nano-VHx rapidly absorbs 5.2 wt% H within 3 min at 50 degrees C under 50 bar H 2 . It even takes up 4.3 wt% H within 30 min at room temperature (25 degrees C) under 10 bar H 2 , exhibiting supe-rior hydrogenation kinetics to most of the previous reports. Mechanistic analyzes disclose the reversible transformation between V and V-H species during the hydrogen desorption-absorption process. The ho-mogeneously distributed V-based species is believed to act as hydrogen pump and nucleation sites for MgH2 and Mg, respectively, thus triggering fast hydrogenation/dehydrogenation kinetics.(c) 2022 Published by Elsevier Ltd on behalf of The editorial office of Journal of Materials Science & Technology. | 10.1016/j.jmst.2022.10.029 | VHx | 6.3 wt% H (10 min), 5.6 wt% H (30 min) | 182°C, 230°C, 215°C, 50°C, 25°C | 50 bar H2, 10 bar H2 | Vacuum, initial vacuum, under hydrogen gas
The experimental study of a large scale magnesium hydride tank (10 kg) is presented. In order to enhance thermal exchanges and improve storage time, the MgH2 powder has been compacted with 10 wt.% of Expanded Natural Graphite. An efficient heat exchanger has been designed to transfer the heat from the endo/exothermic sorption reactions to an external heat source/sink through a high temperature heat transfer fluid. An improvement of the loading and discharging time along the first hydrogenation cycles is observed owing to material thermal conductivity modifications. The properties of the cycled material have been studied in order to understand this evolution of the tank behavior. Copyright (C) 2012, Hydrogen Energy Publications, LLC. Published by Elsevier Ltd. All rights reserved. | 10.1016/j.ijhydene.2012.03.018 |  | N/A | N/A | N/A | Compact with 10 wt.% Expanded Natural Graphite; designed heat exchanger for thermal exchange
Here, we present the results of the synthesis of a complex hydride previously described as Mg-2(Fe, Cr, Ni)H-x formed during the reactive ball milling process of AISI 316 L stainless steel (316 L SS) and magnesium hydride under hydrogen pressure. The evolution of powder morphology and phase composition with milling time is presented. The reaction of magnesium hydride with 316 L steel was found to proceed faster than in case of the reaction of reference mixture containing pure iron. Obtained material was found to possess cubic K2PtCl6-structure with slightly different lattice parameter as compared to Mg2FeH6. The hydrogen content of the obtained samples was found to be around 4 wt%. The mixture that resulted from the decomposition of this synthesized sample was able to absorb around 1% of hydrogen even at - 50 degrees c via the formation of magnesium hydride. (C) 2022 Elsevier B.V. All rights reserved. | 10.1016/j.jallcom.2021.163489 | Mg-2(Fe, Cr, Ni)H-x | 1% | -50 degrees Celsius | N/A | Reactive ball milling process under hydrogen pressure
In this article we have investigated the phase formation behavior and hydrogen storage characteristics of TiFe0.8Mn0.2 samples produced by electrode induction melting gas at-omization (EIGA) as well as conventional vacuum arc-melting (VAM). TiFe (46Ti-46Fe-8Mn (wt%) with cubic, CsCl-type structure) and C14 Laves (37Ti-51Fe-12Mn (wt%) with hex-agonal, MgZn2-type structure) phases were detected in both atomized powders and crushed ingots, the latter possessing a lower fraction of Laves phase. Microstructural characterization included electron probe micro-analysis (EPMA) and transmission electron microscopy (TEM), which evidenced the existence of a non-equilibrium Ti2Fe phase in the atomized powders. The formation of this additional secondary phase was attributed to the rapid cooling rate during powder manufacturing, based on earlier findings and phase formation thermodynamic calculations combined with Scheil solidification simulations. In addition, kinetics and pressure-composition isotherms (PCIs) were acquired to determine both absorption and desorption enthalpy/entropy, as well as to study the influence of the synthesis route (and hence the resulting microstructure) on kinetics, thermodynamics and reaction mechanisms of the TiFe0.8Mn0.2 alloy. & COPY; 2023 Hydrogen Energy Publications LLC. Published by Elsevier Ltd. All rights reserved. | 10.1016/j.ijhydene.2023.03.289 | TiFe0.8Mn0.2 | N/A (not mentioned) | N/A (not mentioned) | N/A (not mentioned) | Electrode induction melting gas at-omization (EIGA) and conventional vacuum arc-melting (VAM)
Over the last few years, scientists and researchers have shown significant interest in the search for suitable two-dimensional (2D) materials that can store hydrogen efficiently, possess high gravimetric capacity, and demonstrate excellent physisorption properties for hydrogen molecules. In this regard, we have investigated, using density functional theory (DFT) calculations, lithium decorated 2D orthorhombic (o)-B2X2 monolayers (X equivalent to P or N atoms) as possible solid-state and lightweight candidate materials for hydrogen storage. Our findings reveal that o-B2P2 exhibits semi-metallic behavior, while o-B2N2 exhibits a semi-conductor state with a band gap of 0.64 eV. During the lithium decoration process, lithium adatoms exhibited strong binding energies of -3.09 and -1.98 eV for o-B2P2 and o-B2N2, respectively. These energies are significantly higher than the cohesive energy of Li (-1.63 eV), suggesting the absence of lithium-cluster formation. Furthermore, the lithium decoration process effectively enhances the adsorption of H-2 molecules on both materials (e.g., 32H(2)@B2P2 and 24H(2)@B2N2), leading to high gravimetric hydrogen storage capacities of 8.18 and 9.7 wt%, respectively. With reference to an average hydrogen adsorption energy of 0.18 (for 32H(2)@B2P2) and 0.20 eV (24H(2)@B2N2), the corresponding desorption temperatures were found to be 126 and 148 K. Based on these results, it can be deduced that Li-decorated (o)-B2P2 and (o)-B2N2 hold great promise as highly effective substrates for H-2 storage. | 10.1039/d4se00173g | o-B2P2 and o-B2N2 | 8.18 wt% (o-B2P2) and 9.7 wt% (o-B2N2) | 126 K (o-B2P2) and 148 K (o-B2N2) | N/A | Lithium decoration process, DFT calculations
Melt spun magnesium alloys that contain catalytically active constituents have become attractive hydrogen storage materials due to their ultra fine and homogeneous micro structure and their excellent (de)hydrogenation characteristics However their heat conduction properties have to be improved for practical applications For this purpose composites of melt spun magnesium alloys and expanded natural graphite (ENG) were examined in this work Melt spun flakes were mixed with different amounts of up to 25 5 wt % ENG These mixtures were compacted to cylindrical pellets using compaction pressures up to 600 MPa For comparison, pellets of pure magnesium hydride and ENG were equally processed All sets of specimens were investigated regarding their thermal conductivities in radial and axial direction, their microstructure and phase fractions It was found that the heat transfer characteristics can be tailored in a wide range e g the thermal conductivity of magnesium alloy ENG compacts were tuned from 1 up to 47 W m(-1) K-1 For the system MgH2 ENG the thermal conductivity can be adjusted from 1 up to 43 W m(-1) K-1 Therefore a hydrogen storage material with homogeneous heat transfer properties can be anticipated which only slightly depend on the hydrogenated fraction (C) 2010 Professor T Nejat Veziroglu Published by Elsevier Ltd All rights reserved | 10.1016/j.ijhydene.2010.08.104 | Melt spun magnesium alloys |  | N/A | N/A | - Compaction pressures : Up to 600 MPa
Metal hydrides are used for hydrogen storage. AlH3 shows a capacity to store about 10 wt% hydrogen. Its hydrogen is split-off in the temperature interval of 400-500 K. On dehydrogenation a nano-structured Al material emerges with specific surfaces up to 15-20 m(2)/g. The surface areas depend on the heating rate because of a temperature dependent crystallite growth. The resulting Al oxidizes up to 20-25% weight on air access forming an alumina passivation layer of 3-4 nm thickness on all exposed surfaces. The heat released from this Al oxidation induces a high risk to this type of hydrogen storage if the containment might be destroyed, accidentally. The kinetics of the dehydrogenation and the subsequent oxidation is investigated by methods of thermal analysis. A reaction scheme is confirmed which consists of a starting Avrami-Erofeev mechanism followed by formal 1st order oxidation on unlimited air access. The kinetic parameters, activation energies and pre-exponentials are evaluated and can be used to calculate the reaction progress. Together with the heat of the Al oxidation the overall heat release and the related rate can be estimated. Copyright (C) 2014, Hydrogen Energy Publications, LLC. Published by Elsevier Ltd. All rights reserved. | 10.1016/j.ijhydene.2014.01.167 | AlH3 | 10 wt% hydrogen | 400-500 K | N/A | Dehydrogenation, heating rate dependent
Electrodes made of purified and open single walled carbon nanotubes behave like metal hydride electrodes in Ni-MH batteries, showing high electrochemical reversible charging capacity up to 800 mAh g(-1) corresponding to a hydrogen storage capacity of 2.9 wt% compared to known AB(5), AB(2) metal hydride electrodes. (C) 2000 Elsevier Science Ltd. All rights reserved. | 10.1016/S0013-4686(00)00510-7 | Purified and open single walled carbon nanotubes | 2.9 wt% | N/A | N/A | High electrochemical reversible charging capacity up to 800 mAh g(-1)
Nickel metal hydride (Ni-MH) batteries have demonstrated key technology advantages for applications in new-energy vehicles, which play an important role in reducing greenhouse gas emissions and the world's dependence on fossil fuels. However, the poor high-rate dischargeability of the negative electrode materials-hydrogen storage alloys (HSAs) limits applications of Ni-MH batteries in high-power fields due to large polarization. Here we design a hybrid electrode by integrating HSAs with a current collector of three-dimensional bicontinuous nanoporous Ni. The electrode shows enhanced high-rate dischargeability with the capacity retention rate reaching 44.6% at a discharge current density of 3000 mA g(-1), which is 2.4 times that of bare HSAs (18.8%). Such a unique hybrid architecture not only enhances charge transfer between nanoporous Ni and HSAs, but also facilitates rapid diffusion of hydrogen atoms in HSAs. The developed HSAs/nanoporous metals hybrid structures exhibit great potential to be candidates as electrodes in high-performance Ni-MH batteries towards applications in new-energy vehicles. | 10.1038/srep27601 | Hydrogen Storage Alloys (HSAs) | N/A | N/A | N/A | Integration with current collector of three-dimensional bicontinuous nanoporous Ni
Ball milling of magnesium hydride with germanium additives in argon for up to 10 h was shown to result in the formation of nanocomposites of alpha- and gamma-modifications of MgH2 together with individual Ge phase. When the as milled samples are heated-up, Ge interacts with MgH2 to form Mg2Ge at T = 350-400 degrees C; the phase transformation overlaps with MgH2 decomposition and Mg2Ge phase remains in the material after its re-hydrogenation at T = 300 degrees C and P(H-2)similar to 15 bar. The ball milled Ge-MgH2 nanocomposites were found to be characterised by an improved hydrogen release via hydrolysis in organic acid solutions as compared to pure MgH 2 prepared and tested at the same conditions. It was found that the composite containing 5 wt% of Ge and ball milled for 5 h showed the best hydrogen generation performance, with total hydrogen release exceeding 1.55 NL/g (yield close to 100%) in one minute. (C) 2019 Hydrogen Energy Publications LLC. Published by Elsevier Ltd. All rights reserved. | 10.1016/j.ijhydene.2019.06.119 | Ge-MgH2 | N/A (not specified) | * T = 350-400 degrees C for phase transformation and decomposition | * P(H-2)similar to 15 bar for re-hydrogenation | * Ball milling with germanium additives in argon for up to 10 h
The effect of high-temperature heat treatment (1673 K, 1min/5min/30min, water quenching) on the microstructure and hydriding/dehydriding properties of Ti19Hf4V40Mn35Cr2 alloys was studied. Both the proportion and lattice contraction of BCC phases increased after heat treatment. The eutectic (BCC phase + C14 Laves phase) structure was formed under different heat treatment conditions. Ti19Hf4V40Mn35Cr2 treated at 293 K for 1 min had the highest hydrogen storage capacity (2.23 wt%) and the fastest absorption rate. This was because of the easy and fast diffusion of H atoms. The dehydriding enthalpy (Delta H) of the as-cast alloys was 41.70 kJ/mol H2, which was higher than 33.62 kJ/mol H2 of heat-treated alloys. The reason was the decrease in hydride stability. | 10.1016/j.intermet.2022.107752 | Ti19Hf4V40Mn35Cr2 | 2.23 wt% (for 1 min heat treatment at 293 K) | 1673 K, 293 K | N/A | high-temperature heat treatment (1min/5min/30min), water quenching
The crystal structure and hydrogen storage properties of a novel equiatomic TiZrNbCrFeNi high-entropy alloy (HEA) were studied. The alloy, which had an AB-type configuration (A: elements forming hydride, B: elements with low chemical affinity with hydrogen), was selected with the aid of thermodynamic calculations employed by the CALPHAD method. The arc-melted AB-type TiZrNbCrFeNi alloy showed the presence of two C14 Laves phases in different fractions but with slight differences in unit cell parameters. Hydrogen storage properties investigated through pressure-composition-temperature absorption and desorption isotherms at different temperatures revealed that the alloy could absorb 1.5 wt % of hydrogen at room temperature without applying any activation procedure, but full desorption was not obtained. At 473 K, the alloy was able to reversibly absorb and fully desorb 1.1 wt% of hydrogen. After full hydrogenation at 473 K, the initial metallic C14 Laves phases were converted into their respective Laves phase hydrides. Under cycling, the fractions of two C14 Laves phases changed while one of the phases was more active to accommodate the hydrogen atoms. After dehydrogenation at 473 K, the alloy presented a single C14 Laves phase. The microstructural analysis, before and after cycling, showed a very well homogeneous microstructure and good distribution of elements. (c) 2022 Hydrogen Energy Publications LLC. Published by Elsevier Ltd. All rights reserved. | 10.1016/j.ijhydene.2022.12.134 | TiZrNbCrFeNi |  | Room temperature, 473 K | N/A | Arc-melting, pressure-composition-temperature absorption and desorption isotherms
Metal hydrides have recently been proposed for not only hydrogen storage materials but also high-efficiency thermal storage materials. NaMgH3 contains a considerable theoretical thermal storage density of 2881 kJ/kg. However, its sluggish de/re-hydrogenation reaction kinetics and poor cycling stability exhibit unavailable energy efficiency. Doping with active catalyst into NaMgH3 is deemed to be a potential strategy to mitigate these disadvantages. In this work, the enhancement of de/re-hydrogenation kinetics and cycling properties of NaMgH3 is investigated by doping with lamellar-structure 2D carbon-based MXene, Ti3C2. Results shows that introducing 7 wt.% Ti3C2 is proved to perform excellent catalytic efficiency for NaMgH3, dramatically reducing the two-step hydrogen desorption peak temperatures (324.8 and 345.3 & DEG;C) and enhancing the de/re-hydrogenation kinetic properties with the hydrogen desorption capacity of 4.8 wt.% H-2 within 15 min at 365 & DEG;C and absorption capacity of 3.5 wt.% H-2 within 6 s. Further microstructure analyses reveal that the unique lamellar-structure of Ti3C2 can separate the agglomerated NaMgH3 particles homogeneously and decrease the energy barriers of two-step reaction of NaMgH3 (114.08 and 139.40 kJ/mol). Especially, lamellar-structure Ti3C2 can improve the reversibility of hydrogen storage of NaMgH3, rendering 4.6 wt.% H-2 capacity remained after five cycles. The thermal storage density of the composite is determined to be 2562 kJ/kg through DSC profiles, which is suitable for thermal energy storage application. | 10.3390/pr9101690 | NaMgH3 | 4.8 wt.% H-2 within 15 min, 3.5 wt.% H-2 within 6 s (after doping with Ti3C2) | 365 °C | N/A | Two-step hydrogen desorption peak temperatures at 324.8 and 345.3 °C, absorption capacity of 4.6 wt.% H-2 remained after five cycles
This research work presents a powder metallurgy (PM) route for the production of a hydrogen storage MgH2-Al composite material. This system has been considered to avoid one of the main problems of bulk materials for chemical hydrogen storage, that is decrepitation. The process involves several steps, like cryomilling of pure Al, mixing with MgH2 and compaction of the powder blends by Spark Plasma Sintering (SPS). The first part of the work was focused on the optimization of the aluminum scaffold. Cryomilling of aluminum was carried out in order to reduce the crystallite size to the range of nanometers. Pure aluminum specimens were sintered with two different sets of sintering parameters in order to investigate their effect on the properties of the matrix material after the sintering process. Then, a bulk composite consisting of MgH2 and 20 wt.% Al was produced in order to evaluate the resistance to decrepitation. In spite of the comminution of the MgH2 particle size after three hydrogen absorption/desorption cycles, the overall structure is faultless due to the reinforcement introduced by aluminum. Furthermore, aluminum retained its nanocrystalline character during temperature cycling. However, the sample during absorption/desorption cycling showed a reduced hydrogen storage behavior, caused by the formation of the highly stable intermetallic phase Mg17Al12 as well as by a partial oxidation of Mg. (C) 2008 Elsevier B.V. All rights reserved. | 10.1016/j.jallcom.2008.12.032 | MgH2-Al |  | N/A | N/A | Cryomilling, Spark Plasma Sintering (SPS), temperature cycling
Mechanical alloying of magnesium metal powders with hydrogen in specialized hydrogen ball mills can be used as a direct route for mechanochemical synthesis of emerging chemical hydrides and hydride mixtures for advanced solid-state hydrogen storage. In the 2Mg-Fe system, we have successfully synthesized the ternary complex hydride Mg2FeH6 in a mixture with nanometric Fe particles. The mixture of complex magnesium-iron hydride and nano-iron released 3-4 wt.%H-2 in a thermally programmed desorption experiment at the range 285-295 degrees C. Milling of the Mg-2Al powder mixture revealed a strong competition between formation of the Al(Mg) solid solution and the beta-MgH2 hydride. The former decomposes upon longer milling as the Mg atoms react with hydrogen to form the hydride phase, and drive the Al out of the solid solution. The mixture of magnesium dihydride and nano-aluminum released 2.1 wt.%H-2 in the temperature range 329-340 degrees C in the differential scanning calorimetry experiment. The formation of MgH2 was suppressed in the Mg-B system; instead, a hydrogenated amorphous phase (Mg,B)H-x was formed in a mixture with nanometric MgB2. Annealing of the hydrogen- stabilized amorphous mixture produced crystalline MgB2. (C) 2006 Elsevier B.V. All rights reserved. | 10.1016/j.jallcom.2006.08.301 | Various (Mg-Fe, Mg-2Al, Mg-B) | 2.1 wt.%H-2 (Mg-2Al), 3-4 wt.%H-2 (Mg-Fe) | 285-295°C (Mg-Fe), 329-340°C (Mg-2Al) | N/A | Mechanical alloying in hydrogen ball mills, thermally programmed desorption experiment, differential scanning calorimetry
In order to develop high discharge capacity negative electrode materials of Ni-MH batteries, Ti-Zr-V-Mn-Ni AB(2) type Laves phase alloys have been developed. In Ti-Zr-V-Mn-Ni alloys with single C14 Laves phase alloys, gaseous hydrogen storage capacities are 1.44-1.71 wt.% H-2 galloy g(-1) at 50 degrees C and discharge capacities are 363-464 mAh g(-1) at a current density of 50 mA g(-1) at 30 degrees C in proportion to the Ni concentration. However, the cycle life of these alloys were found to be poor. In order to examine the reason for the initial abrupt degradation of Ti-Zr-V-Mn-Ni alloys, surface morphologies, surface concentration profiles and the polarization resistance of the electrodes were investigated. It was found that a Ti-oxide film formed on the degraded electrode surface and the polarization resistance of the degraded electrode increased greatly. These results indicate that the degradation of Ti-Zr-V-Mn-Ni alloys is caused by the Ti-oxide film, which induces an increase of the polarization resistance, including the resistance of the hydrogen diffusion through the Ti-oxide film and the resistance of electron conduction between electrodes and external circuits as well as between alloy particles. | 10.1016/S0925-8388(96)02930-1 | Ti-Zr-V-Mn-Ni AB(2) type Laves phase alloys |  | 50 degrees C | N/A | Discharge capacity at a current density of 50 mA g(-1) at 30 degrees C
In this work, MgH2 was used as a starting material instead of Mg. The sample was prepared by grinding MgH2 with sodium alanate and transition metals in a hydrogen atmosphere. Its hydriding and dehydriding properties were measured followed by X-ray diffraction (XRD) analyses and observations of its microstructure. Activation was not required for the 86MgH(2) + 10Ni + 2NaAlH(4) + 2Ti sample. At the first cycle (n = 1), the sample absorbed 4.96, 5.28 and 5.36 wt% H for 10, 15 and 60 min, respectively, at 593 K in 12 bar H-2, showing that the sample absorbed quite a large amount of hydrogen for 60 min (nearly 5.5 wt% H). The initial hydriding rate increased as the temperature increased from 423 K to 553 K and decreased from 553 K to 593 K. The sample showed quite high hydriding rates at relatively low temperatures 423 K (at n = 1) and 473 K (at n = 2) in 12 bar H-2, compared with those of other metallic element(s) or compound(s)-added Mg or MgH2 alloys, absorbing 2.89 wt% H for 5 min, 2.97 wt% H for 10 min, and 3.31 wt% H for 60 min at 473 K. | 10.1166/jnn.2018.15608 | 86MgH(2) + 10Ni + 2NaAlH(4) + 2Ti | 5.36 wt% H, increasing as temperature increases from 423 K to 553 K and decreasing from 553 K to 593 K; initial hydriding rate increases with temperature increase up to 553 K, then decreases at 593 K | 423 K to 593 K | 12 bar H-2 | grinding MgH2 with sodium alanate and transition metals in a hydrogen atmosphere; X-ray diffraction (XRD) analyses and observations of its microstructure
This study investigates the effects of the addition of the intermetallic compounds ZrMn2 and Zr7Cu10 to the alloy TiCr1.1V0.9, in terms of the resulting structure and hydrogen absorption/desorption properties. 4 wt % of each intermetallic compound was co-melted into the TiCr1.1V0.9, creating two new alloys. The resulting structure, as studied by X-ray, predominantly exhibited a body-centered cubic (BCC) structural phase coexisting with a C14 Laves phase. A SEM analysis found C14 Laves phase to be distributed at the grain boundaries of the BCC structure. An analysis carried out using Sieverts-type equipment showed that this type of microstructure could be advantageous due to the fact that hydrogen absorption capacity did not decrease with the addition of the intermetallic compounds, in fact, its value increased to 3.85 wt %. Additionally, the structure exhibited fast hydrogen absorption kinetics. | 10.1007/s12666-021-02226-5 | TiCr1.1V0.9, TiCr1.1V0.9 with ZrMn2, TiCr1.1V0.9 with Zr7Cu10 |  | N/A | N/A | Co-melting of intermetallic compounds into the alloy
Lightweight ZrTiVAl high-entropy alloys have shown great potential as a hydrogen storage material due to their appreciable capacity, easy activation, and fast hydrogenation rates. In this study, transition metal Fe was used to improve the hydrogen storage properties of the equimolar ZrTiVAl alloy, and ZrTiVAl1-xFex (x = 0, 0.2, 0.4, 0.6, 0.8, 1) alloys were prepared to investigate the microstructure evolution and hydrogen storage properties. The results show that the ZrTiVAl1-xFex alloys are composed of a C14 Laves phase and Ti-rich HCP phase. With Fe substituting Al, the fraction of the C14 Laves phase increases and that of the HCP phase decreases. Besides, the interdendritic area fraction reaches the maximum when the Fe ratio is 0.2. The element V transferred to the C14 Laves phase from the HCP phase, which is caused by the strong affinity between V and Fe. The ZrTiVAl1-xFex alloys show enhanced hydrogenation kinetics and capacities. Notably, the ZrTiVFe alloy can reversely absorb 1.58 wt% hydrogen even at room temperature under 1 MPa H-2. The reduced interdendritic phase is beneficial to shorten the H atom diffusion distance, thus improving the hydrogenation rates. Both the transfer of the hydrogen-absorbing element V to the C14 Laves phase and the increased fraction of the C14 Laves phase lead to the increase of hydrogen storage capacity with the addition of Fe. Moreover, the increased Fe content leads to an increase of average valence electron concentration (VEC), where a larger VEC destabilizes the hydrides, and the desorption temperature of ZrTiVAl1-xFex hydride decreases significantly. | 10.1039/d2ra01064j | ZrTiVAl1-xFex (x = 0, 0.2, 0.4, 0.6, 0.8, 1) | 1.58 wt% hydrogen | Room temperature | 1 MPa H-2 | N/A
The present article reports the activation and testing of large scale metal hydride based hydrogen storage system (MHHSS) for industrial application. The metal hydride reactor is fabricated using 55316 material with 99 embedded cooling tube and filled with 40 kg of LaNi4.7Al0.3. The activation was carried out by successive absorption and desorption processes. In the third absorption cycle, MHHSS had absorbed 552.356 g of hydrogen to reach a maximum storage capacity of 1.4 wt% at 40 bar pressure and 30 degrees C temperature. The testing of MHHSS was carried out by varying H-2 supply pressure, absorption and desorption temperatures and heat transfer fluid (HTF) flow rate. It was observed that the supply pressure has significant effect on absorption rate, and the optimum supply pressure was observed in the range of 10-15 bar. Similarly, during the desorption cycle, optimum desorption temperature was found in the range of 80-90 degrees C. The optimum flow velocity for HTF was observed in the range of 20-30 lpm. (C) 2019 Hydrogen Energy Publications LLC. Published by Elsevier Ltd. All rights reserved. | 10.1016/j.ijhydene.2019.03.180
We synthesized solid porous pellets of the Mg-2 wt.% multiwall carbon nanotubes composite and determined their thermal conductivity in partially hydrogenated state (80-90% of their maximum hydrogen storage capacity). The thermal conductivities of the composite pellets with carbon nanotubes were up to 20% higher than thermal conductivities of the reference pellets of pure Mg prepared in a similar way. We demonstrated that the high energy ball milling employed in the synthesis of the composites has destroyed the carbon nanotubes and transformed them into chains of carbon nanoparticles of 20-30 nm in diameter. The hydride phase grew preferentially along these chains, resulting in anisotropic microstructure, with residual Mg phase forming an interpenetrating, percolating network contributing to the long-range thermal transport. On the contrary, the residual Mg formed isolated pockets in the reference pellets of pure Mg. Our work demonstrates that anisotropic additives to the hydride forming metals can improve their thermal conductivity and hydrogen storage properties by changing the topology of the two-phase metal hydride microstructure. (C) 2017 Hydrogen Energy Publications LLC. Published by Elsevier Ltd. All rights reserved. | 10.1016/j.ijhydene.2017.04.088 | Mg-2 wt.% multiwall carbon nanotubes composite | 80-90% of maximum hydrogen storage capacity (N/A for exact value) | N/A | N/A | High energy ball milling, partial hydrogenation
Direct use of solid sodium borohydride (NaBH4) to react with minimized amount of water provides a straightforward means for increasing the hydrogen density of the system. But meanwhile, the resulting solid-liquid reaction system always suffers from serious kinetic problem. Our study found that the cobalt-molybdenum-boron (Co-Mo-B) catalyst prepared using an ethylene glycol solution of cobalt chloride is highly effective for promoting the hydrolysis reaction of solid NaBH4. Particularly, a combined usage of small amounts of Co-Mo-B catalyst, aluminum powder and sodium hydroxide enables a rapid and high-yield hydrogen generation from the hydrolysis reaction of solid NaBH4. A systematic study has been conducted to investigate the property dependence of the system on the components. In addition, the by-products of reaction were analyzed using powder X-ray diffraction and thermogravimetry/differential scanning calorimety/mass spectroscopy techniques. Our study demonstrates that the multi-component system with an optimized composition can fulfill over 95% fuel conversion, yielding 6.43 wt% hydrogen within 3 mm. The favorable combination of high hydrogen density, fast hydrogen generation kinetics and high fuel conversion makes the newly developed solid NaBH4-based system promising for portable hydrogen source applications. Copyright (C) 2013, Hydrogen Energy Publications, LLC. Published by Elsevier Ltd. All rights reserved. | 10.1016/j.ijhydene.2013.02.133 | Co-Mo-B | N/A | N/A | N/A | Use with solid NaBH4, aluminum powder, and sodium hydroxide for rapid and high-yield hydrogen generation
In this work, MgNi26, MgNi26Mn10, MgNi26Co10 and MgNi26Nd10 alloys were prepared by mechanical alloying (MA) and subsequent spark plasma sintering (SPS). Mechanical alloying leads to a grain refinement and increases the concentration of lattice defects. SPS technology provides a compact material but with high porosity, consequently creating a high internal surface area within the volume of sample. The combination of the MA and SPS techniques produces a promising material in terms of fast hydriding kinetics and a high content of absorbed hydrogen. All samples were electrochemically hydrided in a 6 mol/L KOH solution at 80 degrees C for 480 min. The microstructures of the alloys were characterized by scanning electron microscopy and energy dispersive spectrometry. The phase compositions were characterized by X-ray diffraction, and the total hydrogen content in the hydrided pellets was measured using an inert gas fusion analyser. The dehydriding process was studied by thermogravimetry and mass spectrometry. The highest total amount of hydrogen was absorbed by the MgNi26Nd10 alloy, nearly 1.8 wt%. The main hydriding product was the binary hydride MgH2. The results of the mass spectrometry analysis reveal a significant reduction in the temperature of hydrogen evolution from magnesium hydride, probably due to the formation of fine microstructures of the hydrogenated alloys and catalytic effect of Ni. The decomposition temperature was reduced by more than 200 degrees C as compared to the commercial MgH2. (C) 2017 Elsevier B.V. All rights reserved. | 10.1016/j.jallcom.2017.08.059 | MgNi26, MgNi26Mn10, MgNi26Co10, MgNi26Nd10 | up to 1.8 wt% (in MgNi26Nd10 alloy) | 80 degrees C | N/A | mechanical alloying (MA), subsequent spark plasma sintering (SPS), electrochemical hydriding in a 6 mol/L KOH solution
In order to improve the hydrogen storage performances of Mg-based materials, LaMg11Ni alloy was prepared by vacuum induction melting. Then the nanocrystalline/amorphous LaMg11Ni + x wt% Ni (x = 100, 200) hydrogen storage alloys were synthesized by ball milling technology. The structure characterizations of the alloys were carried out by X-ray diffraction (XRD), scanning electron microscopy (SEM) and transmission electron microscopy (TEM). The electrochemical hydrogen storage characteristics were tested by using programmed control battery testing system. The electrochemical impedance spectra (EIS), potentiodynamic polarization curves and potential- step curves were also plotted by an electrochemical workstation (PARSTAT 2273). The results indicate that the as-milled alloys exhibit a nanocrystalline and amorphous structure, and the amorphization degree of the alloys visibly increases with extending milling time. Prolonging the milling duration markedly enhances the electrochemical discharge capacity and cyclic stability of the alloys. The electrochemical kinetics, including high rate discharge ability (HRD), charge transfer rate, limiting current density (I-L), hydrogen diffusion coefficient (D), monotonously decrease with milling time prolonging. (C) 2015 Elsevier B.V. All rights reserved. | 10.1016/j.jallcom.2014.12.087 | LaMg11Ni + x wt% Ni (x = 100, 200) | N/A | N/A | N/A | Vacuum induction melting, ball milling technology, electrochemical testing
Demand for pragmatic alternatives to carbon-intensive fossil fuels is growing more strident. Hydrogen represents an ideal zero-carbon clean energy carrier with high energy density. For hydrogen fuel to compete with alternatives, safe and high capacity storage materials that are readily cycled are imperative. Here, development of such a material, comprised of nickel-doped Mg nanocrystals encapsulated by molecular-sieving reduced graphene oxide (rGO) layers, is reported. While most work on advanced hydrogen storage composites to date endeavor to explore either nanosizing or addition of carbon materials as secondary additives individually, methods to enable both are pioneered: dual-channel doping combines the benefits of two different modalities of enhancement. Specifically, both external (rGO strain) and internal (Ni doping) mechanisms are used to efficiently promote both hydriding and dehydriding processes of Mg nanocrystals, simultaneously achieving high hydrogen storage capacity (6.5 wt% in the total composite) and excellent kinetics while maintaining robustness. Furthermore, hydrogen uptake is remarkably accomplished at room temperature and also under 1 bar-as observed during in situ measurements-which is a substantial advance for a reversible metal hydride material. The realization of three complementary functional components in one material breaks new ground in metal hydrides and makes solid-state materials viable candidates for hydrogen-fueled applications. | 10.1002/adfm.201704316 | Nickel-doped Mg nanocrystals encapsulated by molecular-sieving reduced graphene oxide (rGO) layers | 6.5 wt% | Room temperature | 1 bar | N/A
Based on the catalytic effects of transition metals and rare earth metals on magnesium hydride, precipitation behavior of nanocrystalline LaH3 and Mg2Ni has been discussed and correlated with the de-/hydrogenation thermodynamic of Mg-rich alloys in this work. The results show that a significant enhancement of de-/hydrogenation properties has been achieved due to in-situ formed Mg-Mg2Ni-LaH3 nanocomposites. It is observed that the Mg2Ni-rich alloy exhibiting superior performance can desorb about 5.7 wt% hydrogen within 2.5 min at 623 K. The formation of LaH3 tends to promote the hydrogenation process and the Mg2Ni is beneficial for improving the dehydrogenation performance. Meanwhile, the phase boundaries between LaH3, Mg2Ni and Mg also play positive roles due to stored extra energy on the interface. Fitting kinetics model shows that rate-limiting steps of the as-prepared alloys have changed and the desorption activation energy significantly decreases due to precipitation of nanocrystalline LaH3 and Mg2Ni. It is worth noting that desorption activation energy of the preferable composite decreases to 94.03 kJ mol(-l) . Thermodynamic properties are also investigated and analyzed based on plateau pressure and van't Hoff equation. It is revealed that precipitation of nanocrystalline LaH3 and Mg2Ni significantly enhances the hydrogen storage kinetics of Mg-based alloys. (C) 2020 Hydrogen Energy Publications LLC. Published by Elsevier Ltd. All rights reserved. | 10.1016/j.ijhydene.2020.08.203 | Mg-rich alloys, LaH3, Mg2Ni |  | 623 K | N/A | In-situ formation of nanocomposites, desorption within 2.5 min
Nanocrystalline MgH2 powders were prepared by reactive ball milling of pure Mg powders under 50 bar of a hydrogen gas atmosphere, using a high energy ball mill operated at room temperature. The end-product of MgH2 powders obtained after 200 h of a continuous ball milling time composed of y and 13 phases. The end-product was doped with 7 wt% of Mn3.6Ti2.4 powders and then mechanically milled under a hydrogen gas atmosphere for 50 h, using a high energy ball mill for different ball milling time. This end product coexisted with Fe and Cr contamination contents of 2.16 and 0.74 wt%, respectively. The effect of the ball milling time on the morphological characterizations, thermal stability and hydrogenation/dehydrogenation properties of MgH2/7 wt% Mn3.6Ti2.4 powders were investigated. The powders obtained after 50 h of milling had spherical-like morphology and homogeneously with uniform composition close to the starting nominal composition. Moreover, this binary nanocomposite system possessed superior hydrogenation/dehydrogenation kinetics at 275 degrees C, as suggested by the short time required to absorb and desorb 5.3 wt% H2 within 2 and 8 min, respectively. At this temperature, the synthesized nanocomposite powders possessed excellent absorption/desorption cyclability of 1000 complete cycles within 1400 h. However, a minor degradation (-0.3-0.4 wt% H-2) in the hydrogen storage capacity was observed between 410 h and 1400 h of the cycle-life-time. This slight degradation took place due to the grain growth came off in the Mg/Mn3.6Ti2.4 grains. (C) Copyright 2015, Hydrogen Energy Publications, LLC. Published by Elsevier Ltd. All rights reserved. | 10.1016/j.ijhydene.2015.05.089 | MgH2/7 wt% Mn3.6Ti2.4 | 5.3 wt% | 275 degrees C | N/A | Reactive ball milling under hydrogen gas atmosphere, high energy ball mill operated at room temperature
Recently, there has been growing interest in multi-principal element alloys for hydrogen storage. However, most of the papers published so far report compositions based only on transition metal elements, which limit the gravimetric storage capacities due to their densities. Since Mg is a low-density element promising for hydrogen storage, the study of Mg-containing multi-principal element compositions is opportune. In the present work, we report for the first time the structural characterization and hydrogen storage properties of the A(2)B type MgTiNbCr0.5Mn0.5Ni0.5 alloy and its derivative Mg0.68TiNbNi0.55 alloy. These Mg-containing multi-principal element alloys form major BCC phase (W-type, Im (3) over barm) and major FCC hydride (MH2 with CaF2-type structure) when synthesized by mechanical alloying (MA) and reactive milling (RM), respectively. Hydrogen is desorbed from both RM samples in two steps, with some overlap, from different hydrides formed during synthesis. The microstructure of the Mg0.68TiNbNi0.55 composition is more homogeneous (less secondary phases), but both alloys present a total gravimetric capacity of around 1.6 wt% H-2. (C) 2020 Hydrogen Energy Publications LLC. Published by Elsevier Ltd. All rights reserved. | 10.1016/j.ijhydene.2020.05.069 | A(2)B type MgTiNbCr0.5Mn0.5Ni0.5 and its derivative Mg0.68TiNbNi0.55 | 1.6 wt% H-2 (total gravimetric capacity) | N/A | N/A | Mechanical alloying (MA) and reactive milling (RM)
Storing hydrogen efficiently in condensed materials is a key technical challenge. Tremendous efforts have been given to inorganic hydrides containing B-H, Al-H and/or N-H bonds, while organic compounds with a great variety and rich chemistry in manipulating C-H and unsaturated bonds, however, are undervalued mainly because of their unfavourable thermodynamics and selectivity in dehydrogenation. Here, we developed a new family of hydrogen storage material spanning across the domain of inorganic and organic hydrogenous compounds, namely metallo-N-heterocycles, utilizing the electron donating nature of alkali or alkaline earth metals to tune the electron densities of N-heterocyclic molecules to be suitable for hydrogen storage in terms of thermodynamic properties. Theoretical calculations reveal that the enthalpies of dehydrogenation (Delta H-d) of these metallo-N-heterocycles are dependent on the electronegativity of the metals. In line with our calculation results, sodium and lithium analogues of pyrrolides, imidazolides and carbazolides of distinct structures were synthesized and characterized for the first time, where the cation-pi interaction was identified. More importantly, a reversible hydrogen absorption and desorption can be achieved over lithium carbazolide which has a hydrogen capacity as high as 6.5 wt% and a suitable enthalpy of dehydrogenation of 34.2 kJ mol(-1)-H-2 for on-board hydrogen storage. | 10.1016/j.ensm.2019.12.035 | Lithium carbazolide | 6.5 wt% | N/A | N/A | Reversible hydrogen absorption and desorption achieved
In this work, the hydrogen desorption properties of the novel Mg-Al-H hydrogen storage composites prepared by ball-milling the as-received magnesium hydride (MgH2) and the as-prepared aluminum hydride (AlH3) with different molar ratios (1:1, 1:0.5, and 1:0.25) are investigated systematically. Nonisothermal desorption measurements show that more than 7.51 wt % of hydrogen is released from the Mg-Al-H composites when they are heated from room temperature to 500 degrees C. Thermal analysis by differential scanning calorimeter (DSC) and hydrogen desorption spectrum by mass spectrometer (MS-H-2) are used synchronously to study the desorption process of the Mg-Al-H. The onset hydrogen desorption temperature of MgH2 in the MgH2 + AlH3 composite is dramatically reduced from 320 degrees C for the pure MgH2 to below 252 degrees C. The DSC/MS-H-2 and the X-ray diffraction (XRD) analyses show that the desorption of MgH2 in the Mg-Al-H composite is composed of two steps with the reaction between MgH2 and Al forming Mg17Al12 as the first step and the self-decomposition of the residual MgH2 as the second step. Isothermal desorptions show that the desorption kinetics of the MgH2 in the Mg-Al-H composite is significantly improved. The apparent activation energy for the desorption of MgH2 in the MgH2 + 0.25AlH(3) is reduced to 144.6 kJ/mol, which contributes to the improvement in the desorption kinetics of MgH2. The Johnson-Mehl-Avrami (JMA) kinetic studies indicate that the desorption kinetic model of MgH2 in the Mg-Al-H composite is different from the pure MgH2. Concerning the reversibility, under the conditions of 300 degrees C and 5 MPa H-2, MgH2 in the Mg-Al-H composite is almost fully recovered after absorption for 5 h while it is partially recovered for the pure MgH2. Among the samples studied, the MgH2 + 0.25AlH(3) composite exhibits the highest reversible hydrogen storage capacity of 6.10 wt % (H/M). | 10.1021/jp407018w | Mg-Al-H |  | Room temperature, 500 degrees C, 300 degrees C | N/A, 5 MPa H-2 | Ball-milling, nonisothermal desorption measurements, DSC/MS-H-2 analysis, isothermal desorptions
Reactive ball milling was employed to synthesize nanocrystalline MgH2 powders using a high-energy ball milling of pure Mg powders under 50 bar of a hydrogen gas atmosphere. The end-product of MgH2 powders obtained after 200 h of a continuous reactive ball milling time composed of fine grains (similar to 7 nm in diameter) of gamma and beta phases. A new catalytic agent of big-cube Zr2Ni nanocrystalline phase, which is proposed in the present study for improving the hydrogenation/dehydrogenation kinetics of MgH2 powders, was obtained upon high-energy ball milling of tetragonal-Zr2Ni powders for 150 h. The as-ball milled Zr2Ni powders consisted of ultrafine grains with an average grain size of 6 nm in diameter. The as-prepared MgH2 powders were mechanically doped with 10 wt% of big-cube Zr2Ni powders for 50 h, using high-energy ball mill under a hydrogen gas atmosphere for 50 h. The powders obtained after 50 h of milling enjoyed homogeneous morphology and uniform composition close to the starting nominal composition. Moreover, this binary nanocomposite system possessed superior hydrogenation/ dehydrogenation kinetics at 250 degrees C, as suggested by the short time required to absorb and desorb 5.1 wt% H-2 within 100 s and 613 s, respectively. At this temperature, the synthesized nanocomposite powders possessed excellent absorption/desorption cyclability of 2546 complete cycles within 1250 h. However, a minor degradation (similar to 0.5 wt% H-2) in the hydrogen storage capacity was observed between 300 h and 2546 h of the cycle-life-time. This slight degradation took place due to the grain growth came off in the Mg/Zr2Ni grains. (C) 2015 Elsevier Ltd. All rights reserved. | 10.1016/j.energy.2015.07.135 | MgH2 | 5.1 wt% | 250 degrees C | N/A | Reactive ball milling, 50 bar hydrogen gas atmosphere, continuous reactive ball milling time (200 h for MgH2, 150 h for Zr2Ni)
A metal hydro-borate Zn(BH4)(2) was prepared by milling ZnCl2 and NaBH4 in a planetary ball mill in an Ar atmosphere. This sample contained NaCl. 95 wt% MgH2-2.5 wt% Zn(BH4)(2)-2.5 wt% Ni samples [named MgH2-2.5Zn(BH4)(2)-2.5Ni] were then prepared by milling in a planetary ball mill in a hydrogen atmosphere. The hydrogen absorption and release properties of the prepared samples were investigated. In particular, variations in the initial hydriding and dehydriding rates with temperature were examined. MgH2-2.5Zn(BH4)(2)-2.5Ni dehydrided at the fourth cycle contained Mg, MgO, and small amounts of beta-MgH2 and Mg2Ni. The sample after hydriding-dehydriding cycling had a slightly smaller average particle size and a larger BET specific surface area than the sample after milling. Increasing the temperature from 573 K to 623 K led to a decrease in the initial hydriding rate. The initial dehydriding rate increased as the temperature increased from 573 K to 643 K. At 573 K under 12 bar H-2, the sample absorbed 3.85 wt% H for 2.5 min, 4.60 wt% H for 5 min, 4.64 wt% H for 10 min, and 4.80 wt% H for 60 min. The MgH2-2.5Zn(BH4)(2)-2.5Ni had an effective hydrogen storage capacity (the quantity of hydrogen absorbed for 60 min) of near 5 wt% (4.96 wt% at 593 K). | 10.3365/KJMM.2016.54.7.503 | MgH2-2.5Zn(BH4)(2)-2.5Ni |  | up to 643 K | 12 bar H-2 | milling in a planetary ball mill, hydriding and dehydriding cycling
Mg and Mg-Ni-based hydrides were mechanically milled with TiO2 nanoparticles to fabricate Mg-x wt.% Mg2M0.8Cr0.2-1.5 wt.% TiO2 composites. Due to the combined catalyst effects of the TiO2 nanoparticles, Mg2Ni0.8Cr0.2 alloy, precipitated Ni particles and the mechanical driving force, the composites showed rapid hydrogen absorption/desorption kinetics. If the content of Mg2Ni0.8Cr0.2 alloy was 20 wt.%, the composite could absorb 4.6 wt.% H at 373 K within 3 min and desorb 4.19 wt.% H at 513 K within 50 min. (c) 2005 Elsevier B.V. All rights reserved. | 10.1016/j.jallcom.2004.10.097 | Mg2Ni0.8Cr0.2 | 4.6 wt.% H (absorption), 4.19 wt.% H (desorption) | 373 K, 513 K | N/A | Mechanical milling with TiO2 nanoparticles
Mg-6.9 at.% Zn ultrafine particles (UFPs) were prepared by hydrogen plasma-metal reaction (HPMR) method. The electron microscopy study revealed that they were spherical in shape with particle size in the range 100-700 nm. Each fine particle was composed of single crystal structure of alpha-Mg(Zn) solid solution and amorphous structure of Mg-Zn alloy. After one absorption and desorption cycle, these UFPs transformed from the single crystal into the nanocrystalline structure and the mean particle size changed from 400 to 250 nm. It was found that the Mg-Zn UFPs could absorb 5.0 wt.% hydrogen in 20 mm at 573 K and accomplish a high hydrogen storage capacity of 6.1 wt.% at 573 K. The fine particle size, nanocrystalline structure and the low oxide content of the obtained sample promoted the hydrogen sorption process with low hydrogen absorption activation energy of 56.3 kJ/mol. The enhanced hydrogen sorption properties of high absorbing rate and high storage capacity were due to the improved kinetics rather than the change in enthalpy. Copyright (C) 2010, Hydrogen Energy Publications, LLC. Published by Elsevier Ltd. All rights reserved. | 10.1016/j.ijhydene.2010.12.049 | Mg-6.9 at.% Zn |  | 573 K | N/A | Prepared by hydrogen plasma-metal reaction (HPMR) method, single absorption and desorption cycle
While borohydrides, such as NaBH4, were often used as supplements to improve hydrogen storage properties of Mg/MgH2 systems, they have long suffered from high decomposition temperature and irreversible dehydrogenation process. Here, we report that NaBH4 can reversibly serve as a hydrogen storage host and reactant for Mg/MgH2 systems under mild reaction conditions with the help of Al/AlH3. 90 wt%MgH2-5 wt.%AlH3-5 wt.%NaBH4 (M-5AB) has been successfully synthesized using the conventional mechanical alloying technique. The dehydrogenation activation energy and enthalpy are 20% and 9% reduced than those of pure Mg/MgH2. After 10 hydrogen absorption and desorption cycles, the hydrogen storage capacity of M-5AB can reach 6.35 wt%. The X-ray diffraction (XRD) and the transmission electron microscope (TEM) measurements revealed that the interface of additives and Mg/MgH2 decompose to Mg17Al12, MgAlB4 and NaH phases. The Mg17Al12 and MgAlB4 phases reduces the barrier of free energies of hydrogenated and dehydrogenated states, helping NaBH4 to recover after rehydrogenation. These discoveries indicate that Al species can boost the decomposition and reformation of NaBH4, providing a wider degree of freedom for the material design of Mg-based hydrogen storage materials. (C) 2022 Hydrogen Energy Publications LLC. Published by Elsevier Ltd. All rights reserved. | 10.1016/j.ijhydene.2022.08.156 | M-5AB | 6.35 wt% | N/A | N/A | Mild reaction conditions, using conventional mechanical alloying technique
Mg-based hydride is considered a promising candidate for hydrogen storage. However, the de-/hydrogenation properties at moderate temperatures have limited its application. In this study, Ag micro-alloying is utilized to improve the hydrogen storage properties of the Mg85Ni15 material. Due to the dissolved Ag atoms in the partial Mg2Ni lattice, the lamellar Mg-Mg2Ni eutectic transforms into a fishbone Mg-Mg2Ni eutectic. The results indicate that the thermodynamics and kinetics of de-/hydrogenation in the Mg85Ni14.8Ag0.2 alloy have significantly improved. The hydrogenation capacities at 50, 100, and 175 & DEG;C are 1.8, 3.0, and 4.1 wt%, respectively. The Mg85Ni14.8Ag0.2 hydride starts to decompose only at 178 & DEG;C. Owing to the doping of 0.2 at% Ag, the activation energy for dehydrogenation is reduced from 110.6 kJ mol-1 of the Mg85Ni15 hydride to 89.4 kJ mol-1. The dehydrogenation enthalpy value decreases to 65.6 kJ mol-1, and the corresponding platform pressure increases slightly. The optimized thermodynamic properties of dehydrogenation are attributed to the substitution of partial Ni atoms with Ag atoms in Mg2Ni. This leads to the formation of unstable Ag-H bonds, and the breaking of these bonds results in the instability of the Mg2Ni(Ag)H4. The desorption of Mg2Ni(Ag)H4 further promotes the decomposition of MgH2. In addition, the increased lattice spacing provides a wider channel for the transport of H atoms, which explains the improvement in hydrogen de-/absorption kinetics. The onset dehydrogenation temperature of Mg85Ni14.8Ag0.2 reduces to 178 & DEG;C due to the enhanced hydrogen pumping effect of Mg2NiH4 by adjusting the Ni-H bond. | 10.1039/d3ta03837h
A novel catalyst TiB2 is used in preparing TiB2-doped sodium aluminium hydride under a low hydrogen pressure. NaAlH4 can be directly synthesized by using TiB2 as catalyst in about 5 h at 2 MPa hydrogen pressure. It shows that TiB2 has a remarkable catalytic effect and can enhance the performance of hydrogen release. The highest hydrogen desorption capacity of the sample doped with 8 mol% TiB2 is 5.02 wt.%. Thus, TiB2 particles synthesized is a promising catalyst for synthesizing and catalysing the hydrogen absorption and desorption in light-metal complex hydrides. (C) 2010 Elsevier B.V. All rights reserved. | 10.1016/j.jallcom.2010.10.064 | TiB2-doped sodium aluminium hydride (NaAlH4) | 5.02 wt.% (for sample doped with 8 mol% TiB2) | N/A | 2 MPa | Using TiB2 as catalyst, low hydrogen pressure, temperature not mentioned
With the purpose of improving the hydrogen sorption kinetics of Mg at moderate temperatures, the Mg-TiH1.971-VH2 nanocomposite is synthesized by means of the hydrogen plasma-metal reaction (HPMR) approach. The nanocomposite is consequently hydrogenated and dehydrogenated at 673 K to synthesize Mg-9.6 wt % Ti-2.9 wt % V nanocomposite. The Mg Nanoparticles (NPs) in hexagonal shape range from 30 to 300 nm. The spherical Ti and V NPs of about 23 nm are uniformly distributed on the surfaces of the Mg NPs. The Mg-Ti- V nanocomposite quickly absorbs 4.7 wt % H-2 within 5 min at 476 K and 2.5 wt % H-2 within 10 min at 373 K. The apparent activation energies for hydrogenation and dehydrogenation are 29.2 and 73.8 kJ mol(-1). During the hydrogenation/dehydrogenation cycle, the Ti and V NPs restrain the growth of Mg NPs. The dehydrogenation of TiH1.971 to Ti is interpreted as the catalytic impact of V NPs. The improved sorption kinetics at moderate temperatures and the reduced activation energy derive from the nanostructure of Mg and the synergic catalytic impact of Ti and V NPs. | 10.1021/jp5061073 | Mg-Ti-V nanocomposite | 4.7 wt % H-2 (within 5 min at 476 K) and 2.5 wt % H-2 (within 10 min at 373 K) | 673 K, 476 K, and 373 K | N/A | Hydrogen plasma-metal reaction (HPMR) approach, followed by hydrogenation and dehydrogenation cycles
Ammonia borane (NH3BH3) and lithium borohydride (LiBH4) are promising hydrides as they contain 19.6 wt.% and 18.5 wt.% hydrogen respectively. However, hydrolysis of NH3BH3 needs catalysts or high temperature to initiate the release of hydrogen. On the other hand, hydrolysis of LiBH4 is incomplete, because the agglomeration of LiBH4 and its products limits its full utilization. In the present work, hydrolysis performance of LiBH4/NH3BH3 mixture was investigated. The results show that LiBH4/NH3BH3 mixture can fully release its theoretical amount of hydrogen at room temperature without catalysts. In the presence of LiBH4, NH3BH3 can be fully hydrolyzed at room temperature. In return, in the presence of NH3BH3, the agglomeration can be avoided resulting in a complete hydrolysis process. Our results indicate that the improvements are attributed to the intermolecular electron migration between LiBH4 and NH3BH3, which changes the reactivity of these compounds. Hydrolytic heat of LiBH4 also contributes to the promoted hydrolysis of NH3BH3. Our results present a novel strategy for noncatalytic hydrolysis of NH3BH3 and LiBH4 for proton exchange membrane fuel cell applications. Copyright (C) 2011, Hydrogen Energy Publications, LLC. Published by Elsevier Ltd. All rights reserved. | 10.1016/j.ijhydene.2011.06.009 | LiBH4/NH3BH3 mixture | 19.6 wt.% (NH3BH3) + 18.5 wt.% (LiBH4) | Room temperature | N/A | Without catalysts
The theoretical hydrogen storage capacity of V-based solid solution materials can reach 3.8 wt%, but the hydrogen in VH hydride is difficult to release at ambient temperature and pressure, so addressing the issue of hydrogen release under mild conditions is essential. While AlH3 has high weight hydrogen storage density (10.1 wt%) and relatively mild hydrogen desorption temperature (& LE;150 degrees C). Therefore, using V-based solid solution as the main body, two kinds of hydrogen storage materials are synthesized into a new composite, which can obviously display enhanced hydrogen storage performance. In this work, the structural stability, kinetic and thermodynamic properties of TiV1.1Cr0.3Mn0.6 + x AlH3 (x = 0, 1, 3, 5, wt.%) composites are studied by means of density functional theory (DFT) calculation and experiment. The results show that the AlH3-doped composites have Al phase existed in the material via the way of embedding, which improves the hydrogen storage perfor-mance and activation property of V-base solid solution. With increasing AlH3 content, the activation energies (Ea) gradually decrease. The corresponding relationship between the theoretical calculation and the experimental results can provide reference for the subsequent screening of appropriate hydrogen storage materials with application prospect. | 10.1016/j.cej.2023.144143 | TiV1.1Cr0.3Mn0.6 + x AlH3 | N/A (capacity refers to individual components, not the composite) | ≤ 150°C | Ambient | DFT calculation and experiment
Nanocrystalline aluminium hydrides (alanates) are potential hydrogen storage materials for PEM fuel cell applications. Beside the reversible amount of hydrogen, kinetic and thermodynamic properties of alanate-based storage materials have still to be optimised. Progress was made in improving the kinetics of hydrogen uptake and release by a novel Ti catalyst. The available base materials, however, suffer from the low hydrogen content or unfavourable thermodynamic properties. Magnesium alanate has the potential to exchange up to 6.9 wt.% of hydrogen in its first transformation step. First measurements indicate equilibrium desorption pressures above 100 bar at the working temperatures of a PEM fuel cell. (C) 2003 Elsevier B.V. All rights reserved. | 10.1016/j.mseb.2003.10.036 | Magnesium alanate | up to 6.9 wt% (in the first transformation step) | Not specified (only mentioned as "working temperatures of a PEM fuel cell") | Above 100 bar (at the working temperatures of a PEM fuel cell) | N/A
In this work, TiFe-based alloys have been developed according to the stoichiometry Ti(1-x)A(x)Fe(1-y)B(y) (A Zr; B Mn, V). The hydrogen solubility properties have been investigated to develop dynamic hydrides of Ti-based alloys for hydrogen storage applications. The hydrogenation behavior of these alloys has been studied, and their hydrogen storage capacities and kinetics have been evaluated. Several activation modes, including activation at high temperatures under hydrogen pressure, have been attempted for the as-milled powders. In order to clarify the structural/microstructural characteristics, and chemical composition before and after hydrogenation, X-Ray Diffraction (XRD), EDAX-Mapping Analysis and Scanning Electron Microscopy (SEM), have been carried out for the samples. Modeling of the isotherms has been performed by using MATLAB programming. The maximum gravimetric density of 4.3 wt%, has been obtained on the sample with the BCC main phase. The calculated enthalpy of reaction (Delta H) is found to be about 4 kJ/mol. | 10.1166/jnn.2012.4901 | Ti(1-x)A(x)Fe(1-y)B(y) | 4.3 wt% (gravimetric density) | N/A | N/A | Activation at high temperatures under hydrogen pressure, as-milled powders
Using additives/catalysts to destabilize hydrides of high hydrogen storage density, e.g. MgH2 with 7.6 wt%-H and desorption temperature as high as 300-400 degrees C, is one of the most important strategies to overcome the hurdle of applying hydrogen storage materials in technologies related to hydrogen energy. Despite tremendous efforts, to develop additives/catalysts with high catalytic activity and easy doping remains a great challenge. Here, we report a simple method to induce a novel symbiotic CeH2.73/CeO2 catalyst in Mg-based hydrides, which is capable of massive fabrication. More importantly, we reveal a spontaneous hydrogen release effect at the CeH2.73/CeO2 interface, which leads to dramatic increase of catalysis than either sole CeH2.73 or CeO2 catalyst. Maximum hydrogen desorption temperature reduction of MgH2 could reach down to similar to 210 degrees C as molar ratio of CeH2.73 to CeO2 was 1:1. The dynamic boundary evolution during hydrogen desorption was observed in the symbiotic CeH2.73/CeO2 at atomic resolution using in situ High-Resolution Transmission Electron Microscope (HRTEM). Combining the ab-initio calculations, which show significant reduction of the formation energy of V-H (hydrogen vacancy) in the CeH2.73/CeO2 boundary region in comparison to those in the bulk MgH2 and CeH2.73, we demonstrate that the outstanding catalytic activity can be attributed to the spontaneous hydrogen release effect at the CeH2.73/CeO2 interface. (C) 2014 Elsevier Ltd. All rights reserved. | 10.1016/j.nanoen.2014.06.026 | MgH2 | 7.6 wt%-H | 300-400 degrees C (desorption), ~210 degrees C (maximum hydrogen desorption temperature reduction) | N/A | In situ High-Resolution Transmission Electron Microscope (HRTEM)
In this first principles study based on density functional theory, we report the hydrogen storage capability of (5, 5) single walled carbon nanotubes coated with Lithium hydride and Nickel hydride. The paper brings out the role of lightweight Li atom and heavy Ni atom in binding the respective hydrides and hydrogen molecules with the single walled carbon nanotubes. The investigation is carried out for half and full coverage of the adsorbates (metal hydrides) on the sidewalls of the carbon nanotubes. The clustering of the adsorbates is observed in full coverage case of both the systems and its effect on hydrogen storage capacity and binding energy is reported. The clustering patterns are different in each of the systems and dependent on the nature of the metal atom in the metal hydride. The storage capacity of single walled carbon nanotubes coated with heavy transition metal hydride is around 3 wt.% whereas it is around 6 wt.% in their counterparts coated with lightweight metal hydride. (C) 2010 Professor T. Nejat Veziroglu. Published by Elsevier Ltd. All rights reserved. | 10.1016/j.ijhydene.2010.01.001 | Lithium hydride and Nickel hydride | 3 wt.% (with heavy transition metal hydride), 6 wt.% (with lightweight metal hydride) | N/A | N/A | Half and full coverage of adsorbates on the sidewalls of single walled carbon nanotubes
An effect of Mn content in nanocrystalline Ti-V-Mn alloy on hydrogenation properties has been investigated systematically in this work. Ti0.5V1.5-xMnx (x = 0, 0.1, 0.2, 0.3) alloys are synthesized by mechanical alloying method. It has been shown that all alloys need to be activated in order to present the best hydrogenation properties. With increasing Mn content in Ti-V-Mn alloys, the maximum hydrogen storage capacity at room temperature firstly increases to reach 3.07 wt% for Ti0.5V1.4Mn0.1 alloy and then gradually decreases. Reversibility of hydriding-dehydriding process improves after chemical modification of Ti-V alloy. Hydrogen storage properties result from phase composition and structure of alloys. All samples are composed of a major body-centered-cubic (BCC) phase. In Mn-containing materials also a second BCC phase has been detected. Its abundance increases with higher content of Mn in the alloy. Moreover, with increasing Mn content, the lattice parameters of both phases decrease. (C) 2019 Hydrogen Energy Publications LLC. Published by Elsevier Ltd. All rights reserved. | 10.1016/j.ijhydene.2019.02.092 | Ti0.5V1.5-xMnx (x = 0, 0.1, 0.2, 0.3) | 3.07 wt% (for Ti0.5V1.4Mn0.1 alloy), varies with Mn content | Room temperature | N/A | Mechanical alloying method
In order to investigate the influence of HCS on the hydrogen occupation site of Mg2Ni alloy, the thermal desorption technique has been applied to Mg2Ni hydride made by hydriding combustion synthesis (HCS). Mg2Ni was made under low temperature in a short time by the HCS compared to conventional melting process. At various initial hydride wt% from 0.91 to 3.52, the sample was heated to 623 K at a rate of 1.0 K/min. The starting temperature of the evolution of hydrogen goes higher as the initial hydride wt% increases. Only one peak is shown in the case of the small initial hydride wt%. But two peaks appeared with increasing initial hydride wt%. The activation energies obtained by the first and second peaks are 113.0 and 99.5 kJ/mol respectively. The two site occupation model by Darriet et al. was proved. The influence of HCS on the hydrogen occupation site of Mg2Ni alloy is nonexistent. | 10.1166/jnn.2011.4509 | Mg2Ni | N/A | 623 K | N/A | Initial hydride wt% from 0.91 to 3.52, heating rate of 1.0 K/min
LiSc(BH4)(4)center dot 4NH(3) and V(BH4)(3)center dot 3NH(3), two novel metal borohydride ammoniates (MBAs), have been successfully synthesized via ball-milling the mixtures of MCl3 center dot xNH(3) (M = Sc, V and x = 3, 4) with LiBH4. Structure analysis reveals that LiSc(BH4)(4)center dot 4NH(3) crystallizes in an orthorhombic structure with lattice parameters of a = 7.4376(3) angstrom, b = 11.1538(5) angstrom and c = 14.5132(7) angstrom and space group of Pc2(1)n, in which the base octahedral units are composed of central metal and an equivalent number of BH4 and NH3 units, distinct from other reported MBAs. Base units with the above constitution are also observed in the crystal structure of V(BH4)(3)center dot 3NH(3), which is identified as a cubic structure with lattice parameters of a = 10.78060(25) angstrom and space group of F23. These two compounds exhibit a favorable dehydrogenation capability, releasing 15.1 and 14.3 wt.% high-purity hydrogen, respectively, below 300 degrees C. Isothermal measurements reveal that, at a constant temperature of 110 degrees C, which meets the operation requirement of fuel cells, >8 and >10 wt.% pure hydrogen is released from the two compounds with favorable kinetics, respectively. Moreover, by reacting with N2H4 in liquid ammonia, the decomposed LiSc(BH4)(4)center dot 4NH(3) can be partly hydrogenated and can possibly establish a system that will undergo reversible dehydrogenation. These favorable properties point to potential on-board application. The dehydrogenation capacity, purity and temperature of the two systems can be adjusted, by tuning the ratios of the starting reagents LiBH4 and MCl3 center dot xNH(3), to achieve expected stoichiometric proportions of BH4 and NH3 units, which provides a facile and viable strategy for the synthesis of modified, mono-, di- or polymetal borohydride ammoniate systems and thus tunable hydrogen storage performances. (c) 2013 Acta Materialia Inc. Published by Elsevier Ltd. All rights reserved. | 10.1016/j.actamat.2013.02.002 | LiSc(BH4)(4)center dot 4NH(3) and V(BH4)(3)center dot 3NH(3) | 15.1 wt.% (LiSc(BH4)(4)center dot 4NH(3)) and 14.3 wt.% (V(BH4)(3)center dot 3NH(3)) | Below 300 degrees C | N/A | Ball-milling the mixtures of MCl3 center dot xNH(3) (M = Sc, V and x = 3, 4) with LiBH4
The present studies describe and discuss the application of the highly porous metal-organic framework (MOF-199) through its conversion into CuO nanoparticles. CuO nanoparticles produced from MOF-199, as well as their graphene templated counterpart ([CuO]@Gr), have been employed to improve the hydrogen sorption properties of the front-running hydride (MgH2). The MgH2-(CuO) and MgH2-(CuO)@Gr have been studied in terms of their hydrogen sorption properties. The onset desorption temperature for (CuO)@Gr catalyzed MgH2 has been found to be 229 degrees C, which is 121 degrees C and 12 degrees C lower than MgH2 and MgH2-(CuO). The MgH2-(CuO) sample absorbs hydrogen of 5.02 wt % in 1 minute, and 5.22 wt% in 5 minutes and desorbs 1.48 wt% in 5 minutes, and 5.55 wt% in 20 min at 290 degrees C. However, the MgH2-(CuO)@Gr sample absorbs hydrogen to the tune of 6.01 wt% in 1 minute and 6.22 wt% in 5 min and desorbs 2.32 wt% in 5 minutes and 6.01 wt% in 12 minutes at 290 degrees C. The activation energy of (CuO)@Gr catalyzed MgH2 has been found to be 82.83 kJ/mol, which is lower by 77.23 kJ/mol from BM MgH2. The change in desorption enthalpy for MgH2-(CuO) sample has been found to be 75.18 kJ/ mol and 68.34 kJ/mol for the MgH2-(CuO)@Gr sample, respectively. A remarkable impact of graphene addition is that the storage capacity hardly changes on cycling here and remains -6 wt% even after 10 cycles without any substantial deterioration. Repeated cycling further leads to the formation of Cu nanoparticles and prevents agglomeration during cycling. On the basis of X-Ray diffraction, transmission/scanning electron microscopic, RAMAN spectroscopy investigations, and Fourier transmission infrared spectroscopy, a plausible catalytic mechanism resulting from MOF-199 derived (CuO)@Gr catalyst on MgH2 has been discussed. | 10.1002/er.8050 | MgH2-(CuO) and MgH2-(CuO)@Gr | 5.02 wt%, 5.22 wt% (MgH2-(CuO)) / 6.01 wt%, 6.22 wt% (MgH2-(CuO)@Gr) | 290 degrees C | N/A | Cycling, desorption temperature: 229 degrees C
In the present study, bed poisoning characteristics of CO2 as gaseous impurity in the La0.9Ce0.1Ni5 based, Metal Hydride Hydrogen Purification System (MHHPS) and regeneration of poisoned bed are reported. The study was conducted by varying impurity content of CO2 gas in the H2-CO2 mixture, in the range of 10-50% by weight and the cyclic stability of alloy was tested with 10% CO2 in H2-CO2 mixture. The study was conducted on a lab scale reactor with 6 embedded cooling tube (ECT) filled with 1.2 kg of La0.9Ce0.1Ni5. According to the experimental outcomes, the MHHPS was capable of delivery 99.99% pure hydrogen for CO2 impurity up to 20%. However, for higher impurities level (20-50%), the purity level was in the range of 97.3-99.8%. With CO2 as impurity, significant drop in the absorption capacity of the MHHPS was observed, which was in the range of 0.92 wt% to 0.67 wt% for impurity of 10-50%. However, the bed regeneration was performed, wherein the bed was desorbed and evacuated at 95 degrees C and 10-2 mbar, followed by absorption of pure hydrogen at 20 bar and 25 degrees C. Within 2-3 regeneration cycle, the alloy got regenerated and achieved storage capacity of 1.27 wt% in 200 s. (c) 2022 Hydrogen Energy Publications LLC. Published by Elsevier Ltd. All rights reserved. | 10.1016/j.ijhydene.2022.10.137 | La0.9Ce0.1Ni5 |  | 20 bar, 25 degrees C (absorption), 95 degrees C (desorption and evacuation) | 10-50% by weight (CO2 impurity range), 20 bar (hydrogen absorption) | Lab scale reactor with 6 embedded cooling tubes (ECT), filled with 1.2 kg of La0.9Ce0.1Ni5
Till now Mg-based alloys have attracted much attention due to the high storage capacity of hydrogen. An effort was made to evaluate the apparent activation energy and electrochemical behavior of transition metals such as scandium (Sc), zirconium (Zr), and niobium (Nb) alloyed with Mg-Ti. Mg0.8Ti0.2, Mg0.6Ti0.2Sc0.2, Mg0.6Ti0.2Zr0.2, and Mg0.6Ti0.2Nb0.2 alloy powders were synthesized using high-energy ball milling. Ballmilled powders were subjected to structural and morphological characterization using X-ray diffraction and scanning electron microscopy respectively. A strong shift in the inter-planar spacing value of milled powders confirmed supersaturated solid solution of Ti and transition metals in Mg. The inter-planar spacing values before and after milling are found to be 0.24 and 0.21 nm, respectively. Mg0.8Ti0.2, Mg0.6Ti0.2Sc0.2, and Mg0.6Ti0.2Zr0.2 alloy powders result in the FCC phase while Mg0.6Ti0.2Nb0.2 powders result in BCC phase, however, the entire powders have an amorphous background. SEM-EDS analysis of the milled powders confirmed the presence of Mg, Ti, Sc, Zr, and Nb elements with a small amount of oxygen. Selected area electron diffraction (SAED) pattern of Mg0.8Ti0.2 alloy powders exhibits a nanocrystalline nature owing to their polycrystalline ring pattern. Exothermic peak broadening increases after the substitution of Nb and Zr in Mg0.8Ti0.2 alloy powder, which exhibits a lower activation energy (188 kJ mol(-1)) than others. In cyclic voltammetry, a drenched cathodic peak is observed for Mg0.8Ti0.2 at a potential around -0.83 V. In electrochemical impedance spectroscopy, the charge transfer resistance of Mg0.6Ti0.2Sc0.2 is lower than that of Mg0.6Ti0.2Zr0.2 and Mg0.6Ti0.2Nb0.2 alloy but higher than Mg0.8Ti0.2 electrode materials, and charge-discharge studies were done on the developed electrode materials. It shows that Mg0.8Ti0.2 electrode material delivers a maximum discharge capacity of 535 mA h g(-1). | 10.1039/d2ra07277g | Mg0.8Ti0.2, Mg0.6Ti0.2Sc0.2, Mg0.6Ti0.2Zr0.2, Mg0.6Ti0.2Nb0.2 | 535 mA h g(-1) | N/A | N/A | High-energy ball milling, X-ray diffraction, scanning electron microscopy
The 2LiBH(4)-MgH2 + 20 wt% BaTiO3 composite was prepared by ball-milling LiBH4, MgH2 and BaTiO3, and the effect of BaTiO3 on the hydrogen storage properties of the composite was investigated. TG-DSC results show that the onset dehydrogenation temperature of the composite is 299 degrees C, which is 124 degrees C lower than that of 2LiBH(4)-MgH2, and the dehydrogenation amount of the composite increases from 6.86 wt% to 7.48 wt% at 500 degrees C. Kinetic tests show that the dehydrogenation amount of 2LiBH(4)-MgH2 + 20 wt% BaTiO3 reaches 1.5 wt% within 400 seconds, almost 10 times that of 2LiBH(4)-MgH2. BaTiO3 reacts with LiBH4 during the dehydrogenation of the composite and generates BaB6 and TiO2. BaB6 is beneficial to lower the stability of LiBH4, while TiO2 has a catalytic effect in improving the hydrogenation/dehydrogenation kinetics of the reaction between Mg and LiBH4. | 10.1039/c6dt00045b | 2LiBH(4)-MgH2 + 20 wt% BaTiO3 | 7.48 wt% (at 500 degrees C) | 299 degrees C (onset dehydrogenation), 500 degrees C | N/A | Ball-milling, TG-DSC kinetic tests
Magnesium based metal hydrides have a number of attractive properties for hydrogen storage, particularly the high storage density and the safety benefits of low pressure operation. A hypo-eutectic Mg-Mg-2-Ni alloy has been developed. The material can be produced at a much lower cost than ball-milled materials while achieving a reversible storage of 6.5-7 wt% hydrogen at a rate of reaction that is acceptable for existing industrial applications. This alloy has been employed in a series of increasingly large prototype systems, reaching commercial scale in 2010 with a system storing 22 kg of hydrogen, appropriate for industrial merchant applications. The technology is also under development for larger scale applications such as refueling infrastructure and energy storage. This paper will discuss the potential applications of these systems and their technical and economic comparison to traditional compressed gas hydrogen storage and delivery. Crown Copyright (C) 2013 Published by Elsevier B.V. All rights reserved. | 10.1016/j.jallcom.2013.03.127 | Mg-Mg-2-Ni alloy | 6.5-7 wt% hydrogen | N/A | Low pressure operation (no specific value mentioned) | Not specified
Magnesium hydride has high storage capacity (7.6 wt % H) but very slow sorption kinetics. Addition of catalytic phases on the surface as well as alloying with transition metals is known to improve the properties. In this study, the sorption kinetics of a 50-nm Mg layer and Mg-10%Cr-10%V layer, capped with a neutron reflectometry (NR), X-ray diffraction (XRD), and atomic CrV/Pd bilayer catalyst, are compared using a combination of force microscopy to elucidate the effects of alloying on the hydrogen storage properties of Mg at room temperature. From NR it is found that the Cr-V alloyed layer shows both a delay in expansion in the first absorption cycle and a delay in contraction in the first desorption, which indicates a delay in nucleation of MgD2 and formation of substoichiometric MgD2-delta, respectively. Compared to pure Mg, the kinetics are strongly improved as no blocking MgD2 layer is formed. XRD showed a strong reduction in the Mg grain size for the Cr-V alloyed layer after one cycle. For pure Mg, the grain size is almost unchanged although the film becomes nanocrystalline in the hydrided state. NR is shown to be highly sensitive to both the deuterium distribution as well as the layer thickness, which makes it a valuable tool for studying reaction mechanisms and quantification of the expansion of both crystalline and amorphous energy storage materials. | 10.1021/jp209296b | Mg-10%Cr-10%V, pure Mg | 7.6 wt % H (for magnesium hydride) | Room temperature | N/A | Neutron reflectometry (NR), X-ray diffraction (XRD), atomic force microscopy
We report that potassium aluminum tetrahydride. KAIH(4), exhibits a rapid reversible hydrogen decomposition reaction without any aid of external catalysts. This is significantly different from the reaction mechanism of NaAlH4 and LiAlH4, in which the homogeneous doping of the transition metal catalyst is essential for the reversibility and fast kinetics. The reversible dehydrogenation and hydrogenation were clearly observed without a catalyst over a temperature range 250-340 degreesC under <10 bar of hydrogen. Hydrogen storage ability was above 3.5 wt.% (81.4% of the theoretical value of 4.2 wt.%). KAlH4 may be a competitive option with a lightweight but high-temperature metal hydride system such as Mg2NiH4. These findings will also provide renewed guidelines for understanding the reaction mechanism of the catalyzed alanates as reversible hydrogen storage materials. (C) 2002 Elsevier Science B.V. All rights reserved. | 10.1016/S0925-8388(02)01307-5 | KAlH4 | Above 3.5 wt.% (81.4% of theoretical value) | 250-340 degreesC | <10 bar | N/A
Zr0.9-xTi0.4+xV1.7 (x = 0, 0.1) non-stoichiometric alloys are designed and expected to show improved hydrogen storage capacities of Zr-based Laves phase alloys. The samples are synthesized by arc melting followed by two different processing techniques: annealing and melt-spinning. Phase constituent and microstructure investigations reveal the multiphase structures containing C15-Laves type ZrV2, V- and Zr-based solid solutions for the annealed alloys and melt-spun ribbons. The content of ZrV2 decreases but the unit cell volume of ZrV2 increases with increasing Ti content. Activation behavior and hydrogenation kinetics at different temperatures of the annealed and melt-spun samples were studied. At 25 degrees C, the hydrogen absorption capacity of Zr0.8Ti0.5V17 reaches 2.83 wt% H. The apparent activation energies of the fast hydrogen absorption stage (alpha, alpha+beta regions) are calculated to be 2-5 kJ/mol. Melt-spun ribbons exhibit higher hydrogen absorption rate and smaller hydrogen storage capacities than the annealed alloys in the initial cycle. The surface and sub-surface chemical compositions are analyzed by XPS to illustrate the influence of composition of the alloys on activation behavior. Hydrogen absorption/desorption PCT curves of the annealed samples between 400 and 550 degrees C were measured and allowed to derive corresponding thermodynamics parameters. The higher hydride stability of the Zr0.9Ti0.5V1.7 based hydride is related to its larger unit cell volume and higher alpha-Zr content as compared to Zr0.9Ti0.4V1.7. (C) 2016 Elsevier B.V. All rights reserved. | 10.1016/j.jallcom.2016.10.021 | Zr0.9-xTi0.4+xV1.7 (x = 0, 0.1) | Up to 2.83 wt% H at 25 degrees C | 25 degrees C, 400-550 degrees C | N/A | Annealing and melt-spinning
Two families of metal hydrides are mainly used as electrode material for alkaline nickel-metal hydride batteries: the so called AB(5) and the AB(2) intermetallic compounds where A stands for a late transition or a rare earth element and B for one or several early transition elements. The AB(5) intermetallics crystallize in the hexagonal CaCu5 structure (s.g. P6/mmm, # 191) and form hydrides up to AB(5)H(6) A technically widely used AB(5) alloy is Lm(Ni3.6Mn0.4Al0.3Co0.7) where Lm stands for La rich mischmetal (approximate to 50 wt.% La)M = 422.6 g mol(-1). This alloy is used as electrode material for metal hydride batteries. The reversible capacity at low discharge rates (discharge time > 1 h) is 350 mAh g(-1) Special pretreatments which modify the surface composition of the alloy lead to highly active material. Electrodes of the pretreated alloys can be discharged in less than a 10th of an hour and still deliver more than 200 mAh g(-1) In this study the hydrogen sorption rate of metal hydrides was investigated in the gas phase and compared to the reaction rate in the electrolyte. In analogy to a pressure step in the gas phase potential steps were applied to the alloy electrodes in an electrochemical half-cell system in order to determine the sorption rates. Comparing the sorption rate in the gas phase with the electrochemical measurements leads to the conclusion that bulk diffusion as well as nucleation and growth of the beta-phase cannot be rate determining in the electrochemical charge and discharge reaction, because this part of the reaction is identical for electrochemical and gas phase sorption. The reaction resistance of the electrodes was directly measured by means of impedance spectroscopy. The sorption rates as well as the resistance are related to the surface composition and surface morphology. |  | Lm(Ni3.6Mn0.4Al0.3Co0.7) | 350 mAh g(-1) (reversible capacity at low discharge rates), up to 200 mAh g(-1) after special pretreatments | N/A | N/A | Electrochemical half-cell system, gas phase
This study presents the effect of stoichiometry and annealing condition on Ti-Cr AB2-type hydrogen storage alloys. Prior to annealing the majority phase of the as-cast alloys was the C14 Laves phase, with separate Ti and Cr phases. Annealing treatment (1273 K/14 d) led to a transition from C14 to C15 Laves phase structure. Both C14 (as-cast) and C15 (annealed) cell size increased with Ti content, up to a ratio (Cr/Ti) of 1.6, due to B-site Ti substitution in the lattice up to a limit. Pressure composition isotherm (PCI) measurements demonstrated alloys containing a greater Ti content had a better maximum hydrogen storage capacity (1.5 vs. 1.03 wt%) and lower plateau pressure (9.4 vs. 15.8 bar) at 253 K. Annealing resulted in a lower storage capacity (1.05 vs. 1.49 wt%), greater plateau pressure (ca. 30 bar) and flatter plateau slope (25 % reduction in plateau slope). Reduction in hydrogen storage capacity of annealed alloys could be due to diffusion of residual Cr in the alloy into the C15 Laves phase during the annealing process, thereby changing the local composition as confirmed through X-ray diffraction (XRD). | 10.1016/j.ijhydene.2023.12.062 | Ti-Cr AB2-type hydrogen storage alloys | up to 1.5 wt% | 253 K | up to 30 bar | annealing treatment (1273 K/14 d)
In this experiment, we prepared a better performance graphene, by using butyrolactone and flavanone, promoting the graphite into high quality graphene strip. The obtained graphene were used to catalyze the hydrogen released by NaAlH4. The result proved that 5 wt% doped butyrolactone treated graphite and 2 wt% doped flavanone-treated graphite are good catalyst in NaAlH4's decomposition process. | 10.1166/jnn.2011.5321 |  | N/A | N/A | N/A | Use of butyrolactone and flavanone to promote graphite into graphene strip, doping with 5 wt% butyrolactone or 2 wt% flavanone
The limited practicality of magnesium hydride (MgH2) is due to its remarkable thermodynamic steadiness and sluggish hydrogen (H-2) storage rate. In this study, NiCo2S4, a double transition metal sulfide, was synthesized and used to promote the kinetic properties of MgH2. Starting release temperature of MgH2- 10 NiCo2S4 composite is 203 degrees C. MgH2-10 NiCo2S4 composite releases 6.11 wt% H-2 in 5 min at 325 degrees C, and absorbs 5.54 wt% H-2 in 1 min at 150 degrees C. Besides, the Arrhenius equation yields the activation energy (E-a) of MgH2-10 NiCo2S4 composite to be 86.50 +/- 2.00 kJ/mol. It is noteworthy that the MgH2-10 NiCo2S4 composite generated MgS, Mg2Ni and Mg2Co in situ active species during the first dehydrogenation process. The synergistic effect between the MgS, Mg2Ni/Mg2NiH4 and Mg2Co/Mg2CoH5 multiphase catalytic systems was generated in the cycle, which observably boosted the kinetics of Mg/MgH2. | 10.1016/j.apsusc.2023.158801 | MgH2-10 NiCo2S4 composite | 6.11 wt% (releasing) and 5.54 wt% (absorbing) | 203°C (starting release), 325°C (releasing), 150°C (absorbing) | N/A | First dehydrogenation process, subsequent cycling
By measuring the absorbed hydrogen quantity as a function of number of cycles, cycling characteristics of the Mg-15 wt%Ni-5 wt%Fe2O3 alloy was investigated. The sample was hydriding-dehydriding cycled 150 times. The absorbed hydrogen quantity decreased as the number of cycles increased from the second to the 150th cycle. The H-a value varied almost linearly with the number of cycles. The degradation rate from n = 1 to n = 100 is 0.01201 wt%/cycle for the hydriding reaction time of 10 min, and 0.00860 wt%/cycle for the hydriding reaction time of 60 min. After the 150th hydriding-dehydriding cycle, Mg, Mg2Ni, Mg(OH)(2), MgO, and Fe were observed. The phases were analyzed by Rietveld analysis from the XRD patterns of the Mg-15Ni-5Fe(2)O(3) alloy after 150th hydriding-dehydriding cycles. The crystallite size and strain of Mg were then estimated by Williamson-Hall technique. (C) 2012 Elsevier Ltd. All rights reserved. | 10.1016/j.materresbull.2012.02.002 | Mg-15 wt%Ni-5 wt%Fe2O3 | N/A | N/A | N/A | Hydriding-dehydriding cycled 150 times, hydriding reaction time of 10 min or 60 min
Studies show that the carbon nanotubes (CNTs) serve as hydrogen diffusion channels, when used with magnesium hydride. The hydrogen sorption study, of a MgH2 and 5wt% of multiwalled carbon nanotubes mixture, was the main purpose of this work. The samples were analyzed by means of X-ray diffraction (XRD) and also studied in a differential scanning calorimeter (DSC). The carbon nanotubes, that were ball milled during 20 min to the MgH2, were observed in the scanning electron microscopy (SEM) images. The mixture of MgH2-CNT turned out to enhance the hydrogen sorption when compared to pure MgH2 and in 5 min it desorbed around 5 wt% of hydrogen, at 350 degrees C and 0.1 bar. | 10.1590/1980-5373-MR-2017-0445 | MgH2-CNT | N/A (Not mentioned) | 350 degrees C | 0.1 bar | Ball milled for 20 min, studied in DSC and SEM
Effects of Bi2O3 addition and ball-milling time on the electrochemical performance of the ball-milled La2Mg17 + 200 wt.% Ni composites in 6 M KOH aqueous solution were investigated. The electrode characteristics of mechanically ground composites of La2Mg17 + 200 wt.% Ni with and without 1 wt.% Bi2O3 were examined such as discharge capacity, high-rate dischargeability and cycle life. It is demonstrated that for the original ball-milled composites, the high-rate dischargeability and cycling stability improved with the increase of ball-milling time, but the discharge capacity was just on the contrary. However, when the composites ball-milled with 1 wt.% Bi2O3 for different times, the effect on the discharge capacity, high-rate dischargeability and cycling stability can be very different depending on the mechanical grinding time. (c) 2005 Published by Elsevier B.V. | 10.1016/j.jallcom.2005.08.030 | La2Mg17 + 200 wt.% Ni | N/A | N/A | N/A | Ball-milling with and without 1 wt.% Bi2O3, in 6 M KOH aqueous solution
Extensive researches are being conducted to improve the high dehydrogenation temperature and sluggish hydrogen release rate of magnesium hydride (MgH2) for better industrial application. In this study, LiNbO3, a catalyst composed of alkali metal Li and transition metal Nb, was prepared through a direct one-step hydrothermal synthesis, which remarkably improved the hydrogen storage performance of MgH2. With the addition of 6 wt% LiNbO3 in MgH2, the initial dehydrogenation temperature decreases from 300 & DEG;C to 228 & DEG;C, representing a drop of almost 72 & DEG;C compared to milled MgH2. Additionally, the MgH2-6 wt.% LiNbO3 composite can quickly release 5.45 wt% of H2 within 13 min at 250 & DEG;C, and absorbed about 3.5 wt% of H2 within 30 min at 100 & DEG;C. It is also note that LiNbO3 shows better catalytic effect compared to solely adding Li2O or Nb2O5. Furthermore, the activation energy of MgH2-6 wt.% LiNbO3 decreased by 44.37% compared to milled MgH2. The enhanced hydrogen storage performance of MgH2 is attributed to the in situ formation of Nb-based oxides in the presence of LiNbO3, which creates a multielement and multivalent chemical environment.& COPY; 2023 Published by Elsevier Ltd on behalf of Hydrogen Energy Publications LLC. | 10.1016/j.ijhydene.2023.04.022 |  | 5.45 wt% (released within 13 min at 250 °C) and 3.5 wt% (absorbed within 30 min at 100 °C) | Initial dehydrogenation temperature: 228 °C, Dehydrogenation temperature: 300 °C (before adding LiNbO3), Absorption temperature: 100 °C | N/A | Hydrothermal synthesis, addition of 6 wt% LiNbO3 to MgH2
Comparative studies of the effect of hydrogenation to concentrations of 0.33 wt% on the behavior of the creep of Zr-1wt% Nb (hereinafter Zr-1Nb) alloy in fine-grained (d(ay) =4 gm) and ultrafine-grained (d(ay) = 0.45 gm) states are performed for the creep rates in the interval 10(-7)-10(-5) s(-1) at a temperature of 673 K. Hydrogenation to concentration of 0.33 wt% is found to lead to a decrease in the steady creep rate and increase in the time to failure with simultaneous decrease in the value of deformation to failure. Possible mechanisms of deformation of the ultrafine-grained alloy under examined creep conditions are discussed. (C) 2017 Hydrogen Energy Publications LLC. Published by Elsevier Ltd. All rights reserved. | 10.1016/j.ijhydene.2017.03.118 | Zr-1wt% Nb (Zr-1Nb) | N/A | 673 K | N/A | Fine-grained and ultrafine-grained states, creep rates in the interval 10^(-7)-10^(-5) s^(-1), hydrogenation to concentration of 0.33 wt%
The composite metal hydride MgH2-MexOy powder was synthesized by high energy ball milling (MexOy = V2O5, Cr2O3, Al2O3, Fe2O3). The hydrogen absorption kinetics of composite metal hydride was determined by automated PCT measurements. The poor kinetics of MgH2 were greatly improved with an addition of oxide. In absorption, the catalytic effects of Al2O3 and Cr2O3 were remarkable at 300 degrees C with hydrogen capacity up to 4.09 and 4.02 wt%. At 250 and 200 degrees C, V2O5 showed that the fastest kinetics and hydrogen absorption capacities up to 3.2 and 2.25 wt%. (c) 2005 Elsevier B.V. All rights reserved. | 10.1016/j.jallcom.2005.09.085 | MgH2-MexOy |  | 300, 250, 200 degrees C | N/A | automated PCT measurements, high energy ball milling
The high entropy alloy is promising for hydrogen storage, especially in regard to its adjustable hydrogen storage properties. Despite several experimental investigations, there still lacks a detailed atomic-level understanding of the hydrogenation process. In this study, based on first-principles calculations, the hydrogen behaviors and microstructural evolution in high entropy alloy TiZrHfMoNb during the hydrogen absorption are investigated systematically. At low hydrogen content, hydrogen atoms prefer to occupy the octahedral interstitial sites of the BCC phase, which is different from that in BCC pure metals; when the hydrogen content reaches 1.08 wt %, the BCC TiZrHfMoNb hydrides transform into FCC phase, and hydrogen atoms are more favorable to occupy the tetrahedral interstitial sites. Further radial distribution function (RDF) analysis indicates that the enhanced disorder of bonds and decreased lattice distortion of the metal structure destabilize the BCC TiZrHfMoNb hydride and eventually induce the BCC -> FCC phase transformation, which is quite different from that in conventional alloys; the difference originates from the severe lattice distortion in high entropy alloy. The phonon spectra of different TiZrHfMoNb hydrides show that the hydride with a H/M ratio of 2 dynamically has a stable lattice, corresponding to a hydrogen storage capacity of 1.94 wt %. The present study demonstrates that the high entropy alloys have unique hydrogen absorption ability, which may advance the related experimental and theoretical studies. | 10.1021/acs.inorgchem.0c00989 | TiZrHfMoNb |  | N/A | N/A | First-principles calculations
The influence of CuFe2O4 addition on the sorption performances of MgH2 prepared by ball milling was studied for the first time. The MgH2 + 10 wt% CuFe2O4 sample exhibited an enhancement in hydrogen storage performance compared to that of as-milled MgH2, with the onset decomposition temperature decreased from 340 degrees C to 250 degrees C. Dehydrogenation kinetic result revealed that CuFe2O4-added MgH2 released around 5.3 wt% H-2 within 10 min at 320 degrees C, while the as-milled MgH2 released below 1.0 wt% H-2 under the same condition. Furthermore, about 5.0 wt% H-2 was absorbed at 250 degrees C in 30 min for the 10 wt% CuFe2O4-doped MgH2 sample. In contrast, the un-doped MgH2 only absorbed 4.0 wt% H-2 at 250 degrees C in 30 min. From the Kissinger analysis, the apparent activation energy of as-milled MgH2 was 166.0 kJ/mol and this value decreased to 113.0 kJ/mol for 10 wt% CuFe2O4-added MgH2. The enhanced sorption performance of MgH2 in the presence of CuFe2O4 is believed to be due to the role of in situ formed Fe, Mg-Cu alloy, and MgO phases as an active species to catalyse the hydrogen storage properties of MgH2. (C) 2018 Hydrogen Energy Publications LLC. Published by Elsevier Ltd. All rights reserved. | 10.1016/j.ijhydene.2018.04.191 | MgH2 + CuFe2O4 (MgH2 with 10 wt% CuFe2O4) | 5.3 wt% H-2 within 10 min at 320 degrees C; 5.0 wt% H-2 absorbed at 250 degrees C in 30 min | Up to 340 degrees C (onset decomposition temperature); 250 degrees C, 320 degrees C (specific temperatures mentioned) | N/A | Ball milling method; as-milled and CuFe2O4-added samples
By using nanosized doping agents, the properties of Ti-catalyzed NaAlH4 storage systems are considerably improved. Hydrogenation-dehydrogenation cyclic testing shows that with nanosized TiN dopants, storage capacities of 5 wt.-% H-2 could be achieved. Doping with nanosized Ti brought hydrogenation times close to those required for practical applications, combined with high capacity (4.5 wt.-% H-2, see Figure). | 10.1002/adma.200304711 | Ti-catalyzed NaAlH4 | 5 wt.-% H-2 (with nanosized TiN dopants), 4.5 wt.-% H-2 (with nanosized Ti) | N/A | N/A | Hydrogenation-dehydrogenation cyclic testing
As-cast Mg17Al12 alloy was prepared by induction melting method, and then ball-milled with MgH2 for 50 h to obtain MgH2-10 wt% Ng(17)Al(12) composite. The structure and morphology of the composite were characterized by means of X-ray diffraction (XRD), scanning electron microscopy (SEM) equipped with energy dispersive X-ray spectroscopy (EDS). XRD results showed that MgH2 decomposed partly during ball milling. Ball-milled Mg17Al12 alloy could absorb hydrogen at the temperatures over 473 K and desorb hydrogen at 613 K. The MgH2 -10 wt% Mg17Al12 composite showed rapid H-absorption rate and higher H-capacity with good activation properties, compared with ball-milled MgH2. With the increase in hydriding temperature, the maximum hydrogen absorption capacity of MgH2-10wt% Mg17Al12 composite increased from 1.12 wt% at 393 K to 6.50 wt% at 473 K. The favorable hydrogenation performance of the MgH2-10 wt% Mg17Al12 composite was mainly attributed to the synergistic effect of the catalytic efficiency of Mg17Al12 alloy and defects on the surface and/or in the interior of Mg formed during ball milling process. (C) 2007 Published by Elsevier Ltd on behalf of the International Association for Hydrogen Energy. | 10.1016/j.ijhydene.2007.03.003 | Mg17Al12 | Up to 6.50 wt% at 473 K | Over 473 K for absorption, 613 K for desorption | N/A | Ball-milling with MgH2 for 50 h, induction melting
To save compressor investment and promote operation efficiency of hydrogen refueling station, the hydrogen storage alloys for high-pressure hydrogen metal hydride tank is developed. Ti1.02Cr2-x-yFexMny (0.6 <= x <= 0.75, y=0.25, 0.3) alloys with main structure of C14 type Laves phase and low dehydrogenation enthalpy were prepared by plasma arc melting and heat treatment. Pressure-composition-temperature measurements show that hydrogen desorption plateau pressures increase with Cr substituted by Fe increasing. The maximum and reversible hydrogen storage capacities are more than 1.85 and 1.65 wt% at 201 K respectively. The hydrogen desorption plateau slopes are all less than 0.5. The symmetry weakening of 2a sites may deteriorate the plateau slop characteristic. Ti1.02Cr0.95Fe0.75Mn0.3 and Ti1.02Cr1.0Fe0.75Mn0.25 alloys are suitable for high pressure hybrid tank which can supply the effective hydrogen (more than 70 MPa) about 40.0, 44.2, 46.9 kg/m(3) with 45, 70, 90 MPa compressor, respectively. (C) 2019 Hydrogen Energy Publications LLC. Published by Elsevier Ltd. All rights reserved. | 10.1016/j.ijhydene.2019.03.241 |  |  | 201 K | N/A | Plasma arc melting and heat treatment
Novel corrugated fins were proposed and applied in metal hydride devices in this paper. To simulate the hydrogen absorption process, we first validated the numerical models based on the finite element method. Then we investigated the effect of device geometry and turbulent flow of cooling water on the absorption performance. The optimized device with 5 mm fin height, 2 mm fin length and 13 fins was obtained, and the absorption time for 0.8 wt% saturation level was reduced by 32% compared with the traditional device with circular fins. It is found that the turbulent flow of cooling water has a great effect on enhancing the hydrogenation rate, and critical Reynolds number is 11,860. The heat transfer resistance drops from 0.140 K/W to 0.023 K/W when Reynolds number increases from 1780 to 11,860. Furthermore, the optimal turbulence modeling strategy was analyzed in detail. The predictions derived from the L-VEL model with wall distance initialization are far more accurate than those of other turbulence models and have the lowest computational time of 2118 s. Our new device is easy to be manufactured and has great potential for various alloy loads as well. (C) 2022 Elsevier B.V. All rights reserved. | 10.1016/j.jallcom.2022.166759 | N/A | 0.8 wt% (saturation level) | N/A | N/A | Metal hydride devices, finite element method for simulation, cooling water flow
La-Mg-Ni based alloys have a high hydrogen storage capacity, but their cycle stability is usually poor. In this work, a series of composites were synthesized by mixing La-Mg-Ni based alloys with a commercial AB(5) type alloy. The aim was to investigate the effects of AB(5) additions and ball milling treatment in improving the cycle stability of La-Mg-Ni based alloys, while maintaining a substantial and reversible hydrogen storage capability. It was found that the cycle stability was greatly influenced by the amount of AB(5) added, but the effect of ball milling pre-treatment was small. While the increase in AB(5) content was beneficial, the cost of the composite also went up accordingly. In light of these challenges, a feasibility study was conducted to optimize the compositions. The results suggested that the composite with a 50 wt% of AB(5) addition was the optimum compositions in maximizing the hydrogen storage capacity and cycle stability, while minimizing the cost up to 20% as compared with AB(5) alone. (C) 2015 Elsevier B.V. All rights reserved. | 10.1016/j.jallcom.2015.11.215 | La-Mg-Ni based alloys and AB(5) type alloy | High (for La-Mg-Ni based alloys), substantial and reversible | N/A | N/A | Ball milling pre-treatment, addition of AB(5) content
The effects of Ni content on the electrochemical characteristics of the LaNix(Co,Mn,Al)(5-x) (Co:Mn:Al = 3:1:1; 3.6less than or equal toxless than or equal to4.2) electrodes were examined. The lattice cell parameters, discharge characteristics, high rate charging or discharging performance and cyclic stability of the series of alloys were all evaluated. The experimental results show that the LaNix(Co,Mn,AI)(5-x) electrodes had a capacity as high as 325-335 mAh g(-1). A higher Ni content in the alloys could give a higher discharge cell voltage. But the cyclic stability of the metal hydride electrodes would be lowered by increasing the Ni content in the alloys. Replacing the Ni by substitutional elements (Co, Mn and Al) in the alloys could cause an expansion of the lattice cell volume and assist hydrogen diffusion in the metal hydride electrodes, which subsequently promoted the high rate charging performance. Under high rate discharging condition, the electrodes had optimum performance when the Ni content had an atomic ratio of 4 (x = 4) in the LaNix(Co,Mn,Al)(5-x) alloys. (C) 2003 Elsevier B.V. All rights reserved. | 10.1016/j.matchemphys.2003.10.011 | LaNix(Co,Mn,Al)(5-x) | 325-335 mAh g(-1) | N/A | N/A | Discharge characteristics, high rate charging or discharging performance and cyclic stability
Nickel metal hydride (Ni-MH) batteries play an important role in new-energy vehicles; however, the poor high rate dischargeability (HRD) of the negative electrode materials (hydrogen storage alloy) limits its further application in high-power fields. In this work, a facile strategy was applied to improve the HRD performance of AB(5)-type alloy (LaNi3.81Mn0.30Co0.78Al0.11) by introducing flower-shaped CuO nanosheets to the electrode. Compared with the bare alloy, the modificatory electrode (3 wt.% CuO) shows enhanced HRD performance of increasing from 8.4 to 31.4% at a discharge current density of 1800 mA g(-1). Besides, the corresponding capacity retention rate at the 100th cycle (S-100) increases from 83.3 to 93.6%. For kinetic property, the exchange current density increases from 144.6 to 267.9 mA g(-1) and the hydrogen diffusion coefficient increases from 1.96 x 10(-15) to 6.52 x 10(-15) cm(2) s(-1) (3 wt.% CuO), which mean the faster hydrogen diffusion rate. These are contributed to the 3-dimensional clusters of flower-shaped CuO nanosheets seamlessly integrated with hydrogen storage alloy and the formation of Cu particles deposited at the surface of alloy particles during charge/discharge process, decreasing the internal resistance and polarization of the hybrid electrode. | 10.1007/s11581-019-03370-1 | LaNi3.81Mn0.30Co0.78Al0.11 | N/A | N/A | N/A | 1800 mA g(-1) discharge current density
A systematic investigation was performed on the hydrogen storage behaviors of ball-milled MgH2-activated carbon (AC) composites. Differential Scanning Calorimetry (DSC) measurement on the desorption temperature was carried out and indicated that the onset and peak temperatures both decreased with increasing AC adding amount, for example, the desorption peak temperature shifted from 349 degrees C for 1 wt% AC to 316 degrees C for 20 wt% AC. Furthermore, it is noted that the hydrogen absorption capacity and hydriding kinetics of the composites were also dependent on the adding amount of AC, and the optimum condition could be achieved by mechanical milling of MgH2 with 5 wt% AC. The Mg-5wt% AC composite can absorb about 6.5 wt% hydrogen within 7 min at 300 degrees C and 6.7 wt% within 2 h at 200 degrees C, respectively. It is also demonstrated that MgH2-5wt% AC exhibited good hydrogen desorption property that could release 6.5 wt% at 330 degrees C within 30 mm. X-ray diffraction patterns (XRD) and transmission electron microscopy (TEM) observations revealed that the grain size of the synthesized composites decreased with increasing AC amount. This may contribute to the improvement of hydrogen storage in MgH2-AC composites. Copyright (C) 2012, Hydrogen Energy Publications, LLC. Published by Elsevier Ltd. All rights reserved. | 10.1016/j.ijhydene.2012.01.015 | MgH2-activated carbon (AC) | Up to 6.5 wt% within 7 min at 300°C and up to 6.7 wt% within 2 h at 200°C | 300°C, 200°C, 330°C | N/A | Mechanical milling of MgH2 with AC, DSC measurement, X-ray diffraction patterns (XRD), transmission electron microscopy (TEM) observations
Considering the necessity for compact hydrogen storage system for fuel cell stacks, 41 embedded cooling tube (ECT) reactor with an outer cooling jacket (OCJ) is designed, fabri-cated and tested with 3.75 kg of LCC1 & REG; alloy. To analyse the sensitivity of the system performance at various operating conditions and the applicability of this prototype as storage system, an extensive parametric investigation was carried out at varying supply pressure (Ps), absorption temperature (Ta) and desorption temperature (Td). LCC1 & REG; alloy achieved maximum hydrogen storage capacity (HSC) of 1.6 wt% within 420 s at Ps of 25 bar, Ta of 25 & DEG;C and heat transfer fluid (HTF) flow rate (HTFa) of 6 LPM. Supply pressure is found to have greater influence than absorption temperature over absorption performance and heating output. With Ta of 25 & DEG;C, HTFa of 6 LPM, HSC of 1.58 wt% and 1.6 wt% were achieved at Ps of 20 bar and 30 bar, respectively, resulting in corresponding specific heating power (SHP) of 497.7 W/kg and 544.9 W/kg. Varying Ta from 25 & DEG;C to 35 & DEG;C at Ps of 20 bar and HTFa of 6 LPM resulted in 3% reduction in HSC. During desorption, desorption temperature of above 20 & DEG;C is found to be favourable with more than 95% of stored hydrogen being desorbed. It is further observed that the dehydriding rate of LCC1 & REG; was nearly steady which is potentially suitable for fuel cell applications, as the average dehydriding rate is estimated to be about 15.75 NLPM and 22.91 NLPM at Td of 20 & DEG;C and 25 & DEG;C, respectively, with 6 LPM of HTF flow rate. The analysed module is proposed as a potential hydrogen supply unit for a 1 kW fuel cell reported in literature. & COPY; 2022 Hydrogen Energy Publications LLC. Published by Elsevier Ltd. All rights reserved. | 10.1016/j.ijhydene.2022.03.125 | LCC1 & REG; | 1.6 wt%, up to 1.58 wt% and 1.6 wt% | 25-35 °C (absorption), above 20 °C (desorption) | 20-30 bar | N/A
Hydrogen boride nanosheets (HB sheets) are facilely synthesized via ion-exchange treatment on magnesium diboride (MgB2) in an acetonitrile solution. Optical absorption and fluorescence spectra of HB sheets indicate that their bandgap energy is 2.8 eV. According to first-principles calculations, optical absorption seen at 2.8 eV is assigned to the electron transition between the sigma-bonding states of B and H orbitals. In addition, density functional theory (DFT) calculations suggest the other allowed transition from the s-bonding state of B and H orbitals to the antibonding state with the gap of 3.8 eV. Significant gaseous H-2 release is found to occur only under photoirradiation, which causes the electron transition from the s-bonding state to the antibonding state even under mild ambient conditions. The amount of H-2 released from the irradiated HB sheets is estimated to be 8 wt%, indicating that the sheets have a high H-2-storage capacity compared with previously reported metal H-2-storage materials. | 10.1038/s41467-019-12903-1 |  | 8 wt% | N/A | N/A | Photoirradiation under mild ambient conditions
Catalyzed magnesium hydride is suggested as a potential absorbent material for hydrogen separation, purification, and other relevant applications. The present study reports an investigation on selective hydrogen absorption using ball-milled VTiCr-catalyzed MgH2 from a gaseous mixture. Temperature oscillation absorption method, thermogravimetric analysis and differential scanning calorimeter techniques are utilized to characterize the VTiCr-catalyzed MgH2, demonstrating a reversible capacity up to 4 wt%H when the temperature is oscillated between 150 and 350 degrees C. When the hydrogen partial pressure is increased from 0.04 to 0.4 bar the reaction (dehydrogenation and hydrogenation) temperatures increase, and so do the reversible hydrogen capacities. The reaction kinetics are stable during the first 10 cycles. Transmission electron microscopy analysis shows that the VTiCr catalyst is a few nanometers in size and is dispersed uniformly in MgH2 matrix. The results of this study demonstrate that nano-VTiCr catalyzed MgH2 can readily react with low-pressure hydrogen and cycle in the mixture atmosphere. | 10.1016/j.jpowsour.2018.12.048 | VTiCr-catalyzed MgH2 | Up to 4 wt%H | 150-350°C (oscillated) | 0.04-0.4 bar | Temperature oscillation absorption method
High operation temperatures and slow kinetics remain big challenges for using magnesium (Mg) as a practical hydrogen storage medium. In this work, a novel graphene-guided nucleation and growth process was developed for the preparation of N-doped Nb2O5 nanorods that enable remarkably improved hydrogen storage properties of MgH2. The nanorods were measured to be 10-20 nm in diameter. MgH2 doped with 10 wt% of the nanorods released 6.2 wt% H-2 from 170 degrees C, which is 130 degrees C lower than additive-free MgH2, thanks to a 40% reduction in the kinetic barriers. About 5.5 wt% of H-2 was desorbed in isothermal dehydrogenation test at 175 degrees C. Reloading of hydrogen was notably completed at 25 degrees C under 50 atm of hydrogen pressure, which has not been reported before. Density functional theory (DFT) calculations demonstrate the extended bond lengths and weakened bond strengths of Mg-H or H-H when MgH2/H-2 adsorbs on the Nb-N-O/graphene model, consequently favouring lower operating temperatures and improved kinetics for hydrogen storage in MgH2 catalyzed by the grapheneguided N-Nb2O5 nanorods. Our findings provide useful insights in the design and preparation of high-performance catalysts of transition metals and rare metals for on-board hydrogen storage. | 10.1016/j.cej.2020.126831 | N-Doped Nb2O5 Nanorods with Magnesium (MgH2) | 6.2 wt% H-2 released at 170°C | 170°C, 175°C | 50 atm | Isothermal dehydrogenation test
In order to improve the electrochemical discharge and kinetics of CeMg12-type hydrogen storage materials, ball milling was used and Ni was added to fabricate alloying materials with a nanocrystalline and amorphous structure. The phase composition and crystalline structure were characterized by X-ray diffraction (XRD) and high resolution transmission electron microscopy (HRTEM). The electrochemical discharge performances were characterized by determining the discharge capacity and electrochemical cycling stability. High-rate dischargeability (HRD), electrochemical impedance spectroscopy (EIS), and potentiodynamic polarization were utilized to investigate the changes in electrochemical kinetics. The results indicate that the addition of Ni significantly enhances the glass-forming ability of the alloy samples during ball milling, which significantly improves the electrochemical cycling stability of the alloy samples. The maximum discharge capacity of the ball milled composites monotonously increases from 41.7mAh/g to 485.5 mAh/g with an increment in the Ni content from 50 wt > % to 200 wt%. An increase in the Ni content results in a considerable reduction in the enthalpy (Delta H) from -106.2 kJ/molto -43.1 kJ/mol and in the entropy (Delta S) from -350.73 kJ/mol/K to -22.49 kJ/mol/K. The addition of Ni reduces the stability of the hydride and improves the electrochemical discharge capacity. With regard to the electrochemical kinetics, the addition of Ni can diminish the activation energy of the alloy samples from 74.02 kJ/mol to 33.28 kJ/mol with an increase in the Ni content from 50 wt% to 200 wt%, which speeds up the charge-transfer reaction on the surface. The addition of Ni accelerates the hydrogen diffusion rate(which is related to the limiting current density I-L) inside the alloy particles. These effects improve the electrochemical kinetics. | 10.1016/j.matchar.2019.109824 | CeMg12-type alloy with Ni addition | Maximum discharge capacity increases from 41.7mAh/g to 485.5 mAh/g | N/A | N/A | Ball milling, addition of Ni, electrochemical characterization (XRD, HRTEM, EIS, potentiodynamic polarization)
In this study the effects of mechanical milling with 5 wt.% of additives (V, Nb, Ti and Graphite) on the hydrogen desorption temperature of the magnesium hydride (MgH2) were studied. The powder mixtures were mechanically milled for 2 h. X-ray diffraction (XRD), scanning electron microscope (SEM), and optical microscope (OM) techniques were used for the structural and morphological characterization of powders. Differential scanning calorimeter (DSC) was used to investigate the effects of the mechanical milling with additives on the hydrogen desorption temperature of the magnesium hydride powder. DSC results show that the hydrogen desorption temperatures of mechanically milled MgH2 with additives are depressed about similar to 40-50 degrees C compared with that of as-received MgH2. The particle size analysis results indicate that decrease of the particle size of powders leads to a decrease of the hydrogen desorption temperature. Moreover, increasing specific surface area can also contribute to a decrease on the hydrogen desorption temperature. Copyright (C) 2011, Hydrogen Energy Publications, LLC. Published by Elsevier Ltd. All rights reserved. | 10.1016/j.ijhydene.2011.05.086 | Magnesium Hydride (MgH2) | N/A | Desorption temperature (~40-50°C lower than as-received MgH2) | N/A | Mechanical milling with 5 wt.% additives for 2 h
LiNH2 is of interest to several aspects of energy storage such as reversible hydrogen storage, battery technology, catalysis, and ammonia capture/storage. We investigated the impact of nanoconfinement in carbon scaffolds on the hydrogen and ammonia release properties of LiNH2 and its catalytic activity in NH3 decomposition. Ammonia release from macrocrystalline LiNH2 begins at 350 degrees C, while confined LiNH2 releases ammonia from below 100 degrees C under helium flow. This ammonia release consisted of 30.S wt % ammonia in the first cycle and was found to be partially reversible. Above 300 degrees C, hydrogen is also released due to an irreversible reaction between LiNH2 and the carbon support to form Li2NCN. Ni-doped LiNH2/C nanocomposites were active in the catalytic decomposition of ammonia into N-2 and H-2 with 53% conversion at 400 degrees C and a gas hourly space velocity of 13000 h(-1). This is comparable to the performance of a commercial-type Ru-based catalyst where 79% conversion is observed under the same conditions. This work demonstrates that nanoconfinement is effective for improving the functionality of LiNH2. The versatility of this system offers promise in a number of different areas including hydrogen/ammonia storage and ammonia decomposition catalysis. | 10.1021/acs.jpcc.6b10688 | LiNH2 | N/A | Up to 400 degrees C (for decomposition), below 100 degrees C (for ammonia release) | N/A | Under helium flow, with gas hourly space velocity of 13000 h(-1)
We present the decoration of N -doped graphene entangled in mesoporous carbon by nickel and/or cobalt nanoparticles. The textural properties of the mesoporous materials were characterized by nitrogen desorption isotherms. The materials presented metallic nanoparticles of at least 20 nm and diffraction peaks typical of cubic cobalt or nickel. Transmission microscopy revealed the presence of graphene layers, organized mostly in an onionlike fashion around the metallic nanoparticles, suggesting that these might promote the formation of extra graphene sheets from the surrounding amorphous carbon. The formation of a metallic alloy when nickel and cobalt were mixed is strongly suggested. Differential scanning calorimetry of these materials filled with LiBH4 demonstrated that the presence of nanoparticles displaced the typical transition, melting, and decomposition peaks of this hydride toward lower temperatures. Volumetric studies revealed that the liberation of hydrogen started at lower temperatures when nanoparticles were present, slowing down at higher temperatures. Cobalt-decorated materials liberated 8 wt % H-2 at 325 degrees C during the first cycle (with 1 wt % released at 226 degrees C). After rehydrogenation at 400 degrees C, the materials decorated with nickel liberated 8 wt % H-2, a 2 wt % excess compared to that of the nondecorated materials. | 10.1021/acs.jpcc.9b09510 | Nickel/Cobalt | 8 wt% H-2 (for decorated materials), 6 wt% H-2 (for non-decorated materials) | 325 degrees C, 226 degrees C, 400 degrees C | N/A | Nitrogen desorption isotherms, Transmission microscopy, Differential scanning calorimetry, Volumetric studies
Reversible hydrogen storage has been found in transition metal alanates, Y(AlH4)(3), for the first time. An amount of 3.4 wt% H-2 can be released at 140 degrees C fromthe first dehydrogenation step of Y(AlH4)(3), and 75% of it is reversible at 145 degrees C and 100 bar H-2, which holds promise for low- temperature applications. | 10.1039/c6ta10928d |  | 3.4 wt% H-2 | 140 degrees C (dehydrogenation step), 145 degrees C (reversible) | 100 bar H-2 | First dehydrogenation step
One of the bottlenecks in the implementation of a hydrogen economy is the development of storage materials that can uptake high content of H-2 and release it within a suitable temperature and pressure range. Among the proposed hydride systems, the perovskite NaMgH3 is receiving increasing attention, not only as the Mg ternary based hydride with the highest hydrogen gravimetric (6 wt %) and volumetric density (88 g L-1) but also as a stable hydride likely to be formed in the transformation reactions of mixed hydrides. However, there is a large scatter in the literature for both the structure of the NaMgH3 compound and the thermodynamics of the hydrogenation/dehydrogenation processes. In this paper a critical review of the literature data, supported by a new set of experimental (in situ synchrotron X-ray diffraction, infrared spectroscopy, high-pressure differential scanning calorimetry, pressure composition isotherms) and theoretical data is presented. The influence of ball milling on the microstructure is studied in the NaMgH3 in comparison to NaH and MgH2. The infrared spectrum of NaMgH3 compound, assigned by calculated and experimental results, is characterized by vibrational regions around 1100 and 600 cm(-1). In situ synchrotron X-ray diffraction measurements show the desorption reaction of NaMgH3 into NaH and Mg at about 673 K under 0.2 MPa H-2, and the successive reabsorption of NaH and Mg back to NaMgH3 at 623 K under 0.5 MPa H-2. From high-pressure differential calorimetry, it was measured a formation enthalpy of 141 kJ/mol f.u for NaMgH3 compound. It was confirmed the possible reaction of NaH with Mg with observation of NaMgH3 formation in 1.0 MPa H-2. Finally, this work provides a thermodynamic description of the NaMgH3 phase by a critical assessment of the available information using the CALPHAD approach and the equilibrium pressure temperature phase diagram is presented. | 10.1021/cm103204p | NaMgH3 | 6 wt % | 673 K, 623 K | 0.2 MPa, 0.5 MPa | N/A (since it's not an experimental condition but rather a measurement condition)
Magnesium is a remarkable hydrogen storage material due to its ability to reversibly absorb a high dihydrogen amount at affordable cost. However, its practical use is hampered by the high thermodynamic stability of the hydride and slow reaction kinetics. In this work, one-pot synthesis of nanostructured magnesium hydride with addition of 5 mol% of Early Transition Metals (ETM = Sc, Y, Ti, Zr, V, and Nb) as hydrogenation catalysts is accomplished by mechanochemistry under hydrogen gas. Structural and hydrogenation properties have been systematically analyzed to gain a deep understanding of the influence of ETMs on the hydrogenation properties of magnesium. The as-synthesized materials are nanocomposites of MgH2 and ETM hydrides (ScH2, YH3, TiH2, ZrH2, VH and NbH) with a crystallite size of similar to 10 nm. All nanocomposites, but MgH2-YH3, have high reversible hydrogen storage (>= 5 wt%) at 573 K thanks to catalytic effects induced by ETM hydrides leading to fast sorption kinetics. We here demonstrate that, on desorption, ETM hydrides can catalyze the recombination of hydrogen atoms. On absorption, formation of coherent interfaces between ETM hydrides and MgH2 favors nucleation of the latter. Moreover, for the peculiar case of TiH2, lattice mismatch between Mg and TiH2 hydride limits Mg grain growth, which preserves the fast absorption kinetics of the MgH2-TiH2 nanocomposite on cycling. Thus, the best H-cycling properties are found for the MgH2-TiH2 nanocomposite with a reversible capacity of 4.8 wt% after 20 H-cycles and the reaction time arbitrarily limited to 15 min. | 10.1039/c9ta05440e | MgH2-ETM (Sc, Y, Ti, Zr, V, and Nb) nanocomposites |  | 573 K | N/A | Mechanochemistry under hydrogen gas; one-pot synthesis
Magnesium (Mg) and iron (Fe) nanoparticles are prepared by thermal decomposition of bipyridyl complexes of metals. These prepared Mg-Fe (2 : 1) nanoparticles are hydrogenated under 4 MPa hydrogen pressure and 673 K for 48 hours to achieve Mg2FeH6. Their structural analysis was assessed by applying manifold techniques. The hydrogen storage properties of prepared compound were measured by Sieverts type apparatus. The desorption kinetics were measured by high pressure thermal desorption spectrometer (HP-TDS). More than 5 wt% hydrogen released was obtained by the Mg2FeH6 within 5 min, and during rehydrogenation very effective hydrogen absorption rate was observed by the compound. | 10.1155/2013/610642 | Mg2FeH6 | >5 wt% hydrogen released within 5 min | 673 K | 4 MPa | Hydrogenated under 673 K for 48 hours, then measured by Sieverts type apparatus and high pressure thermal desorption spectrometer (HP-TDS)
The present work was focused on the studies of TiFe hydrogen storage materials synthesis. The TiFe and TiFe + 4 wt % Zr alloys were produced by non-conventional Hydride Cycle (HC) method for the first time. For HC method we use metal hydrides synthesized by self-propagating high-temperature (SHS) method as precursor materials. In this work TiH2 and ZrH2 hydrides were used. Crystal structure and lattice parameters of obtained materials were determined by using powder X-ray diffraction (XRD) analysis. Microstructure was studied using scanning microscopy (SEM) and electron dispersive spectroscopy (EDS). It was shown that obtained alloys contain Fe2Ti (C14 Laves phase, MgZn2 structure type, space group P6(3)/mmc) and TiFe (CsCl structure type, space group Pm (3) over barm) phases. First hydrogenation of TiFe and TiFe + 4 wt % Zr alloys by different processes was investigated. It was shown that compacted pellets of TiFe and TiFe + 4 wt % Zr alloys are able to react with hydrogen in SHS, activation and conventional high-pressure modes without preliminary crushing. Irrespective of alloy composition and hydrogen pressure, SHS combustion temperatures T-c for TiFe and TiFe + 4 wt % Zr alloys were always within the range 80-150 degrees C. These reactions are reversible, which is a very important characteristic for cycling and use of alloys as hydrogen storage materials. These studies concluded that conventional first hydrogenation process of TiFe + 4 wt % Zr at high pressure gives best hydrogen sorption capacity (1.52 wt %). | 10.1134/S003602442313006X | TiFe, TiFe + 4 wt % Zr | 1.52 wt % (for conventional high-pressure mode) | 80-150 degrees C | N/A | SHS, activation and conventional high-pressure modes
Magnesium hydride is considered to be one of the most interesting alternatives for the reversible storage of hydrogen. It is abundant, inexpensive, easy to handle, environmentally benign and exhibits a high hydrogen storage capacity of up to 7.6 wt.%. Furthermore, nanocrystalline Mg powder prepared by high energy ball milling and the addition of suitable catalysts shows very fast absorption and desorption kinetics. The thermal stability of the nanocrystalline microstructure as well as the respective sorption kinetics of ball-milled MgH2 with or without 0.5 mol% Nb2O5 as catalyst have been investigated after cycling and annealing at the technically relevant temperatures between 300 and 400 degrees C. While kinetics for pure MgH2 slows down substantially already after a few cycles at 300 degrees C, MgH2 with Nb2O5 catalyst still shows fast sorption kinetics after annealing up to 370'C. At higher temperatures, the kinetics for the catalyzed material also breaks down, which is attributed to a deterioration of the catalyst. Continuous coarsening of the microstructure during annealing leads to an increased fraction of the storage capacity that can only be recharged at a slower rate. This is discussed in terms of retarded growth conditions for the MgH2 phase. (c) 2005 Elsevier B.V. All rights reserved. | 10.1016/j.jallcom.2004.10.087 | Magnesium hydride | Up to 7.6 wt.% | Between 300 and 400 degrees C | N/A | Cycling and annealing
The mutual destabilization between complex hydrides and lithium amide has been comprehensively reported. In this paper, CeH2 doped Li-Mg-N-H/NaAlH4 composite was successfully synthesized by ball milling Li-Mg-N-H mixture and NaAlH4 in a molar ratio of 1:2. It was found that a total of 5 wt.% of hydrogen could be desorbed from the newly synthesized composite with a three-step reaction. Temperature-programmed-desorption (TPD) measurements showed that the composite ball milled for 10 min began to desorb hydrogen below 100 degrees C, which was about 75 degrees C lower than the pristine materials. XRD analysis revealed that NaAlH4 firstly reacted with LiH to yield Na2LiAlH6 and Al below 150 degrees C, then the newly developed Na2LiAlH6 reacted with Mg(NH2)(2) to form NaH, Al, and Li2MgN2H2 in the temperature range of 180-250 degrees C. From 200 to 300 degrees C, the newly formed Al and Li2MgN2H2 reacted further to form Li2NH and some stable phase (AlN and Mg3N2). The H-cycling properties of the composite were further investigated by a standard Sievert's type apparatus at 150, 200 and 250 degrees C, respectively. Finally, the reversibility of the newly synthesized composite was discussed. | 10.1016/S1002-0721(10)60505-4
This work proposes a new method of transition metal and nonmetal partial cosubstitution for improving the dehydrogenation properties of magnesium borohydride that has a high hydrogen capacity of 14.9 wt % but poor dehydrogenation properties. Compared with the frequently used method of single substitution, it is found that the cosubstitution has better positive effects on the properties including thermal stability, hydrogen dissociation energy, and dehydrogenation temperature. The Ni + N partial cosubstitution for Mg + B causes the formation enthalpy of Mg(BH4)(2) to increase from -0.2438 to atmost -0.2039 eV.atom(-1), and the thermal stability is reduced as a result. Moreover, the hydrogen dissociation energy and the onset dehydrogenation temperature after the Ni + N partial cosubstitution are also reduced by about 75% and more than 160 degrees C, respectively. The density functional theory calculations show that the interactive effect between Ni-B and N-Mg bonds appears in the cosubstituted Mg(BH4)(2), which significantly weakens the strong interaction between Mg and B/BH4 atoms. Besides, the dual bonding effects of Ni-H and N-H forming the groups NiH6 and NH2 break the stable BH4 groups into BH3 and BH2 groups, consequently facilitating the dehydrogenation process of Mg(BH4)(2). | 10.1021/acs.jpcc.8b00963 | Magnesium borohydride | 14.9 wt % | N/A | N/A | Dehydrogenation properties, thermal stability, hydrogen dissociation energy, and dehydrogenation temperature
Sodium alanate, NaAlH4, has great potential as a hydrogen carrier but suffers from sluggish kinetics and poor reversibility caused by high energy barriers. Transition metal-based catalysts are especially effective in reducing kinetic energy barriers for hydrogen cycling of NaAlH4. Herein, we demonstrate a facile fabrication of TiC nanoparticles with 2-4 nm in size supported on carbon (nano-TiC@C). The resultant product consists of approximately 49.2 wt% of TiC and 50.8 wt% of C, and exhibits high and stable catalytic activity for hydrogen storage process of NaAlH4. The 7 wt% nano-TiC@C-containing NaAlH4 releases 5 wt% H-2 starting from 65 degrees C and reabsorbs all released hydrogen at 30 degrees C under 100 bar H-2, outperforming NaAlH4 modified by commercial TiC nanoparticles (similar to 50 nm in size). The enhancement is related to the ultrasmall size and high reactive activity of as-synthesized TiC nanoparticles. Moreover, the weak electronegativity of C prevents the formation of Na-based by-products, which are often observed in oxide and halide-containing systems. This finding sheds light on how to design and synthesize high-performance catalytic additives for light-metal hydride-based hydrogen storage materials. | 10.1016/j.cej.2023.142199 | NaAlH4 | N/A | 65°C (release) and 30°C (absorption) | 100 bar H-2 | N/A
Mechanochemical reaction of metal nitrides (Li3N, Ca3N2, h-BN, Mg3N2, Si3N4, AlN, TiN, VN, ZrN) was performed in a planetary ball mill. We demonstrated that hydrogen (H-2) can be stored by the ball milling of their respective metal nitrides in a H-2 atmosphere at 1 MPa and room temperature. The H2 content of ball-milled metal nitrides was 0.2-5.0 wt.%. This reaction did not occur at ambient conditions without a mechanochemical reaction mechanism. Infrared absorption showed that the N-H stretching vibrations of the ball-milled light metal nitrides occurred at 3100-3500 cm(-1). The N-H force constant of the metal imides in the ball-milled metal nitrides decreased with the metal ionic radius and the electronegativity. These results indicated that the size of the metal ion and the charge transfer from the metal to nitrogen play important roles for the force constant. (c) 2006 Elsevier B.V. All rights reserved. | 10.1016/j.jpowsour.2006.04.024 | Li3N, Ca3N2, h-BN, Mg3N2, Si3N4, AlN, TiN, VN, ZrN | 0.2-5.0 wt.% | Room temperature | 1 MPa | Mechanochemical reaction in a planetary ball mill
The effect of the addition of Al2O3 (50 wt%) on the dehydrogenation of MgH2 was investigated. Composites of the oxide and the hydride were prepared in two ways: by milling the components separately or by co-milling them together in a gear-driven planetary ball mill for 10 min. The co-milled composite (MgH2-Al2O3) released approximately 90% of the maximum hydrogen storage capacity within 30 min under a pressure of 0.003 MPa at 250 A degrees C. In contrast, the composite of the separately milled components did not release hydrogen even after 2 h under the same conditions. BET measurement with nitrogen gas showed a negligible difference in the specific surface areas between the co-milled and separately milled composites. However, the saturation amount of hydrogen gas for the co-milled composite was 30% larger than that of the mixture of separately milled hydride and oxide. The activation energy for hydrogen desorption from the co-milled composite, calculated on the basis of the surface-controlled model was 80 kJ mol(-1), a value that is 50 kJ mol(-1) lower than that of mixture of the separately milled MgH2 and Al2O3. | 10.1007/s10853-011-6203-3 | MgH2-Al2O3 | Approximately 90% of maximum within 30 minutes | 250 A degrees C (Note: "A" degrees is assumed to mean "angstroms", or 0.000025 nm, but in this context it's likely intended as a degree in Celsius) | 0.003 MPa | Co-milling the components together in a gear-driven planetary ball mill for 10 minutes
This work focuses on improving the kinetics of de/hydrogenation of nanoconfined MgH2 by using functionalized ordered mesoporous carbon scaffolds (N doped or Ni decorated). The microstructure characterization demonstrates that xNi-CMK-3 (x = 1 and 5 wt%) and N-CMK-3 are suitable as scaffolds to load nano MgH2. Interestingly, the thermal analysis (TPD-MS measurement) and hydrogen absorption/desorption isotherms reveal that Ni-decorating or N-doping into CMK-3 structure can significantly promote both the hydrogen storage capacity and kinetics. This work suggests that the strategy of combining metal/non-metal doping and nano-confinement is promising, which may open a new avenue for enhancing the hydrogen sorption performance of MgH2 under mild operational conditions. (C) 2017 Hydrogen Energy Publications LLC. Published by Elsevier Ltd. All rights reserved. | 10.1016/j.ijhydene.2017.07.106 | MgH2 | N/A | N/A | N/A | N/A
Adsorption and dissociation properties of hydrogen on Ni-adsorbed and-substituted Mg17Al12 (100) surface are investigated systematically by means of the density functional theory calculations. Results show that one Ni atom prefers to adsorb on Mg-Mg bridge site of the surface with adsorption energy -4.90 eV. For substitution systems, the Mg17Al12 (100) surface doped with 3.94 wt% and 7.69 wt% of Ni are considered. It is obtained that Ni atoms tend to replace Mg atoms occupied at the subsurfaces. With the addition of Ni, the energy of atomic (molecular) hydrogen adsorption (dissociation) on the Mg17Al12 (100) surface are significantly improved. The dissociation of H-2 on the Ni-adsorbed surface is spontaneous. The mechanisms analyses based on the density functional theory are in line with the experimental results. (C) 2017 Hydrogen Energy Publications LLC. Published by Elsevier Ltd. All rights reserved. | 10.1016/j.ijhydene.2017.11.004 | Ni-adsorbed and-substituted Mg17Al12 | N/A | N/A | N/A | Density functional theory calculations
We investigate the use of carbonized bamboo, which has an organic porous structure, as a hydrogen storage material. Bamboo samples were thermally treated at 800, 900, 1000, and 1100 degrees C for 24 h. The pore size and hydrogen storage capacity of each sample were measured by N-2 and H-2 gas sorption up to 1.13 bar at 77 K. The maximum hydrogen storage was exhibited by the sample treated at 900 degrees C, which reached 1.35 wt% at 1.13 bar/77 K. The results showed that the bamboo, one of the green carbons, has the potential to be used as an environmental-friendly carbon backbone for hybrid hydrogen storage materials. (C) 2019 Hydrogen Energy Publications LLC. Published by Elsevier Ltd. All rights reserved. | 10.1016/j.ijhydene.2019.03.084 |  |  | 77 K ( Kelvin ) | 1.13 bar | Thermally treated at 800, 900, 1000, and 1100 degrees C for 24 h
A new synthesis method of samarium borohydride, Sm(BH4)(2), using tetrahydrofuran borane, THF-BH3, and samarium hydride, SmH2, has been demonstrated and verified. The synthesised Sm(BH4)(2) was mechanochemically treated with MBH4, M = K, Rb, Cs. Initially, the formation of KSm(BH4)(3) is observed while subsequent heat treatment is necessary to form MSm(BH4)(3), M = Rb, Cs. The new compounds crystallise in orthorhombic unit cells adopting perovskite-type 3D frameworks containing distorted [Sm(BH4)(6)] octahedra. In situ X-ray diffraction studies reveal two second-order polymorphic transitions of alpha-CsSm(BH4)(3) via a tetragonal intermediate, alpha'-CsSm(BH4)(3), into a cubic high-temperature polymorph, beta-CsSm(BH4)(3), resembling an ideal perovskite structure. The new compounds, MSm(BH4)(3), are thermally stable up to T similar to 280 degrees C after which they decompose into mainly MBH4, SmH2 and possibly SmB6 and SmB12H12. Finally, after three cycles of hydrogen release and uptake, the storage capacity was 1.0 wt% for KSm(BH4)(3) and 0.84 wt% for RbSm(BH4)(3) and CsSm(BH4)(3.) | 10.1039/c7dt02405c | MSm(BH4)(3), M = K, Rb, Cs |  | up to T ≈ 280 degrees C | N/A | mechanochemical synthesis, heat treatment, in situ X-ray diffraction studies
The aim of the present paper is to report results on hydrogenation behavior of a new composite material, MgHx-BCY10. Rare earth element-doped ABO(3) perovskite oxides have been studied for their possibility use in hydrogen storage. Especially, materials based on BaCeO3 are known not only for their proton conductivity in hydrogen but also for the fact that they have higher hydrogen solubility than that of other metal oxides. So, the admixing of perovskite-type oxide in storage materials has to consider the possibility of MgHx leading to sorption kinetics. And, these materials can be new materials for hydrogen storage. This research considers Pressure-Composition-Isothermal behavior according to perovskite-type oxide powder ratio and hydrogen pressure. The effects of added amount of BCY show a temperature of dehydrogenation that has decreased.From the results shown in the P-C-T curves, the MgHx-5wt% BCY composite was evaluated as having a 2.81 wt% maximum hydrogen storage capacity at 623 K. The absorption curves show that the MgHx-10wt% BCY was composite evaluated at a maximum 0.43wt%/s hydrogen absorption rate at 623 K. From the results of the hydrogenation behavior observed, the role of BCY as a catalyst in hydrogen absorption is confirmed. | 10.1007/s12540-013-0639-8 | MgHx-BCY10 | 2.81 wt% (MgHx-5wt% BCY) | 623 K | N/A | Pressure-Composition-Isothermal behavior
Ti1+xCr1.2Mn0.2Fe0.6 (x = 0, 0.02, 0.05, 0.1) alloys with high hydrogen desorption plateau pressures for hybrid hydrogen storage vessel application were prepared by induction levitation melting, as well as the effect of Ti super-stoichiometry on the crystallographic characteristics and hydrogen storage properties were systematically investigated. The results show that all of the alloys were determined as a single phase of C14-type Laves structure, the unit cell volume expands with increasing Ti content. Compared with the stoichiometric TiCr1.2Mn0.2Fe0.6 alloy, the titanium super-stoichiometric Ti1+xCr1.2Mn0.2Fe0.6 (x = 0.02, 0.05, 0.1) alloys have larger hydrogen storage capacities and lower hydrogen desorption plateau pressures. Among the studied alloys, Ti1.02Cr1.2Mn0.2Fe0.6 has the best overall properties for hybrid hydrogen storage application, its hydrogen desorption plateau pressure at 318 K is 37.69 MPa, its hydrogen storage capacity is 1.61 wt.% and its dissociation enthalpy (Delta H-d) is 16.67 kJ/mol H-2. (C) 2013 Elsevier B.V. All rights reserved. | 10.1016/j.jallcom.2013.09.141 | Ti1+xCr1.2Mn0.2Fe0.6 | 1.61 wt% (for Ti1.02Cr1.2Mn0.2Fe0.6) | 318 K | 37.69 MPa (hydrogen desorption plateau pressure) | Induction levitation melting
To improve the hydrogen storage property of LiBH4, the LiBH4/Ca(AlH4)(2) reactive systems with various ratios were constructed, and their de-/hydrogenation properties as well as the reaction mechanisms were investigated experimentally. It was found that the sample with the LiBH4 to Ca(AlH4)(2) molar ratio of 6:1 exhibits the best comprehensive hydrogen storage properties, desorbing hydrogen completely (8.2 wt.%) within 35 min at 450 degrees C and reversibly absorbing 4.5 wt.% of hydrogen at 450 degrees C under a hydrogen pressure as low as 4.0 MPa. During the first dehydrogenation process of the LiBH4/Ca(AlH4)(2) systems, the CaH2 and Al particles were in situ precipitated via the self-decomposition of Ca(AlH4)(2), and then reacted with LiBH4 to form CaB6, AlB2 and LiH. Whereafter, the sample can cycle between LiBH4 + Ca(BH4)(2) + Al in the hydrogenated state and CaB6 + AlB2 + LiH in the dehydrogenated state. Copyright (C) 2013, Hydrogen Energy Publications, LLC. Published by Elsevier Ltd. All rights reserved. | 10.1016/j.ijhydene.2013.01.033 | LiBH4/Ca(AlH4)2 | 8.2 wt.% (dehydrogenation), 4.5 wt.% (reversible absorption) | 450 degrees C | 4.0 MPa | N/A
The catalytic effects of MnFe2O4 nanoparticles on the dehydrogenation properties of MgH2, prepared by ball milling, are investigated for the first time. The onset dehydrogenation temperature for MgH2 + 7 mol % MnFe2O4 is 300 degrees C, 140 degrees C lower, compared with the as-received MgH2. The isothermal dehydriding kinetics shows that 7 mol% MnFe2O4-doped sample can release 5.05 wt.% hydrogen in 1 h at 300 degrees C under 0.1 MPa pressure, whereas as-received MgH2 releases only 0.49 wt.% hydrogen for the same conditions, indicating significantly improved dehydrogenation. From the differential scanning calorimetry and the Kissinger desorption kinetics analysis, the apparent activation energy of 7 mol% MnFe2O4-doped sample is 64.55 kJ mol(-1), resulting in 190.34 kJ mol(-1) decrease, compared with the as-received MgH2, which is lower than that of MgH2 doped with other reported transition metal oxide catalysts. Based on X-ray diffraction and X-ray photoelectron spectroscopy tests, Mg2MnO4 and Fe0.872O phases together play a synergistic role in remarkably improving MgH2 dehydriding properties. (C) 2013 Elsevier B.V. All rights reserved. | 10.1016/j.jpowsour.2013.03.096 | MnFe2O4 + MgH2 | 5.05 wt.% (for MnFe2O4-doped sample) | 300 degrees C | 0.1 MPa
The introduction of the heterogeneous catalysts with high activity can significantly improve hydrogen storage performance of MgH2, therefore, in this paper, we synthesize a carbon-supported transition metal compound, FeCoS@C derivative from ZIF-67, by utilizing the in situ formed C dispersive multiphase Mg2Co, alpha-Fe, Co3Fe7, and MgS to implement catalysis to MgH2. Noteworthily, MgH2-FeCoS@C rapidly ab-sorbs 6.78 wt% H 2 within 60 s at 573 K and can also absorb 4.56 wt% H 2 in 900 s at 473 K. Besides, the addition of FeCoS@C results in decreasing of the initial dehydrogenation temperatures of MgH2 from 620 to 550 K. The dehydrogenation activation energy of MgH2 decreases from 160.7 to 91.9 kJ mol-1. Studies show that the Mg2Co, alpha-Fe, and Co3Fe7 act as hydrogen channels to accelerate hydrogen transfer due to the presence of transition metals, and MgS with excellent catalytic effect formed from MgH2-FeCoS@C provides a strong and stable catalytic effect. Besides, the carbon skeleton obtained by the carbonization of ZIF-67 not only serves as a dispersion for the multiphase catalytic system, but also provides more active sites for the catalysts. Our study shows that the multiphase and multiscale catalytic system provides an effective strategy for improving the hydrogen storage performance of MgH2.(c) 2022 Published by Elsevier Ltd on behalf of The editorial office of Journal of Materials Science & Technology. | 10.1016/j.jmst.2022.08.019 | FeCoS@C | 6.78 wt% H2 within 60 s at 573 K, and 4.56 wt% H2 in 900 s at 473 K | 620-550 K (initial dehydrogenation temperatures), 573 K, and 473 K | N/A | In situ formed C dispersive multiphase Mg2Co, alpha-Fe, Co3Fe7, and MgS, carbonization of ZIF-67
Nano-Ru/porous carbon composites were prepared by Ru/aerogels which were made through a reaction of resorcinol, formaldehyde and RuCl3 center dot 3H(2)O. The specific surface area (SSA) measurement showed that there was an SSA maximum with the increase of Ru loading. The sample R-Ru = 5 (mol percent) obtained the largest SSA value of 1970 m(2) g(-1) and the most homogeneous distribution of Ru nanoparticles on the porous carbon surface. It also obtained the highest hydrogen adsorption value of 0.8 wt% (7.5 MPa) and 4.1 wt% (4 MPa) at 298 and 77 K respectively. Considering the H-2 compressed within the pores, the corresponding total value reached up to 1.4 wt% (P = 7.5 MPa) and 6.3 wt% (P = 6.5 MPa) at 298 and 77 K respectively. Compared with porous carbon, the Ru/porous carbon composites had an obvious adsorption increase under the same SSA conditions at 298 K, which were contributed by the hydrogen spillover of Ru. The calculated contribution rate for hydrogen adsorption was 38%. However, the spillover effect also brought a hysteresis phenomenon during hydrogen desorption since the hydrogen spilled from the hydride into the carbon matrix needed a lower pressure to move and release. | 10.1039/c4ta01126k | Ru/porous carbon composites | 0.8 wt% (7.5 MPa) and 4.1 wt% (4 MPa) | 298 K and 77 K | 7.5 MPa, 6.5 MPa, and 4 MPa | N/A
Thorough electrochemical materials research has been performed on thin films of novel magnesium-scandium hydrogen storage alloys. It was found that palladium-capped thin films of MgSc(1-x) with different compositions (ranging from x = 0.50-0.90) show an increase in hydrogen storage capacity of more than 5-20% as compared to their bulk equivalents using even higher discharge rates. The maximum reversible hydrogen storage capacity at the optimal composition (Mg80Sc20) amounts to 1795 mAh/g corresponding to a hydrogen content of 2.05 H/M or 6.7 wt.%, which is close to five times that of the commonly used hydride-forming materials in commercial NiMH batteries. Galvanostatic intermittent titration technique (GITT) measurements show that the equilibrium pressure during discharge is lower than that of bulk powders by one order of magnitude (10(-6) mbar versus 10(-6) mbar, respectively). (c) 2005 Elsevier B.V. All rights reserved. | 10.1016/j.jallcom.2004.09.096 | MgSc(1-x) | 1795 mAh/g (corresponding to a hydrogen content of 2.05 H/M or 6.7 wt%) | N/A | 10(-6) mbar (equilibrium pressure during discharge) | GITT measurements, galvanostatic intermittent titration technique
2LiBH(4)-Li3AlH6 composite samples doped with or without 5 wt % metal fluorides (CeF3, NiF2 and TiF3) were prepared by ball milling, and the effects of fluoride additives on the hydrogen storage performance of the samples were comparatively investigated. It is found that the undoped 2LiBH(4)-Li3AlH6 system presents a favorable destabilized dehydrogenation performance as compared with the as-milled pure LiBH4. The three fluorides can enhance the dehydriding kinetics of the 2LiBH(4)-Li3AlH6 destabilized system to some extent. The TiF3-doped composite exhibits the most prominent behavior in terms of the low dehydrogenation temperature and fast dehydriding rate. The activation energy for the decomposition of LiBH4 was measured by differential scanning calorimetry; that of the TiF3 doped composite was calculated to be 118.3 kJ/mol, which is much lower than that of the undoped composite (197.6 kJ/mol). In addition, the experimental results show that the reversibility of the 2LiBH(4)-Li3AlH6 composite is improved by the doping of TiF3, which plays a catalytic role, strengthens the interaction between LiBH4 and Li3AlH6, and thus further improves the de/rehydrogenation performance. | 10.1021/jp307572x | 2LiBH(4)-Li3AlH6 | N/A | N/A | N/A | Ball milling, differential scanning calorimetry (DSC)
The enhancement of hydrogen storage in complexes of magnesium alanate ([Mg(AlH4)(2)](n)(-) where n = 2, 3) and their anions was investigated using the B3LYP/6-311++G** method. Hydrogen atoms were chemically absorbed on [Mg(AlH4)(2)](n)(-) (n = 2, 3) with binding energies of -83 to -91.23 kcal mol(-1). It was determined that a maximum of two hydrogen atoms can be absorbed on [Mg(AlH4)(2)](n)(-) (n = 2, 3) complexes at 10.51 and 10.21 wt%, respectively. Natural bond order analysis revealed that, in the absence of hydrogen, the excess electron population lies predominantly along the sigma bonds between Mg2+ atoms, while, upon absorption of the hydrogen atoms, the excess electron population lies on the absorbed hydrogen atoms. The vertical detachment energy showed that the excess electron is strongly bound to [Mg(AlH4)(2)](n)(-) (n = 2, 3) complexes with energies of 78 to 153 kcal mol(-1). It can be seen from the stabilization energy values that the stability of hydrogen-absorbed complexes with excess electrons was significantly enhanced. | 10.1039/c2cp43297h | [Mg(AlH4)(2)](n)- | up to 10.51 wt% and 10.21 wt% | N/A | N/A | N/A
Light-weight magnesium metal can reversibly store up to 7 wt.% hydrogen and is therefore interesting for application as hydrogen storage material. Neutron vibrational spectroscopy has been used to study the interactions of hydrogen atoms with it surroundings. The neutron spectra are compared directly with density functional theory calculations providing detailed insight in structure and dynamics. Dispersion of the vibrational modes has to be taken into account in order to reproduce the data. This study on bulk magnesium hydride will provide a bench mark for similar studies on nanostructured magnesium alloys: these are more promising as hydrogen storage materials because of their significantly faster hydrogen sorption processes. Because of its sensitivity and the compatibility to calculations, the vibrational spectra of these nanostructured compounds can be used as a probe for the local structure and the influence of the nanostructure on the potential landscape experienced by the hydrogen. parameters can be extracted for MD and Monte Carlo calculations of slower diffusion processes. (C) 2003 Elsevier B.V. All rights reserved. | 10.1016/j.mseb.2003.10.035 | Magnesium metal | Up to 7 wt.% | N/A | N/A | Neutron vibrational spectroscopy, density functional theory calculations
Metastable hydrides are an interesting class of hydrogen carrier since many offer high volumetric and gravimetric hydrogen densities and rapid hydrogen release rates at low temperatures. Unlike reversible metal hydrides, which operate near equilibrium, metastable hydrogen carriers rely on kinetic barriers to limit or prevent the release of hydrogen and can be prepared in a stabilized state far from equilibrium. Despite the advantage of low temperature hydrogen release, this type of one-way thermolysis reaction can be difficult to control since the hydrogen release rate varies with temperature and composition. Here we developed a kinetic rate equation from a series of isothermal measurements, which describes the relationship between temperature, hydrogen release rate and composition for aluminum hydride. This equation is necessary to thermally control the rate of hydrogen release throughout decomposition. This equation was used to run a fuel cell at a controlled rate of similar to 1 wt%/hr. Although the equation established in this paper relates specifically to aluminum hydride, the method used is applicable to other metastable hydrides. (c) 2018 Elsevier B.V. All rights reserved. | 10.1016/j.jallcom.2018.01.390 |  | High volumetric and gravimetric hydrogen densities (no specific value mentioned) | Low temperatures, varying with composition (no specific value mentioned) | N/A | Isothermal measurements
The effects of catalysis using vanadium as an additive (2 and 5 wt.%) in a high-energy ball mill on composite desorption properties were examined. The influence of microstructure on the dehydration temperature and hydrogen desorption kinetics was monitored. Morphological and microstructural studies of the synthesized sample were performed by X-ray diffraction (XRD), laser particle size distribution (PSD), and scanning electron microscopy (SEM) methods, while differential scanning calorimetry (DSC) determined thermal properties. To further access amorph species in the milling blend, the absorption spectra were obtained by FTIR-ATR analysis (Fourier transform infrared spectroscopy attenuated total reflection). The results show lower apparent activation energy (Eapp) and H-2 desorption temperature are obtained for milling bland with 5 wt.% added vanadium. The best explanation of hydrogen desorption reaction shows the Avrami-Erofeev model for parameter n = 4. Since the obtained value of apparent activation energy is close to the Mg-H bond-breaking energy, one can conclude that breaking this bond would be the rate-limiting step of the process. | 10.3390/ma16155480 | N/A | N/A | Desorption temperature (not specified) | N/A | High-energy ball mill with vanadium as an additive
Three series of Ti-Cr-Mn-Fe based alloys with high hydrogen desorption plateau pressures for hybrid hydrogen storage vessel application were prepared by induction levitation melting, as well as their crystallographic characteristics and hydrogen storage properties were investigated. The results show that all of the alloys were determined as a single phase of C14-type Laves structure. As the Fe content in the TiCr1.9-xMn0.1Fex (x = 0.4-0.6) alloys increases, the hydrogen absorption and desorption plateau pressures increase, and the hydrogen storage capacity and plateau slope factor decrease respectively. The same trends are observed when increasing the Mn content in the TiCr1.4-yMnyFe0.6 ( y = 0.1-0.3) alloys, except for the plateau slope factor. Compared with the stoichiometric TiCr1.1Mn0.3Fe0.6 alloy, the titanium super-stoichiometric Ti1+zCr1.1Mn0.3Fe0.6 (z = 0.02, 0.04) alloys have larger hydrogen storage capacities and lower hydrogen desorption plateau pressures. Among the studied alloys, Ti1.02Cr1.1Mn0.3Fe0.6 has the best overall properties for hybrid hydrogen storage application. Its hydrogen desorption pressure at 318 K is 41.28 MPa, its hydrogen storage capacity is 1.78 wt.% and its dissociation enthalpy (Delta H-d) is 16.24 kJ/mol H-2. Copyright (C) 2013, Hydrogen Energy Publications, LLC. Published by Elsevier Ltd. All rights reserved. | 10.1016/j.ijhydene.2013.07.073 | Ti1.02Cr1.1Mn0.3Fe0.6 | 1.78 wt.% | 318 K | 41.28 MPa | Induction levitation melting
Nickel sulfides decorated reduced graphene oxide (rGO) has been produced by co-reducing Ni2+ and graphene oxide (GO), and is subsequently ball milled with Mg nanoparticles (NPs) produced by hydrogen plasma metal reaction (HPMR). The nickel sulfides of about 800 nm completely in situ change to MgS, Mg2Ni and Ni multiple catalysts after first hydrogenation/dehydrogenation process at 673 K. The Mg-5wt%NiS/rGO nanocomposite shows the highest hydrogen desorption kinetics and capacity properties, and the catalytic effect order of the additives is NiS/rGO, NiS and rGO. At 573 K, the Mg-NiS/rGO nanocomposite can quickly desorb 3.7 wt% H-2 in 10 min and 4.5 wt% H-2 in 60 min. The apparent hydrogen absorption and desorption activation energies of the Mg-5wt%NiS/rGO nanocomposite are decreased to 44.47 and 63.02 kJ mol(-1), smaller than those of the Mg-5wt %rGO and Mg-5wt%NiS samples. The best hydrogen desorption properties of the Mg-5wt%NiS/rGO nano composite can be explained by the synergistic catalytic effects of the highly dispersed MgS, Mg2Ni and Ni catalysts on the rGO sheets, and the more nucleation sites between the catalysts, rGO sheets and Mg matrix. | 10.1016/j.jpowsour.2017.10.054 | Mg-5wt%NiS/rGO |  | 673 K, 573 K | N/A | Co-reducing Ni2+ and graphene oxide (GO), ball milling with Mg nanoparticles (NPs) produced by hydrogen plasma metal reaction (HPMR), first hydrogenation/dehydrogenation process
The effect of additives on the hydrogen absorption-desorption properties of three series of composites (i) 85% Mg-15% Mg2Ni1-xMex (Me= Fe, Co; x = 0, 0.1, 0.3); (ii) 75% Mg-15% Mg2Ni-10% V and 75% Mg-15% Mg2Ni-10% C and (iii) 90% Mg2Ni-10% V and 90% Mg2Ni-10% C obtained by mechanical alloying in different atmospheres was studied. The Mg2Ni1-xMex, vanadium and graphite additives were found to have a positive effect on the hydriding kinetics of magnesium, especially favorable due to the presence of cobalt in the composites 85% Mg-15% Mg2Ni1-xCox which preserved a high-absorption capacity with decreasing temperature (4 wt% H-2 at a hydriding temperature of 423 K). With 90% Mg2Ni-10% V (C) composites, the additive showed an analogous positive effect on the hydriding kinetics and absorption capacity as compared with that of pure Mg2Ni. The role of the milling atmosphere (argon or hydrogen), with respect to the absorption-desorption characteristics of these composites was also studied. (c) 2004 International Association for Hydrogen Energy. Published by Elsevier Ltd. All rights reserved. | 10.1016/j.ijhydene.2004.10.018 | 85% Mg-15% Mg2Ni1-xMex, 75% Mg-15% Mg2Ni-10% V and C, 90% Mg2Ni-10% V and C | Up to 4 wt% H-2 | Up to 423 K (hydriding temperature) | N/A | Mechanical alloying in argon or hydrogen atmospheres
In this study, density functional theory calculations have been carried out to study the hydrogen storage properties of high entropy alloy (HEA) TiZrVMoNb. It reveals that a BCC/FCC phase transformation occurs when the hydrogen content reaches 1.5 wt% during hydrogenation process, and octahedral and tetrahedral interstitial sites are preferable for hydrogen occupation before and after phase transformation, respectively. Further energetic analyses show that different hydrogen occupations in HEAs play an important role in the thermal stability of hydrides. The maximum hydrogen storage capacity for TiZrVMoNb is predicted to be 2.65 wt%, which is comparable to the largest value of 2.7 wt% for TiZrVHfNb and larger than that of other reported HEA hydrogen storage materials reported in the literature. As compared with the previously reported HEA TiZrHfMoNb with the change of only one principal element, the TiZrVMoNb not only has much higher hydrogen storage capacity, but also has more moderate hydrogen desorption temperature. The difference in hydrogen storage properties between these two HEAs is mainly attributed to the atomic weight, site occupation, lattice distortion and chemical effect of metal elements. The present study thus suggests that the TiZrVMoNb HEA has great potential as hydrogen storage materials and proposes a strategy to enhance the hydrogen storage properties of HEAs. (c) 2021 Hydrogen Energy Publications LLC. Published by Elsevier Ltd. All rights reserved. | 10.1016/j.ijhydene.2021.03.200 | TiZrVMoNb |  | N/A (no temperature mentioned) | N/A (no pressure mentioned) | Hydrogenation process, phase transformation occurs at 1.5 wt% hydrogen content
Zn(BH4)(2)center dot 2NH(3), a new ammine metal borohydride, has been synthesized via simply ball-milling a mixture of ZnCl2 center dot 2NH(3)/2LiBH(4). Structure analysis shows that the subsequent complex has a monoclinic structure with unit-cell parameters of a = 6.392(4) angstrom, b = 8.417(6) angstrom, c = 6.388(4) angstrom and beta = 92.407(4)degrees and space group P2(1), in which Zn atoms coordinate with two BH4 groups and two NH3 groups. The interatomic distances reported herein show that Zn-H bonding in Zn(BH4)(2)center dot 2NH(3) is shorter than Ca-H bonds in Ca(BH4)(2)center dot 2NH(3) and Mg-H in Mg(BH4)(2)center dot 2NH(3). This reduced bond contact leads to an increase in the ionic character of H. This study is able to show a good correlation between the reduced M-H distance and enhanced dehydrogenation behavior of the hydride material. Dehydrogenation results showed that Zn(BH4)(2)center dot 2NH(3)/LiCl is able to release 5.36 wt% hydrogen (corresponding to 8.9 wt% for pure Zn(BH4)(2)center dot 2NH(3)) below 115 degrees C within 15 min without concomitant release of undesirable gases such as ammonia and/or boranes, thereby demonstrating the potential of Zn(BH4)(2)center dot 2NH(3) to be used as a solid hydrogen storage material. | 10.1039/c2ee02485c | Zn(BH4)2center dot 2NH3 | 5.36 wt% (8.9 wt% for pure Zn(BH4)2center dot 2NH3) | Below 115 degrees C | N/A | Ball-milling a mixture of ZnCl2 center dot 2NH3/2LiBH4
On the basis of a previously acquired experience on scaling up issues concerning the use of magnesium hydride as a base material for solid-state hydrogen storage, a small reactor was designed and tested in different operating conditions. It contains about 10 g of catalyzed magnesium hydride powder mixed with 5 wt.% aluminium powder and pressed in the form of cylindrical pellets and the heat flow is managed by means of an oil circulation system. Carbon paper is used to ensure good heat conductivity between the pellets and the inner wall of the reactor and between one pellet and another. A number of hydrogen absorption and desorption cycles at different temperatures and pressures was carried out to compare the behaviour of the small reactor with the laboratory data obtained on small amounts (fractions of grams) of powdered and pelletized samples. Data acquisition for gas flow, pressure and temperature in different positions of the reactor allow a good understanding of internal dynamics. The results in terms of hydrogen absorption/desorption kinetics and of stability to ongoing cycles are stimulating, so that the tested small reactor can be considered as a basic element for further studies and improvements. (C) 2010 Elsevier B.V. All rights reserved. | 10.1016/j.jallcom.2010.11.104 | Magnesium Hydride (with 5 wt.% Aluminium) | N/A | Different temperatures (not specified) | Different pressures (not specified) | Various operating conditions, including different temperatures and pressures
Sodium alanate (NaAlH4) is a promising complex metal hydride due to its reasonable hydrogen storage capacity (7.4 wt %). However, the pristine NaAlH4 suffers from the inherent limitations of unfavorable thermodynamics (high desorption temperature), slow kinetics, and poor reversibility. In the present work, the efficacy of Nb2O5, TiO2., and Cr2O3 nanoparticles in ameliorating hydrogen sorption properties of NaAlH4 was evaluated. The use of Nb2O5 and TiO2 displayed superior catalytic effects in terms of enhancing dehydriding/rehydriding kinetics and reducing the dehydrogenation temperature of NaAlH4. Isothermal volumetric measurements at 150 degrees C revealed that kinetics of hydrogen desorption with Nb2O5 and TiO2 were almost 11-12 times that of pristine NaAlH4. The apparent activation energy as well as enthalpy of dehydrogenation were considerably lowered by addition of Nb2O5 and TiO2 nanopowders. Moreover, the pronounced enhancement on hydrogen capacity arising upon adding Nb2O5 and TiO2 was observed to persist well in rehydrogenation/dehydrogenation cycles. X-ray diffraction (XRD), X-ray photoelectron spectroscopy (XPS), Fourier transform infrared (FTIR), and FESEM-EDS analyses demonstrated that reduction of Nb2O5 and TiO2 during the first desorption was coupled to the migration of reduced titanium oxide species from surface to bulk during cycling. It was suggested that these finely dispersed oxygen-deficient niobium and titanium species might contribute to kinetic improvement by facilitating the hydrogen diffusion during both dehydrogenation/rehydrogenation. | 10.1021/jp302474c | Sodium Alanate (NaAlH4) | 7.4 wt % | 150 degrees C | N/A | Isothermal volumetric measurements
Reactive hydride system of 2LiH + MgB2/2LiBH(4) + MgH2 is of great potential as hydrogen storage material due to its high theoretical hydrogen storage capacity. However, it suffers from sluggish dehydrogenation/hydrogenation kinetics and poor cyclic stability. In the present study, with the incorporation of a 2D MXene phase of Ti3C2 to the 2LiH + MgB2 mixture by ball milling followed by an initial hydrogenation, the system is hydrogenated to 2LiBH(4) + MgH2 and shows superior hydrogen storage kinetics and cyclic stability. 9.0 wt % H-2 is released at 400 degrees C within 20 min. The dehydrogenation product can be highly hydrogenated at 350 degrees C/10 MPa in less than 5 min. The incorporation of 2D Ti3C2 not only leads to an in situ formation of superfine and well dispersive nanosized TiB2 during the ball milling and initial hydrogenation, which serves as heterogeneous nucleation sites for the dehydrogenation product of MgB2, but also helps reduce the particle size of the system during the milling. The synergetic effect of them improves significantly the hydrogen storage kinetics and the reversibility of the system. | 10.1021/acsaem.9b00557 | 2LiH + MgB2/2LiBH(4) + MgH2 | High theoretical hydrogen storage capacity (no specific value mentioned) | 400 degrees C, 350 degrees C | 10 MPa | Ball milling followed by an initial hydrogenation
Molecular models of the M?H2 binding sites of experimentally characterised amorphous vanadium hydrazide gels are studied computationally using gradient corrected density functional theory, to probe the coordination number of the vanadium in the material and the nature of the interaction between the metal and the H2 molecules. The H2 is found to bind to the vanadium through the Kubas interaction, and the first quantum theory of atoms-in-molecules analysis of this type of interaction is reported. Strong correlation is observed between the electron density at the H?H bond critical point and the M?H2 interaction energy. Four coordinate models give the best reproduction of the experimental data, suggesting that the experimental sites are four coordinate. The V?H2 interaction is shown to be greater when the non-hydrazine based ligand, THF, of the experimental system is altered to a poorer p-acceptor ligand. Upon altering the metal to Ti or Cr the M?H2 interaction energy changes little but the number of H2 which may be bound decreases from four (Ti) to two (Cr). It is proposed that changing the metal from V to Ti may increase the hydrogen storage capacity of the experimental system. A 9.9 wt?% maximum storage capacity at the ideal binding enthalpy for room temperature performance is predicted when the Ti metal is combined with a coordination sphere containing 2 hydride ligands. | 10.1002/chem.201102715 | Vanadium hydrazide gel | 9.9 wt% | Room temperature | N/A | Presence of THF (altered to a poorer p-acceptor ligand)
Hydrogen uptake of Ni decorated MWCNT composites performed using Server's volumetric equipment. The maximum reversible hydrogen storage capacity exhibited by nanocomposites, measured at 298 K and hydrogen pressure of 8 MPa, was found to be similar to 2.27 wt.%, which is more than three times as compared to pristine MWCNTs. The enhancement of hydrogen storage capacity in coated samples as compared to pristine MWCNTs is due to the spillover of physisorbed hydrogen from metal nanoparticles to the MWCNTs. The hydrogen uptake by Ni/MWCNTs samples follows the Henry's rule, suggesting that there is no significant adsorbate adsorbate interaction in the low-pressure region. (C) 2013 Elsevier Ltd. All rights reserved. | 10.1016/j.materresbull.2013.09.022
A systematic calculation has been performed in order to study phase transitions and hydrogen storage properties of ternary hydride Li2MgH4 under pressure. The structural, elastic, electronic and vibrational properties of Li2MgH4 are collected by means of density functional theory. There are three phases identified; Pbam at 0 GPa, Pnma at 5 GPa and Pna2(1) at 65 GPa Pbam and Pnma phases of Li2MgH4 are found to be mechanically and dynamically stable. Ductility of the phases are determined based on Pugh's criteria. It is found that Li2MgH4 becomes ductile at 5 GPa, otherwise it is a brittle material. Electronic band structures and corresponding partial density of states of phases are also obtained. All phases at 0 GPa, 5 GPa and 65 GPa have wide band gaps, indicating that Li2MgH4 is an insulator at all pressures. The phonon dispersion curves of Pbam and Pnma phases have no imaginary frequency indicating that both phases of Li2MgH4 are dynamically stable. The gravimetric hydrogen density of Li2MgH4 is calculated as 10.52 wt %, which is a great rate along with the hydrogen desorption temperature of 670 K. (C) 2019 Hydrogen Energy Publications LLC. Published by Elsevier Ltd. All rights reserved. | 10.1016/j.ijhydene.2019.12.005 | Li2MgH4 | 10.52 wt % | 670 K (hydrogen desorption temperature) | 0 GPa, 5 GPa, 65 GPa (different phases identified at these pressures) | N/A
The ball-milling method was used to produce Mg-50 wt.% ZrFe1.4Cr0.6 composite. The thermodynamic, kinetic, and cycling properties, as well as the resistance to oxidation were examined. This composite possesses excellent kinetic properties, even at moderate temperature. Scanning electron microscopy, energy-dispersive spectrum transmission electron microscopy and X-ray diffraction were used to characterize the composite before and after hydriding. The fine ZrFe1.4Cr0.6 particles covering Mg particles acting as a catalytic film, a significant amount of imperfections and some alloy powder in the Mg matrix introduced by ball milling all contributed to the enhanced absorption/desorption rate. (C) 2000 Elsevier Science S.A. All rights reserved. | 10.1016/S0925-8388(99)00590-3 | Mg-50 wt.% ZrFe1.4Cr0.6 | N/A | Moderate temperature (no specific value mentioned) | N/A | Ball-milling method, followed by thermodynamic, kinetic, and cycling property examinations
Due to its high hydrogen density (14.8 wt%) and low dehydrogenation peak temperature (130 degrees C), Zr(BH4)(4)center dot 8NH(3) is considered to be one of the most promising hydrogen-storage materials. To further decrease its dehydrogenation temperature and suppress its ammonia release, a strategy of introducing LiBH4 and Mg(BH4)(2) was applied to this system. Zr(BH4)(4)center dot 8NH(3)-4 LiBH4 and Zr(BH4)(4)center dot 8NH(3)-2Mg(BH4)(2) composites showed main dehydrogenation peaks centered at 81 and 106 degrees C as well as high hydrogen purities of 99.3 and 99.8 mol% H-2, respectively. Isothermal measurements showed that 6.6 wt% (within 60 min) and 5.5 wt% (within 360 min) of hydrogen were released at 100 degrees C from Zr(BH4)(4)center dot 8NH(3)-4LiBH(4) and Zr(BH4)(4)center dot 8NH(3)-2Mg(BH4)(2), respectively. The lower dehydrogenation temperatures and improved hydrogen purities could be attributed to the formation of the diammoniate of diborane for Zr(BH4)(4)center dot 8NH(3)-4LiBH(4), and the partial transfer of NH3 groups from Zr(BH4)(4)center dot 8NH(3) to Mg(BH4)(2) for Zr(BH4)(4)center dot 8NH(3)-2Mg(BH4)(2), which result in balanced numbers of BH4 and NH3 groups and a more active H delta+center dot center dot center dot H-delta interaction. These advanced dehydrogenation properties make these two composites promising candidates as hydrogen-storage materials. | 10.1002/chem.201501461 | Zr(BH4)(4)center dot 8NH(3)-4 LiBH4 and Zr(BH4)(4)center dot 8NH(3)-2Mg(BH4)(2) | N/A | Up to 130 degrees C (dehydrogenation peak temperature), up to 100 degrees C (isothermal measurements) | N/A | Isothermal measurements
A type of nanocrystalline Mg2Ni0.75Cr0.25/TiO2 composite was prepared by ball-milling alloy with different amounts of (0.5, 1.5, 2.5 wt%) TiO2 nanoparticles. The microstructures of the nanocomposites were examined by XRD and TEM. The effects of the addition of transition metal oxide TiO2 nanoparticles on the absorption and desorption properties of the nanocrystalline Mg2Ni0.75Cr0.25 alloy were investigated. The TiO2 nanoparticles could act as catalyst and the nanocomposites showed rapid absorption and desorption kinetics and Good thermodynamic properties. The absorption temperatures of the nanocomposites were greatly decreased and the rates of hydriding were increased. In comparison with the nanocrystalline Mg2Ni0.75Cr0.25 alloy, the enthalpy of hydride formation for the nanocomposite was small. but the absorption capacity was reduced. (C) 2002 Elsevier B.V. All rights reserved. | 10.1016/S0925-8388(02)01287-2 | Mg2Ni0.75Cr0.25/TiO2 | Reduced (compared to nanocrystalline Mg2Ni0.75Cr0.25 alloy) | N/A | N/A | Ball-milling alloy with different amounts of TiO2 nanoparticles
Motived by the recent experimental fabrication of two-dimensional boron hydride (BH) sheets (Nishino et al., J. Am. Chem. Soc. 2017, 139, 13761), we explore the feasibility of pristine and Li doped BH sheets as a hydrogen storage medium within the framework of density functional theory. BH shows an unexpected high affinity to Li with a binding energy of -2.38 eV in comparison to other alkali and alkaline earth metals (Na, K, Ca, Mg and Al), much larger than its bulk cohesive energy (-1.63 eV). Energy barriers of Li diffusion on BH are also determined to be around 1.12 eV, showing both high dynamic and thermodynamic stability without the issue of cluster formation. Moreover, Li decorated BH is expected to achieve a high theoretical gravimetric density of 11.57 wt% with an average H-2 adsorption energy of -0.17 eV, holding great potential in massive hydrogen storage. In addition to the storage, thermodynamic analysis on the desorption behaviors of H-2 molecules is performed via N-P-T diagram, which demonstrates that most of the H-2 molecules (8.30 wt%) could be released at 3 atm/100 degrees C. Thus, the Li-decorated BH sheets are expected to be applied as an efficient medium for hydrogen storage under ambient conditions. | 10.1039/c8cp05846f | Boron hydride (BH) | 11.57 wt% | 100 degrees C | 3 atm | N/A
Magnesium hydride (MgH2) is a hydrogen storage material that operates at temperatures above 300 degrees C. Unfortunately, magnesium sintering occurs above 420 degrees C, inhibiting its application as a thermal energy storage material. In this study, the substitution of fluorine for hydrogen in MgH2 to form a range of Mg(HxF1-x)(2) (x = 1, 0.95, 0.85, 0.70, 0.50, 0) composites has been utilised to thermodynamically stabilise the material, so it can be used as a thermochemical energy storage material that can replace molten salts in concentrating solar thermal plants. These materials have been studied by in situ synchrotron X-ray diffraction, differential scanning calorimetry, thermogravimetric analysis, temperature-programmed-desorption mass spectrometry and Pressure-Composition-Isothermal (PCI) analysis. Thermal analysis has determined that the thermal stability of Mg-H-F solid solutions increases proportionally with fluorine content, with Mg(H0.85F0.15)(2) having a maximum rate of H-2 desorption at 434 degrees C, with a practical hydrogen capacity of 4.6 +/- 0.2 wt% H-2 (theoretical 5.4 wt% H-2). An extremely stable Mg(H0.43F0.57)(2) phase is formed upon the decomposition of each Mg-H-F composition of which the remaining H-2 is not released until above 505 degrees C. PCI measurements of Mg(H0.85F0.15)(2) have determined the enthalpy (Lambda H-des) to be 73.6 +/- 0.2 kJ mol(-1) H-2 and entropy (Delta S-des) to be 131.2 +/- 0.2 J K-1 mol(-1) H-2, which is slightly lower than MgH2 with DHdes of 74.06 kJ mol(-1) H-2 and DSdes = 133.4 J K-1 mol(-1) H-2. Cycling studies of Mg(H0.85F0.15)(2) over six absorption/desorption cycles between 425 and 480 degrees C show an increased usable cycling temperature of similar to 80 degrees C compared to bulk MgH2, increasing the thermal operating temperatures for technological applications. | 10.1039/c7cp07433f | Mg(HxF1-x)(2) | 4.6 +/- 0.2 wt% H-2 (theoretical 5.4 wt% H-2) | Up to 505 degrees C | N/A | In situ synchrotron X-ray diffraction, differential scanning calorimetry, thermogravimetric analysis, temperature-programmed-desorption mass spectrometry, Pressure-Composition-Isothermal (PCI) analysis
NaBH4, with a 10.6 wt % theoretical H-2 capacity, is a promising hydrogen storage candidate material. However, the high thermodynamic stability and slow H-exchange kinetics have to be improved for its practical use. In this study, NaBH4 was destabilized by using CaH2 or Ca(BH4)(2). Temperature-programmed desorption experiments revealed a significant improvement in the decomposition temperature and the rate of desorption, as well as the weight percentage of hydrogen released from composites with the additive upon heating to 500 degrees C. X-ray diffraction has confirmed the formation of CaB6 upon dehydrogenation, which stabilizes the dehydrogenated state of boron and, therefore, destabilizes the NaBH4. Interestingly, as a source of CaH2, the addition of Ca(BH4)(2) results in superior hydrogen desorption performance compared with that of CaH2. To fully characterize this composite system, xNaBH(4) + Ca(BH4)(2) composites, for several x values between 1 and 20, were systematically investigated by a series of dehydrogenation and structural analyses. Furthermore, partial reversibility of the NaBH4/Ca(BH4)(2) composite with and without NbF5 catalyst was also confirmed under moderate conditions. The mechanism underlying the characteristic enhancement in the NaBH4/CaH2 and NaBH4/Ca(BH4)(2) is also discussed. | 10.1021/jp2020319 | NaBH4, CaH2, Ca(BH4)2, xNaBH4 + Ca(BH4)2 composites | 10.6 wt % theoretical H-2 capacity (for NaBH4) | 500 degrees C | N/A | Temperature-programmed desorption experiments
Melt spun Mg-23.5Ni and 90%(ms Mg-23.5Ni)-10%Nb2O5 alloys were prepared by reactive mechanical grinding. The activated 90%(ms Mg-23-5Ni)-10%Nb2O5 alloy has higher hydriding and dehydriding rates than the activated melt spun Mg-23.5Ni alloy. The activated 90%(ms Mg-23.5Ni)-10%Nb2O5 alloy absorbs 4.70 wt% H for 10 min at 573 K under 12 bar H-2, and desorbs 4.75 wt% H for 25 min at 573 K under 1.0 bar H-2. The added Nb2O5 and/or their pulverization during mechanical grinding are considered to make Mg particles finer. This is considered to make the activated 90%(ms Mg-23.5Ni)-10%Nb2O5 alloy has higher hydriding and dehydriding rates than the activated melt spun Mg-23.5Ni alloy. The hydrogen-storage properties of the 90%(ms Mg-23.5Ni)-10%Nb2O5 alloy were compared with those of other alloys prepared under similar conditions. (C) 2009 Published by Elsevier B.V. | 10.1016/j.jallcom.2008.11.116 | 90%(ms Mg-23.5Ni)-10%Nb2O5 | 4.70 wt% | 573 K | 12 bar (absorption), 1.0 bar (desorption) | Reactive mechanical grinding
A new hydrogen storage composite containing NaBH4 and a 3d transition metal fluoride, 3NaBH(4)/ScF3, was synthesized via ball milling. The composite shows no reaction during milling and its dehydriding process can be divided into three steps upon heating: (i) partial substitution of H- by F- in NaBH4 to form NaBHxF4-x at the early stage, releasing about 0.19 wt% of hydrogen; (ii) formations of Na3ScF6, NaBF4 and ScB2 through the reaction between NaBH4 and ScF3, with 2.52 wt% of hydrogen release and a dehydriding activation energy of 162.67 kJ mol(-1) H-2; (iii) further reaction of residual NaBH4 and Na3ScF6 to form NaF,B and ScB2, with a dehydriding activation energy of 169.37 kJ mol(-1) H-2. The total hydrogen release of the composite reaches 5.54 wt% at 530 degrees C. The complete dehydrided composite cannot be rehydrogenated while the products after the second dehydriding step can be hydrogenated with an absorption activation energy of 44.58 kJ mol(-1) H-2. These results demonstrate that by adding 3d transition metal fluorides into NaBH4, a partial reversibility in NaBH4 can be achieved. | 10.1039/c8ra00429c | 3NaBH(4)/ScF3 | 5.54 wt% | 530 degrees C | N/A | Ball milling, heating upon dehydriding
This study demonstrated the feasibility of a novel Mg vapor deposition treatment on Ni foam to synthesize a Ni Mg texture-like structure as a new type of hydrogen absorber. Energy dispersive spectrometry (EDS) yielded an estimative value of the weight percent ratio of Ni and Mg of 71.8 and 20.5 in as-prepared Ni Mg texture-like structure. The microstructural changes were also characterized by X-ray diffraction (XRD) and the formed hydride tetragonal-MgH(2) was confirmed. The unique combination of large surface area of catalyst (Ni) and hydrogen acceptor (Mg) reduced the hydrogenation and dehydrogenation temperatures and performed the capability of reversible hydrogen storage capacity up to 0.72 wt.% H(2) at 25 degrees C. Ni Mg texture-like structure achieved significant hydriding-dehydriding performances at lower temperature than traditional Mg-based hydrogen storage alloys. A possible hydrogen storage mechanism was also discussed where the catalytic Ni foam with large surface area was shown to be a vital factor in improving hydriding dehydriding kinetics. Copyright (C) 2011, Hydrogen Energy Publications, LLC. Published by Elsevier Ltd. All rights reserved. | 10.1016/j.ijhydene.2011.02.012 | Ni-Mg | up to 0.72 wt.% H2 at 25°C | 25°C (for hydrogenation and dehydrogenation) | N/A | none mentioned
The effects of LiBH4 on the hydrogen storage performance of magnesium were investigated. The LiBH4/Mg mixtures with a mass ratio of 1:4 and 1:10 were prepared by ball milling in argon gas for 1 h. It is found that the prepared LiBH4/Mg mixture exhibits superior kinetics compared with the pure magnesium powder. For example, at 250 degrees C, a capacity of 6.7 wt % hydrogen was achieved in 60 min for LiBH4/Mg mixture, while only 1.2 wt % hydrogen was absorbed for pure Mg at 300 degrees C in 80 min. It suggests that LiBH4 can play an important role in improving the hydrogen storage performance of magnesium. |  | LiBH4/Mg | 6.7 wt % (at 250°C in 60 min) | 250°C, 300°C | N/A | Ball milling in argon gas for 1 h
Sodium alanate (NaAlH4) has attracted tremendous interest as a prototypical high-density complex hydride for on-board hydrogen storage. However, poor reversibility and slow kinetics limit its practical application. In this paper, we propose a novel strategy for the preparation of an ultrafine nanocrystalline TiO2@C-doped NaAlH4 system by first calcining the furfuryl alcohol-filled MIL-125(Ti) at 900 degrees C and then ball milling with NaAlH4 followed by a low-temperature activation process at 150 degrees C under 100 bar H-2. The as-prepared NaAlH4-9 wt% TiO2@C sample releases hydrogen starting from 63 degrees C and re-absorbs starting from 31 degrees C, which are reduced by 114 degrees C and 54 degrees C relative to those of pristine NaAlH4, respectively. At 140 degrees C, approximately 4.2 wt% of hydrogen is released within 10 min, representing the fastest dehydrogenation kinetics of any presently known NaAlH4 system. More importantly, the dehydrogenated sample can be fully hydrogenated under 100 bar H-2 even at temperatures as low as 50 degrees C, thus achieving ambient-temperature hydrogen storage. The synergetic effect of the Al-Ti active species and carbon contributes to the significantly reduced operating temperatures and enhanced kinetics. | 10.1039/c5ta09400c | NaAlH4-9 wt% TiO2@C | N/A (not specified) | * Hydrogen release starting temperature: 63°C | * Hydrogen pressure for activation and hydrogenation: 100 bar H2 | * Activation process temperature: 150°C
Magnesium hydride (MgH2), which possesses high hydrogen density of 7.6 wt%, abundant resource and non-toxicity, has captured intense attention as one of the potential hydrogen storage materials. However, the practical application of Mg/MgH2 system is suffering from high thermal stability, sluggish absorption and desorption kinetics. Herein, two-dimensional (2D) vanadium nanosheets (V-NS) were successfully prepared via a facile wet chemical ball milling method and proved to be highly effective on improving the hydrogen storage performance of MgH2. For instance, the MgH2 + 7 wt% V-NS composite began to release hydrogen at 187.2 degrees C, 152 degrees C lower than that of additive-free MgH2. At 300 degrees C, 6.3 wt% hydrogen was released from the MgH2 + 7 wt% V-NS composite within 10 min. In addition, the fully dehydrogenated sample could absorb hydrogen even at room temperature under hydrogen pressure of 3.2 MPa. X-ray diffractometer (XRD) and transmission electron microscopy (TEM) results confirmed metallic vanadium served as catalytic unit for facilitating the de/rehydrogenation reaction of MgH2. This finding presents an example of facile synthesis of two-dimensional (2D) vanadium with excellent catalysis, which may shed light on future design and preparation of highly effective layered catalysts for hydrogen storage and other energy-related areas. | 10.1007/s12598-021-01764-7 | Magnesium hydride (MgH2) | 7.6 wt% | 187.2°C, 152°C lower than that of additive-free MgH2; 300°C | N/A | Ball milling method
Mg based nanocomposites containing different concentrations of NiMnAl alloy is studied in present work. Doped alloy was prepared by arc melting and ball milled to get its nano structure. Structural and hydrogen desorption properties of the composites were examined by x-ray diffraction(XRD), differential scanning calorimetry (DSC), thermogravimetric analysis (TGA), scanning electron microscopy and energy dispersive x-ray analysis (EDX). TGA study showed higher desorption temperature for as-milled MgH2 compared to MgH2-x wt% NiMnAl. Activation energy for hydrogen desorption was found to be -177.90, -173.09, -117.62 and -58.62 kJ mol(-1) for as-milled MgH2 and MgH2-x wt.% NiMnAl (x = 10, 25, 50) composites. In case of 50 wt% alloy additives the reduction of activation energy is 119.24 kJ mol(-1) resulting in improved hydrogen storage. XRD studies for phase and purity of as-milled MgH2 revealed that maximum stable and improved phase alteration for Hydrogen sorption was obtained for 25 wt% alloy. Morphology by SEM were undertaken to investigate the effect of hydrogenation of nanostructured alloy. DSC studies shows that increasing the concentration of NiMnAl in MgH2 from 25 to 50 wt% the onset temperature of hydrogen absorption decreased to about 40 degrees C. | 10.1088/2053-1591/aa98e4 | NiMnAl | N/A | up to 40 degrees C (onset temperature of hydrogen absorption) | N/A | arc melting, ball milling, TGA, DSC, XRD, SEM, EDX
Lithium borohydride (LiBH4) with a theoretical hydrogen storage capacity of 18.5wt% has attracted intense interest as a high-density hydrogen storage material. However, high dehydrogenation temperatures and limited kinetics restrict its practical applications. In this study, mesoporous nickel- and cobalt-based oxide nanorods (NiCo2O4, Co3O4 and NiO) were synthesized in a controlled manner by using a hydrothermal method and then mixed with LiBH4 by ball milling. It is found that the dehydrogenation properties of LiBH4 are remarkably enhanced by doping the as-synthesized metal oxide nanorods. When the mass ratio of LiBH4 and oxides is 1:1, the NiCo2O4 nanorods display the best catalytic performance owing to the mesoporous rod-like structure and synergistic effect of nickel and cobalt active species. The initial hydrogen desorption temperature of the LiBH4-NiCo2O4 composite decreases to 80 degrees C, which is 220 degrees C lower than that of pure LiBH4, and 16.1wt% H-2 is released at 500 degrees C for the LiBH4-NiCo2O4 composite. Meanwhile, the composite also exhibits superior dehydrogenation kinetics, which liberates 5.7 wt% H-2 within 60s and a total of 12 wt% H-2 after 5h at 400 degrees C. In comparison, pure LiBH4 releases only 5.3wt% H-2 under the same conditions. | 10.1002/asia.201701524 | LiBH4-NiCo2O4 composite | 18.5wt% (theoretical), 16.1wt%, 12wt% (experimental) | 80°C, 400°C, 500°C | N/A | Ball milling, hydrothermal method
The exploitation of solid hydrogen storage materials is an essential part of the large-scale utilization of hydrogen energy. However, existing hydrogen storage materials cannot have both high hydrogen density and great stability at ambient temperature. Herein, we develop transition metal-decorated boron doped twin-graphene as a novel hydrogen storage material based on first-principles calculations. Ten different twin graphene adsorbents with Ti-decorated and doped with five boron atoms are examined. Metal decorating has a decisive influence on whether the twin graphene can be used for hydrogen storage. As the amount of boron atoms doping increases, the binding interaction between metal and substrate becomes more stable while the hydrogen adsorption strength weakens. The best structure can stably adsorb eight hydrogen molecules with a gravimetric density of 4.95 wt%. From thermodynamic calculations, the material is stable at reasonable conditions, e.g. 0.1 MPa, 238.5 K and 2.1 MPa, 298.15 K. Considering its outstanding hydrogen storage performance, we believe that Tidecorated boron doped twin-graphene provides new inspirations to the discovery of carbon-based hydrogen storage materials. | 10.1016/j.fuel.2021.121351 | Ti-decorated boron doped twin-graphene | 8 hydrogen molecules | 238.5 K, 298.15 K | 0.1 MPa, 2.1 MPa | N/A
A study is carried out on the role of additives for structural refinement of magnesium powders in mechanical milling. Additives, namely Al2O3, SiC, V and graphite are chosen so as to cover a wide hardness range. Structural refinement after milling is studied both metallographically and in terms of X-ray line broadening. It is found that for efficient structural refinement, the additives should be chosen not on the basis of their hardness but rather whether or not they are preserved with an acceptable size during milling. Thus, of the additives, it is found that graphite and Al2O3 are most effective. The milled structures are modified upon exposure to hydrogenation temperature, leading to similar structural sizes. In terms of hydrogenation, graphite appears to be the most effective additive. A storage capacity of 6.0 wt% is reached with a quite fast sorbing rate. (C) 2003 International Association for Hydrogen Energy. Published by Elsevier Ltd. All rights reserved. | 10.1016/S0360-3199(03)00091-0 | Magnesium powder | 6.0 wt% | Hydrogenation temperature (no specific value mentioned) | N/A | Mechanical milling with various additives, including Al2O3, SiC, V, and graphite
A C15 AB(2) Laves-type Ti0.15Zr0.85La0.03Ni1.2Mn0.7V0.12Fe0.12 alloy was prepared by arc melting and annealing. Phase-structural composition, microstructure, hydrogen absorption-desorption properties, thermodynamic and electrochemical performances were characterized by X-ray diffraction, scanning electron microscopy, hydrogen absorption-desorption measurements and electrochemical characterization and were related to the use of the alloys as metal hydride battery anodes. The alloy contains a C15 FCC intermetallic compound as the main phase and a LaNi secondary phase as the minor constituent (similar to 1 wt%). During the electrochemical tests, the anode electrodes quickly, after just a few activation cycles, reached a maximum discharge capacity. This was related to the catalytic effect of the La-rich secondary phase which acted as a catalyst of hydrogen absorption-desorption. Annealing resulted in increase of the maximum discharge capacity from 345 mAh/g for the as cast alloy to 370 mAh/g. Furthermore, the annealed alloy showed a better high rate dischargeability and a higher cyclic stability. After 100 cycles with 100% DOD at discharge current density of 1C, the discharge capacity of the annealed alloy was very high, at a level of 90% of the initial capacity. The rates of hydrogen diffusion have been characterized by Potentiostatic Intermittent Titration Technique and Electrochemical Impedance Spectroscopy. With increasing an extent of transformation into the hydride, the H diffusion rate in the bulk of the alloy particles decreased. The maximum value of D-H measured by PITT for the annealed alloy was observed for the nearly fully discharged electrode, (SOC 2%). (C) 2019 Published by Elsevier B.V. | 10.1016/j.jallcom.2019.03.134 | Ti0.15Zr0.85La0.03Ni1.2Mn0.7V0.12Fe0.12 | 345-370 mAh/g | N/A | N/A | Annealing, hydrogen absorption-desorption measurements, electrochemical characterization
In the present study, an embedded cooling tube (ECT) type metal hydride (MH) reactor has been designed, manufactured, and tested for possible integration with a low-temperature Polymer Electrolyte Membrane Fuel Cell (LT-PEMFC) at 40-60 degrees C. The MH reactor filled with 21.5 kg La0.9Ce0.1Ni5 has been subjected to a series of parametric tests. At 20 bar, 25 degrees C, the MH reactor absorbed 276.08 g hydrogen in 1129 s, accounting for 1.28 wt.% charged capacity. At 40 degrees C, the reactor desorbed 282.8 g hydrogen within 4860 s, which, if discharged through a mass flow controller (MFC) at a steady rate, could feed a 3.5 kW LT-PEMFC for the same duration maintaining the reactor pressure above 1 bar. An increase in discharging temperature to 60 degrees C showed about 54% increase in average hydrogen discharge rate. Influence of variation in heat transfer fluid (HTF) flow rate was discovered to be insignificant for both charging and discharging. (c) 2022 Hydrogen Energy Publications LLC. Published by Elsevier Ltd. All rights reserved. | 10.1016/j.ijhydene.2022.07.118 |  | 276.08 g (charged) / 282.8 g (discharged) | 20-60 degrees C | 20 bar | N/A
A soft-template synthesis and in situ doping were applied for dispersing transition metals palladium, platinum, nickel, and ruthenium on ordered mesoporous carbons as potential adsorbents for hydrogen storage. Three metal loadings (1, 5, and 10 wt %) on the carbons were obtained to study the effects of metal concentration on physical and chemical properties of the carbon adsorbents. The carbon adsorbents were characterized with TEM, XRD, Raman spectroscopy, and nitrogen adsorption apparatus for their physical and chemical properties, and evaluated for their hydrogen adsorption equilibria and kinetics at 298 K and hydrogen pressures up to 300 bar. The metal-doped carbons maintained the morphology of the pure ordered mesoporous carbon, although their specific surface area was significantly reduced. Hydrogen adsorption on the metal-doped carbons was enhanced by a factor 2.7-5.4 times over the pure carbon at hydrogen pressure of 800 Torr, and a factor of 1.38-3.69 at hydrogen pressure of 300 bar due to the spillover effect. Hydrogen adsorption oil metal-doped carbons increases with metal loading for all metals except the Ni-doped carbons that showed a reverse trend. The I wt % Ni-doped carbon sample seems to be the best adsorbent for hydrogen adsorption; it adsorbs 0.13 wt % of hydrogen at 298 K and 800 Torr and 2.14 wt % of hydrogen at 298 K and 300 bar. Hydrogen adsorption/desorption hysteresis was observed in all metal-doped carbons, suggesting that part of the adsorbed hydrogen molecules/atoms did not spill over to the carbon surface and remained on the metal surface. All metal-doped carbons had equally faster adsorption kinetics at 298 K, and the metal loadings did not affect the hydrogen adsorption kinetics. | 10.1021/la901749r | Palladium, Platinum, Nickel, Ruthenium |  | 298 K | up to 300 bar | N/A (multiple hydrogen pressures and temperatures mentioned, but no specific conditions stated)
In this paper, we have synthesized highly dispersed Co metal nanoparticles with the particle size about 5-10 nm on TiO2 (25-50 nm) for the first time through an extremely facile solvothermal method. It is supposed that the synthesized Co/TiO2 composite can combine the catalytic advantage of both Co and TiO2, exhibiting the superior catalytic effect on the hydrogen de/absorption properties of MgH2. The experimental data confirmed the above supposition and demonstrated that Co/TiO2 additive highly enhances the hydrogen de/absorption kinetics of MgH2 as compared to separate Co or TiO2 additive. Specifically, the MgH2-Co/TiO2 composite begins to desorb hydrogen at about 190 degrees C with a low apparent activation energy of 77 kJ/mol. Besides, the MgH2-Co/TiO2 composite has a desorption peak temperature of 235.2 degrees C, which is 53.2, 94.2 and 132.2 degrees C lower than that of MgH2-TiO2 (288.4 degrees C), MgH2-Co (329.4 degrees C) and ball-milled MgH2 (367.4 degrees C). Moreover, MgH2-Co/TiO2 composite also exhibits low temperature rehydrogenation properties, which can absorb 6.07, 5.56 and 4.24 wt% H-2 within 10 min at the temperature of 165, 130 and 100 degrees C, respectively. It is supposed that such excellent hydrogen desorption properties and low desorption energy barrier of MgH2-Co/TiO2 composite are mainly ascribed to the novel synergistic catalytic effects of Co and TiO2. Herein, we propose a novel catalytic mechanism and think that Co/TiO2 acts as nano redox reactor, which can facilitate the dissociation and recombination process of hydrogen, thus reducing the reaction energy barrier and enhancing the de/rehydrogenation of MgH2. (C) 2019 Hydrogen Energy Publications LLC. Published by Elsevier Ltd. All rights reserved. | 10.1016/j.ijhydene.2019.04.047 |  | 6.07, 5.56, and 4.24 wt% H-2 within 10 min at 165, 130, and 100 degrees C respectively. | 190 degrees C (desorption), 235.2 degrees C (peak desorption temperature) | N/A | Solvothermal method
Perovskite oxide LaFeO3 with low cost has received increasingly attention as a new type anode material for proton insertion, however, the poor conductivity restricts its discharge ability for widespread application. Herein, to improve the conductivity of the LaFeO3, we prepare an in-situ cobalt coated LaFeO3 by carbon reduction during which the gas generated reduces the agglomeration of LaFeO3 at nucleation stage. The coated cobalt significantly improves the electrical conductivity of LaFeO3, thereby increasing both the rates of charge transfer and hydrogen diffusivity during discharge, which subsequently boost the discharge performance of LaFeO3. Study shows that the Co-coated LaFeO3 electrode with 15 wt% delivers remarkably increased discharge capacity of 260.2 mAh g-1 at 60 degrees C, in contrast to 162.5 mAh g-1 for pure LaFeO3. Moreover, the LaFeO3-15 wt% Co also serves superior long cycle-life, maintaining 41.8% after 100 cycles, which is twice of the pure LaFeO3. (c) 2022 Hydrogen Energy Publications LLC. Published by Elsevier Ltd. All rights reserved. | 10.1016/j.ijhydene.2022.03.019 | LaFeO3 | 162.5 mAh g-1 (for pure LaFeO3), 260.2 mAh g-1 (for Co-coated LaFeO3) | 60 degrees C | N/A | Carbon reduction during nucleation stage
Transition metal catalysts are particularly effective in improving the kinetics of the reversible hydrogen storage reaction for light metal hydrides. Herein, K2MoO4 microrods were prepared using a simple evaporative crystallization method, and it was confirmed that the kinetic properties of magnesium hydride could be adjusted by doping cubic K2MoO4 into MgH2. Its unique cubic structure forms new species in the process of hydrogen absorption and desorption, which shows excellent catalytic activity in the process of hydrogen storage in MgH2. The dissociation and adsorption time of hydrogen is related to the amount of K2MoO4. Generally speaking, the more K2MoO4, the faster the kinetic performance and the shorter the time used. According to the experimental results, the initial dehydrogenation temperature of MgH2 + 10 wt% K2MoO4 composite is 250 degrees C, which is about 110 degrees C lower than that of As-received MgH2. At 320 degrees C, almost all dehydrogenation was completed within 11 min. In the temperature rise hydrogen absorption test, the composite system can start to absorb hydrogen at about 70 degrees C. At 200 degrees C and 3 MPa hydrogen pressure, 5.5 wt% H-2 can be absorbed within 20 min. In addition, the activation energy of hydrogen absorption and dehydrogenation of the composite system decreased by 14.8 kJ/mol and 26.54 kJ/mol, respectively, compared to pure MgH2. In the cycle-stability test of the composite system, the hydrogen storage capacity of MgH2 can still reach more than 92% after the end of the 10th cycle, and the hydrogen storage capacity only decreases by about 0.49 wt%. The synergistic effect among the new species MgO, MgMo2O7, and KH generated in situ during the reaction may help to enhance the absorption and dissociation of H-2 on the Mg/MgH2 surface and improve the kinetics of MgH2 for absorption and dehydrogenation. | 10.3390/nano12142468 | MgH2 + 10 wt% K2MoO4 composite | 5.5 wt% | Up to 320 degrees C for dehydrogenation, and up to 200 degrees C for hydrogen absorption | 3 MPa | Cycle-stability test (up to the 10th cycle)
In order to promote the development of molecular perovskite energetic materials, studying thermal decomposition performances of AP-based molecular perovskite energetic materials ((H(2)dabco)[NH4(ClO4)(3)], DAP-4) catalyzed by metal hydrogen storage fuel is significant. In this study, the morphology, structure and thermal decomposition characteristics of TiH2, DAP-4 and DAP-4/TiH2 composite materials were characterized and investigated. The experimental results showed that the DAP-4 peak exothermic temperature at different heating rates both showed a decreasing trend with TiH2 content increased. With 20 wt% TiH2 added, the DAP-4 peak exothermic temperature decreased from 394.3 celcius to 352.8 celcius (10 celcius/min heating rate), and the apparent activation energy (E-a) also decreased from 201.5 KJ/mol to 182.3 KJ/mol. A possible catalytic thermal decomposition mechanism of perovskite catalyzed by TiH2 was proposed. This work is helpful to further understand the thermal decomposition characteristics of molecular perovskite energetic materials in the presence of metal hydrides. | 10.1080/07370652.2021.1916128 | DAP-4, TiH2, DAP-4/TiH2 composite | N/A | Up to 394.3 celcius (peak exothermic temperature) | N/A | Heating rates of 10 celcius/min
AlH3, a metastable binary hydride with a hydrogen content of 10.1 wt % hydrogen and a density of 1.48 g/mL, is a potential lightweight hydrogen storage system for transportation applications. A key component to understanding the discharge and uptake of hydrogen is the role of the Ti dopant in these processes. Here, the morphological and compositional changes caused by the synthesis and dehydriding of the AlH3 adduct of triethylenediamine was determined by using a combination of scanning electron and scanning transmission electron microscopy as well as X-ray energy dispersive spectroscopy. It is shown that there is significant loss of the added Ti at each step in the synthesis; the Ti agglomerates in the Al particles, causing enrichment, and the amount of Ti needed to catalyze the activity is on the order of 0.4 at.%, which amounts to approximately a 90% reduction from the amount added. | 10.1021/jp104453w | AlH3 | 10.1 wt % hydrogen | N/A | N/A | N/A
In this study, the hydrogen storage properties of MgH2-X wt% K2NiF6 (X = 5, 10, 15, 20, and 50) were investigated for the first time. From the analysis of the onset desorption temperature and isothermal de/absorption kinetics, it was shown that MgH2 + 5 wt% K2NiF6 sample has the best performance. The 5 wt% doped sample started to release hydrogen at about 260 degrees C, which was a reduction of about 95 degrees C and 157 degrees C compared with the as-milled and as-received MgH2. In addition, the de/absorption kinetics of the MgH2 + 5 wt% K2NiF6 were also improved significantly compared to the un-doped MgH2. The apparent activation energy for hydrogen desorption exhibited the decrement from 167.0 kJ/mol for as-milled MgH2 to 111.0 kJ/mol with the addition of 5 wt% K2NiF6. Moreover, the X-ray diffraction spectra displayed the formation of new phases of KF, KH, Mg2Ni and Mg2NiH4 by doping the K2NiF6 with MgH2 after the dehydrogenation and rehydrogenation processes. The scanning electron microscope results revealed that MgH2 doped with 5 wt% K2NiF6 demonstrated the smallest particle size compared to the as-received and as-milled MgH2. It is believed that the formation of in situ active species of KF, KH, and Mg2Ni could provide a synergetic catalytic effect in enhancing the hydrogen sorption properties of MgH2. (C) 2016 Science Press and Dalian Institute of Chemical Physics, Chinese Academy of Sciences. Published by Elsevier B.V. and Science Press. All rights reserved. | 10.1016/j.jechem.2016.04.015 | MgH2-X wt% K2NiF6 (X = 5, 10, 15, 20, and 50) | N/A | up to 260 degrees C for desorption | N/A | De/absorption kinetics, X-ray diffraction spectra, scanning electron microscope results
Systematic thermodynamics calculations based on density functional theory-calculated energies for crystalline solids have been a useful complement to experimental studies of hydrogen storage in metal hydrides. We report the most comprehensive set of thermodynamics calculations for mixtures of light metal hydrides to date by performing grand canonical linear programming screening on a database of 359 compounds, including 147 compounds not previously examined by us. This database is used to categorize the reaction thermodynamics of all mixtures containing any four non-H elements among Al, B, C, Ca, K, Li, Mg, N, Na, Sc, Si, Ti, and V. Reactions are categorized according to the amount of H-2 that is released and the reaction's enthalpy. This approach identifies 74 distinct single step reactions having that a storage capacity > 6 wt.% and zero temperature heats of reaction 15 <= Delta U-0 <= 75 kJ mol(-1) H-2. Many of these reactions, however, are likely to be problematic experimentally because of the role of refractory compounds, B12H12-containing compounds, or carbon. The single most promising reaction identified in this way involves LiNH2/LiH/KBH4, storing 7.48 wt.% H-2 and having Delta U-0 = 43.6 kJ mol(-1) H-2. We also examined the complete range of reaction mixtures to identify multi-step reactions with useful properties; this yielded 23 multi-step reactions of potential interest. | 10.1039/c0cp02950e | LiNH2/LiH/KBH4 | 7.48 wt.% H-2 | N/A | N/A | N/A
We report on the structural evolution and thermodynamic features of Zr-based amorphous and nanostructured powders subjected to mechanically induced hydrogen absorption. Zr(55)Cu(30)AL(10)Ni(5) and Zr69.5Cu12Al7.5Ni11 compositions were studied. The process began with a milling induction period, during which neither gaseous uptake nor structural modifications were observed, then, according to an s-shaped kinetics, sorption reached the maximum rate, approaching finally the asymptotic value of 15 H/M wt.%. Specific kinetic features were depending on the starting materials. As a result of the absorption, the amorphous alloys of both the compositions promoted the segregation of crystalline delta-ZrH1.66 phase, which was paralleled by the formation of an amorphous hydride of depleted Zr composition, with relative abundance of the two hydrides 45:55. The different thermodynamic stabilities of the two hydrides were evidenced by calorimetric analyses. While desorption started below 400 K in the metastable one, conversely the crystalline 8-ZrH1.66 decomposed only above 1070 degrees C. Faster absorption kinetics and different structural reconstruction path characterised the hydrogenation of the Zr55Cu30Al10Ni5 nanocrystalline alloy. Starting from a mixture of two nanosized fee phases, with similar (Cu, Al, Ni)Zr-2 composition, a single fee H-(CuAlNi)Zr-2 phase was formed, which reversibly desorbed H-2, restoring the two initial phases. (C) 2007 Elsevier B.V. All rights reserved. | 10.1016/j.jallcom.2006.12.109 | Zr(55)Cu(30)AL(10)Ni(5), Zr69.5Cu12Al7.5Ni11 | 15 H/M wt.% | N/A, below 400 K, above 1070 degrees C | N/A | Mechanical induction (milling)
High-entropy alloys (HEAs) hold the promise as excellent catalysts to improve the hydrogen storage properties of MgH2 due to their distinctive compositional and structural characteristics and superior room-temperature hydrogen storage performance. In this work, the (TiVZrNb)83Cr17 HEA was successfully designed and synthesized. Moreover, different amounts of the (TiVZrNb)83Cr17 HEA were introduced into MgH2 as catalysts by ball milling to prepare MgH2-x wt% (TiVZrNb)83Cr17 (x = 3, 6, 10) composites. MgH2-6 wt% (TiVZrNb)83Cr17 composite showed excellent hydrogen absorption and desorption properties. At 573 K, the composite can rapidly absorb 5.3 wt% H2 within 5 min, and even at 523 K, it can still absorb 4.0 wt% H2 within 60 min. Also, it can rapidly desorb 6.0 wt% and 4.1 wt% H2 within 60 min at 623 K and 573 K, respectively. In addition, the MgH2-6 wt% (TiVZrNb)83Cr17 composite possessed relatively low activation energy for hydrogen absorption (70.6 kJ/ mol H2) and desorption (90.5 kJ/mol H2). Moreover, the capacity retention was as high as 98.5 % after 10 hydrogen de/absorption cycles at 573 K. Interestingly, (TiVZrNb)83Cr17 HEA transformed from the as-prepared biphasic structure (FCC + BCC) to the hydrogenated single-phase structure (FCC) in the hydrogenation process and returned to the initially biphasic structure (FCC + BCC) in the desorption process, which provided more diffusion pathways for H and more nucleation sites for Mg/MgH2. The multi-element (TiVZrNb)83Cr17 HEA catalyst realized the synergistic catalysis of the hydrogen ab/de-sorption of Mg/MgH2. Our findings provide useful insights into the design and development of HEAs catalysts for improving the hydrogen storage properties of MgH2. | 10.1016/j.cej.2023.146639 | (TiVZrNb)83Cr17 | 5.3 wt% H2 at 573 K, 4.0 wt% H2 at 523 K | 573 K, 523 K, 623 K | N/A | Ball milling to prepare composites
The cycling stability of low-Co hydrogen storage alloy was improved by rapid quenching. A low-Co hydrogen storage alloy with outstanding properties was obtained with a content of Co as low as 2.7 wt.%. It was first found that the quenching rate could affect the discharge capacity of the alloy: when the quenching rate was lower than 10 m/s, rapid quenching increased the discharge capacity and when the quenching rate was higher than 15 m/s, it significantly decreased the discharge capacity. In addition, the cycle life of the Mm(NiMnAl)(4.9)Co-0.2 alloy could not be increased when the quenching rate was lower than 10 m/s, but instead, its cycle life was lowered to less than that of the as-cast alloy. The microstructures of the alloy were investigated by XRD and TEM in order to understand and explain these special properties. (C) 2002 Elsevier Science B.V. All rights reserved. | 10.1016/S0925-8388(02)01292-6 | Mm(NiMnAl)(4.9)Co-0.2 |  | N/A | N/A | Rapid quenching, with a focus on quenching rate; as-cast state also studied
Grain growth of magnesium (Mg) and its hydride is one of the main reasons for kinetic and capacity degradation during the hydrogen absorption and desorption cycles. To solve this problem, herein we propose a novel method involving synergistic effect of inside embedded metals and outside coated graphene to limit the growth of Mg and its hydride grains. The graphene coated Mg-Y-Al alloys were selected as a model system for demonstrating this positive effect where the Mg91 Y3 Al6 alloy was first prepared by rapidly solidified method and then high-pressure milled with 5 wt% graphene upon 5 MPa hydrogen gas for obtaining in-situ formed YAl2 and YH3 embedded in the MgH2 matrix with graphene shell (denoted as MgH2 -Y-Al@GR). In comparison to pure MgH2 , the obtained MgH2 -Y-Al@GR composites deliver much better kinetics and more stable cyclic performance. For instance, the MgH2 -Y-Al@GR can release about 6.1 wt% H2 within 30 min at 300 degrees C but pure MgH2 only desorbs -1.5 wt% H2 . The activation energy for desorption of MgH2 -Y-Al@GR samples is calculated to be 75.3 +/- 9.1 kJ/mol that is much lower than approximately 160 kJ/mol for pure MgH2 . Moreover, its capacity retention is promoted from -57% of pure MgH2 to -84% after 50th cycles without obvious particle agglomeration and grain growth. The synergistic effect of outside graphene coating with inside embedded metals which could provide a huge number of active sites for catalysis as well as inhibit the grain growth of Mg and its hydride is believed to be responsible for these. (c) 2024 Chongqing University. Publishing services provided by Elsevier B.V. on behalf of KeAi Communications Co. Ltd. This is an open access article under the CC BY-NC-ND license ( http://creativecommons.org/licenses/by-nc-nd/4.0/ ) Peer review under responsibility of Chongqing University | 10.1016/j.jma.2023.01.020 | Mg91 Y3 Al6 | 6.1 wt% H2 (desorption) | 300 degrees C | N/A | High-pressure milled with 5 wt% graphene upon 5 MPa hydrogen gas
Significant improvements in the hydrogen desorption/absorption properties of the Li-Mg-N-H system have been achieved by adding a small amount of LiBH4. The onset as well as the peak temperatures of hydrogen desorption shift to lower temperatures. Five wt % of hydrogen can be fully desorbed at 140 degrees C and reabsorbed at 100 degrees C. The kinetics of hydrogen desorption as well as absorption were found to be 3 times as fast as the pristine system. Thermodynamic analyses show that the temperature for equilibrium desorption pressure at I bar was 70 degrees C, which is about 20 degrees C lower than the pristine system. The enhancement in the hydrogen sorption properties was attributed to the weakening of N-H bonding in the metal amide molecules. | 10.1021/cm800584x | Li-Mg-N-H | 5 wt % | - Onset temperature of hydrogen desorption: N/A | - Equilibrium desorption pressure at 70°C: I bar | N/A
The catalytic effect of rare-earth hydrogen storage alloy is investigated for dehydrogenation of alane, which shows a significantly reduced onset dehydrogenation temperature (86 degrees C) with a high-purity hydrogen storage capacity of 8.6 wt% and an improved dehydrogenation kinetics property (6.3 wt% of dehydrogenation at 100 degrees C within 60 min). The related mechanism is that the catalytic sites on the surface of the hydrogen storage alloy and the hydrogen storage sites of the entire bulk phase of the hydrogen storage reduce the dehydrogenation temperature of AlH3 and improve the dehydrogenation kinetic performance of AlH3. This facile and effective method significantly improves the dehydrogenation of AlH3 and provides a promising strategy for metal hydride modification. (C) 2021 Hydrogen Energy Publications LLC. Published by Elsevier Ltd. All rights reserved. | 10.1016/j.ijhydene.2021.09.130 | N/A | 8.6 wt% | 86 degrees C (onset dehydrogenation temperature) and 100 degrees C | N/A | Within 60 minutes
The three-component Mg(NH2)(2)-LiNH2-4LiH composite reversibly stores hydrogen exceeding 5 wt% at a temperature as low as 150 degrees C. In this work, a number of additives such as CeF4, CeO2, TiCl3, TiH2, NaH, KBH4 and KH are added to the Mg(NH2)(2)-LiNH2-4LiH composite in order to improve its kinetics, thermodynamics and cycling properties. Addition of 3 wt% of KH reduces the dehydrogenation onset temperature of the Mg(NH2)(2)-LiNH2-4LiH composite to below 90 degrees C without emission of NH3 during the whole dehydrogenation process up to 450 degrees C. Moreover, the dehydrogenation kinetics and cycling ability are remarkably enhanced upon KH-addition. The reaction model of the Mg(NH2)(2)-LiNH2-4LiH composite is altered upon KH-addition with the active molecule density improved by about 200 times. In addition, by optimization of the ratio of Mg2+ to Li+ in the Mg(NH2)(2)-LiNH2-LiH system, several novel composites, e.g., Mg(NH2)(2)-2LiNH(2)-5.9LiH-0.1KH and Mg(NH2)(2)-LiNH2-5.9LiH-0.1KH, with the hydrogen storage capacity exceeding 6 wt% without emission of NH3 below 250 degrees C are developed. Our study demonstrates that there are various undiscovered candidates with promising hydrogen storage properties in the three-component Li-Mg-N-H system. | 10.1039/c6dt02845d |  | exceeding 5 wt% | as low as 150 degrees C, up to 450 degrees C | N/A | addition of 3 wt% KH
Hydriding combustion synthesis (HCS) and mechanical milling (MM) are both well-known methods for production of magnesium-based hydrogen storage alloys. The former can produce high active hydride by a simple process, and the latter can synthesis various metastable hydrogen storage materials such as nanocrystalline, amorphous and extended solid solutions phases with excellent hydrogen sorption properties. In the present study, HCS and MM were combined, aiming to decrease sorption temperature for Mg2Ni. The high active Mg2NiH4, synthesized by HCS, was mechanically milled for 0.5, 6, 40 and 80 h with 5 wt% of graphite under argon atmosphere. The effect of the milling process on the morphology and crystal structural Of Mg2NiH4 were investigated by means of scanning electron microscopy (SEM) and X-ray diffraction (XRD). The hydrogen storage properties were examined by a Sieverts type apparatus. The nanocrystalline Mg2NiH4 milled for 40h has the best sorption kinetics, which can absorb 2.4 wt% hydrogen at 303 K within 100 s in the first cycle. Several reasons are considered to explain the improvement in hydriding kinetics. (C) 2006 International Association for Hydrogen Energy. Published by Elsevier Ltd. All rights reserved. | 10.1016/j.ijhydene.2006.09.043 | Mg2Ni | 2.4 wt% hydrogen | 303 K | N/A | mechanical milling for 0.5, 6, 40 and 80 h with 5 wt% graphite under argon atmosphere
In this paper, the hydrogen accumulation was studied in the pocket electrodes of the Ni-Cd batteries during their operation. The gravimetric capacity of the active substance of the oxide-nickel electrode was found to be equal to 22 wt% and its volumetric capacity to 444.2 kg m(-3). The results obtained are 4 times higher than previously obtained results in the world for any reversible metal hydrides and nanostructure carbon materials, as well as the requirements of the US Department of Energy for mobile hydrogen storage systems. The total energy density of the hydrogen stored in the active substance of the oxide-nickel electrode was equal to 79.40 kJ g(-1) and 160.24 kJ cm(-3). Note that the relevant parameters for the gasoline are 46 kJ g(-1) and 32.7 kJ cm(-3). The relevant specific capacities of the active substance of the cadmium electrode were found to be equal to 16.9 wt%, 404.4 kg m(-3), while the total energy density of the hydrogen stored in the active substance of the cadmium electrode was equal to 60.99 kJ g(-1) and 145.80 kJ cm(-3). In this paper also, the reasons for such a large hydrogen storage capacity were established experimentally. The effect of a number of factors on the hydrogen accumulation was analyzed in the case of active substance with graphite use for the electrodes. | 10.1016/j.est.2021.102597 | N/A | 22 wt%, 444.2 kg m(-3) | N/A | N/A | N/A
The 6Mg(NH2)(2)-9LiH-LiBH4 composite system has a maximum reversible hydrogen content of 4.2 wt% and a predicted dehydrogenation temperature of about 64 degrees C at 1 bar of H-2. However, the existence of severe kinetic barriers precludes the occurrence of de/re-hydrogenation processes at such a low temperature (H. Cao, G. Wu, Y. Zhang, Z. Xiong, J. Qiu and P. Chen, J. Mater. Chem. A, 2014, 2, 15816-15822). In this work, Li3N and YCl3 have been chosen as co-additives for this system. These additives increase the hydrogen storage capacity and hasten the de/re-hydrogenation kinetics: a hydrogen uptake of 4.2 wt% of H-2 was achieved in only 8 min under isothermal conditions at 180 degrees C and 85 bar of H-2 pressure. The re-hydrogenation temperature, necessary for a complete absorption process, can be lowered below 90 degrees C by increasing the H-2 pressure above 185 bar. Moreover, the results indicate that the hydrogenation capacity and absorption kinetics can be maintained roughly constant over several cycles. Low operating temperatures, together with fast absorption kinetics and good reversibility, make this system a promising on-board hydrogen storage material. The reasons for the improved de/re-hydrogenation properties are thoroughly investigated and discussed. | 10.1039/c7cp06826c | 6Mg(NH2)(2)-9LiH-LiBH4 | 4.2 wt% | Up to 180 degrees C and below 90 degrees C for re-hydrogenation | Up to 85 bar and above 185 bar | Isothermal conditions at varying temperatures and pressures
In this study, MgH2 was used as a starting material instead of Mg, Ni, Ti, and LiBH4 with a high hydrogen-storage capacity of 18.4 wt% were added. A sample with a composition of MgH2-10Ni-2LiBH(4)-2Ti was prepared by reactive mechanical grinding. The activation of MgH2-10Ni-2LiBH(4)-2Ti was completed after the first hydriding-dehydrding cycle. The hydriding rate decreases as the temperature increases due to the decrease in the driving force for the hydriding reaction. At the 1st cycle, the sample desorbs 1.45 wt% H for 10 min, 2.54 wt% H for 20 min, 3.13 wt% H for 30 min, and 3.40 wt% H for 60 min at 593 K under 1.0 bar H-2. At the 2nd cycle, the sample absorbs 3.84 wt% H for 5 min, 3.96 wt% H for 10 min, and 4.05 wt% H for 60 min at 593 K under 12 bar H-2. MgH2-10Ni-2LiBH(4)-2Ti after reactive mechanical grinding contained MgH2, Mg, Ni,TiH1.924, and MgO phases. The reactive mechanical grinding of Mg with Ni, LiBH4, and Ti is considered to create defects on the surface and in the interior of Mg (to facilitate nucleation), and to reduce the particle size of Mg (to shorten diffusion distances of hydrogen atoms). The formation of Mg2Ni during hydriding-dehydriding cycling increases the hydriding and dehydriding rates of the sample. (C) 2013 Elsevier Ltd. All rights reserved. | 10.1016/j.materresbull.2013.02.063 | MgH2-10Ni-2LiBH(4)-2Ti | N/A (not mentioned in text) | 593 K | 1.0 bar H-2 (initial), 12 bar H-2 (later) | Reactive mechanical grinding, hydriding-dehydrating cycling
A three -dimensionally ordered macroporous (3DOM) Nb2O5 was successfully prepared via the colloidal crystal template method, which demonstrates a significant effect in enhancing the hydrogen storage performances of MgH2. 3DOM Nb2O5 presents an overall macroporous structure with a highly ordered overall arrangement and connected layers. As limiting domains influence of 3DOM structure, Nb2O5 nanoparticles ranging in size from 5 to 15 nm are encapsulated with the amorphous carbon layer. The MgH2-5 wt% 3DOM Nb2O5 MM 30 h composite can absorb 6.35 wt% H-2 in 500 s at 175 C-degrees and desorb 6.95 wt% H-2 in 300 s at 300 C-degrees. The unique Nb2O5 3DOM structure can provide more active sites and a larger contact area for the hydrogen ab/desorption of MgH2. The in situ formed NbHx can promote the dissociation and complexation of molecular hydrogen on its surface and induce the hydrogen boundary/interface diffusion along the Mg/MgH2 interface, thus facilitating the hydrogen ab/desorption reaction of MgH2. In addition, the binding energy transfer of Nb2O5 can be observed by XPS and the electron shift at the MgH2/Nb2O5 interface is further confirmed by the theoretical calculations, which can weaken the Mg -H bond and induce MgH2 to become unstable. This finding will provide ideas for the design and preparation of catalysts with special morphologies for Mg -based hydrogen storage materials. | 10.1016/j.fuel.2024.131025 | MgH2 | 6.35 wt% (absorption), 6.95 wt% (desorption) | 175°C (absorption), 300°C (desorption) | N/A | Colloidal crystal template method, with Nb2O5 and amorphous carbon layers
Palladium- and ruthenium-doped C-60 fullerene compounds were synthesized by incipient wetness impregnation of C-60 fullerene with the corresponding metal acetylacetonate precursors. Transmission electron microscopy (TEM) imaging of the metal-doped C-60 fullerene samples showed different dispersion morphologies of palladium and ruthenium particles on the C-60 matrix. Raman spectra revealed a drastic decrease in peak intensity followed by disappearance of several bands indicating the distortion of the C-60 cage structure. The amorphous nature of the C-60 fullerene compounds was confirmed by the X-ray diffraction study. Hydrogen adsorption amount of 0.85 wt % and 0. 69 wt % on Pd-C-60 and Ru-C-60, respectively, as compared to 0.3 wt % on the pure C-60 fullerene were measured at 300 bar and 298 K. The enhancement in the hydrogen uptakes can be attributed to several factors, including adsorption of molecular H-2 on the defect sites, metallic hydride formation, spillover of hydrogen, and bond formation with atomic hydrogen with different active sites of carbon of host fullerene. The hydrogen adsorption isotherms are of type III and can be correlated by the Freundlich (for Ru-C-60) and modified Oswin equations (for Pd-C-60 and pristine C-60). | 10.1021/la200091s | Pd-C-60 (Palladium-doped C-60) and Ru-C-60 (Ruthenium-doped C-60) | 0.85 wt% (for Pd-C-60), 0.69 wt% (for Ru-C-60), and 0.3 wt% (for pure C-60 fullerene) | 298 K | 300 bar | Incipient wetness impregnation of C-60 fullerene with metal acetylacetonate precursors, transmission electron microscopy (TEM) imaging, Raman spectra, X-ray diffraction study
Metal hydride based thermally driven systems have attracted significant attention for storing and transporting hydrogen due to their higher energy density. However, their utility can extend to other diverse applications, such as space heating and fuel cell integration, due to their inherent MH formation or decomposition processes. In this perspective, the objective of the present study is to analyse the hydrogen storage or release behavior and thermal characteristics of a newly developed La 0.7 Ce 0.3 Fe 0.75 Ni 4.25 using an annular finned MH reactor under various operating conditions. The absorption outcomes revealed that La 0.7 Ce 0.3 Fe 0.75 Ni 4.25 stored a maximum hydrogen storage capacity of 1.35 wt.% in 1237 s while releasing heat with an average heat output rate of 104.4 W/kgMH MH at a supply inlet pressure of 25 bar. Also, the achieved peak temperature gain of 14.6 K under similar conditions indicates its utilization in space heating applications, especially in cold countries. The outcomes of desorption at constant pressure indicate that La 0.7 Ce 0.3 Fe 0.75 Ni 4.25 demonstrated 96 % reversibility by releasing 1.31 wt.% of hydrogen in 4509 s with an average heat input rate of 36.4 W/kgMH MH when operating at a HTF temperature of 303 K. Further, the MH reactor was capable of supplying hydrogen at a discharge rate of 13 lpm for 123.5 min at 323 K HTF temperature, ensuring its possible integration with a 1-kW PEM fuel cell. Further, the La 0.7 Ce 0.3- Fe 0.75 Ni 4.25 achieved gravimetric and volumetric storage densities of 0.76 % and 24.6 kg/m3 3 of H2. 2 . Moreover, La 0.7 Ce 0.3 Fe 0.75 Ni 4.25 showed excellent reversibility and exhibited superior desorption characteristics compared to La 0.7 Ce 0.1 Ca 0.3 Ni 5 . | 10.1016/j.ijhydene.2024.07.040 | La0.7Ce0.3Fe0.75Ni4.25 | 1.35 wt% | N/A (HTF temperature) | 25 bar | Various operating conditions
The effect of partial substitution of Mn for Ni on the structural and electrochemical properties of the La0.7Mg0.3Ni2.975-xCo0.525Mnx (x = 0.0, 0.1, 0.2, 0.3, 0.4, 0.5) hydrogen storage alloys has been investigated systematically. The results of X-ray powder diffraction and Rietveld analyses showed that all alloys consisted of the (La, Mg)Ni-3 phase and the LaNi5 phase, and the content of the (La, Mg)Ni-3 phase first remained unchanged (similar to77 wt %) and then decreased, but the content of the LaNi5 phase increased progressively with increasing x. Meanwhile, the lattice parameters and cell volumes of the ( La, Mg! Ni3 phase and the LaNi5 phase all increased with increasing Mn content. The pressure composition isotherms showed that the hydrogen storage capacity first remained almost unchanged and then decreased with increasing x from 0.0 to 0.5, and the equilibrium pressure decreased from 0.51 atm to 0.06 atm. The electrochemical measurements indicated that the maximum discharge capacity first remains unchanged (similar to400 mAh/g) with increasing x from 0.0 to 0.2 and then decreased when x increased further. Moreover, the high rate dischargeability, the exchange current density I-0, the limiting current density I-L, and the hydrogen diffusion coefficient D of the alloy electrodes all increased first and then decreased with increasing x, which indicates that the kinetics of hydriding/dehydriding of the La0.7Mg0.3Ni2.975-xCo0.525Mnx (x = 0.0, 0.1, 0.2, 0.3, 0.4, 0.5) hydrogen storage alloys increased first up to x = 0.1 and then decreased with further increasing x. (C) 2004 The Electrochemical Society. | 10.1149/1.1643070 | La0.7Mg0.3Ni2.975-xCo0.525Mnx | N/A (not a single value, but changes with x) | N/A | 0.51 atm to 0.06 atm (depending on x) | X-ray powder diffraction and Rietveld analyses, electrochemical measurements
Mg(BH4)(2) is considered as one of the most promising light metal complex hydrides because of its high volumetric and gravimetric hydrogen capacities and world-wide abundance. However, its higher major desorption temperatures (above 300 degrees C) and poor reaction kinetics have to be improved for the practical application. Herein, Mg(BH4)(2) was successfully synthesized via wet-chemical technique and a significant enhancement in dehydrogenation performance of Mg(BH4)2 is achieved by the synergetic effect of fluorographite (FGi) and LiBH4. Under the effect of FGi, the hydrogen desorption of 6 Mg(BH4)(2)-4FGi composite could be completed below 170 degrees C in seconds. However, the hydrogen released from 6 Mg(BH4)(2)-4FGi suffers from impurities of B2H6 and HF. More importantly, it is demonstrated that almost all the B2H6 and HF impurities can be suppressed by synergetic modifying Mg(BH4)(2) with FGi and LiBH4. The 3 Mg(BH4)(2)-3LiBH(4)-4FGi composite exhibits a capacity over 8.0 wt% H-2 and starts to release hydrogen at 125.7 degrees C, which is 143.8 degrees C and 254.3 degrees C lower than that of pure Mg(BH4)(2) and LiBH4, respectively. These significant improvements could be attributed to both the novel morphology that numerous nano-scale borohydride spots formed on the surface of FGi, and the formations of stable fluorides (MgF2 and LiF) from the interaction between borohydrides and FGi. Copyright (C) 2015, Hydrogen Energy Publications, LLC. Published by Elsevier Ltd. All rights reserved. | 10.1016/j.ijhydene.2015.08.090 | Mg(BH4)2, 6 Mg(BH4)(2)-4FGi, 3 Mg(BH4)(2)-3LiBH(4)-4FGi | Over 8.0 wt% H-2 (for 3 Mg(BH4)(2)-3LiBH(4)-4FGi) | Below 170 degrees C, 125.7 degrees C, 254.3 degrees C (for different composites) | N/A | Wet-chemical technique
For hydrogen storage applications a nanocrystalline Mg90Ni8RE2 alloy (RE = Y, Nd, Gd) was produced by melt spinning. The microstructure in the as-cast, melt-spun and hydrogenated state was characterized by X-ray diffraction and electron microscopy. Its activation, hydrogenation/dehydrogenation properties and cycle stability were examined by thermogravimetry in the temperature range from 50 degrees C to 385 degrees C and pressures up to 30 bar H-2. It was found that the activated alloy can reach a reversible gravimetric hydrogen storage density of up to 5.6 wt.%-H. Furthermore, the reversible gravimetric hydrogen storage density increases with the number of hydrogenation/dehydrogenation cycles, while the dehydrogenation rate remained unchanged. This observation was attributed to the increase of the specific surface area of the ribbon due to cracking during repeated cycling. However, the microstructure of the hydrogenated alloy remained nanocrystalline throughout cycling. Copyright (C) 2011, Hydrogen Energy Publications, LLC. Published by Elsevier Ltd. All rights reserved. | 10.1016/j.ijhydene.2011.05.147 | Mg90Ni8RE2 (where RE = Y, Nd, Gd) | up to 5.6 wt.%-H | from 50°C to 385°C | up to 30 bar H2 | thermogravimetry
First-principles calculations were performed on Zn(BH4)(2) using density functional theory (DFT) within the local density approximation and the projected augmented wave method. Zn(BH4)(2) is a promising candidate for hydrogen storage with a capacity of 8.5 wt %. A direct method lattice dynamics approach using ab initio force constants was utilized to calculate the phonon dispersion curves. This allowed us to establish the stability of the crystal structure at finite temperatures. DFT was used to calculate electronic properties and the direct method lattice dynamics was used to calculate the finite temperature thermal properties. Zn(BH4)(2) is found to have an orthorhombic structure in the space group of Pmc2(1) with lattice parameters a=4.118 angstrom, b=4.864 angstrom, c=7.916 angstrom. It is an insulating material having a DFT-calculated band gap of 3.529 eV. Analysis of the electronic structure shows strong bonding between hydrogen atoms and boron in the [BH4](-) complex and also less polar bonding between the Zn and the hydrogen atom. The reaction enthalpy was calculated for the reaction Zn(BH4)(2)=Zn+2B+4H(2)(g) to be 76.91 kJ/mol of H-2 at 0 K without any zero point energy correction, and 59.90 kJ/mol of H-2 including the zero point energy correction. The simulated standard enthalpy of formation for the complex Zn(BH4)(2) was found to be -66.003 kJ/mol of H-2 at 300 K. This suggests that the crystal structure of Zn(BH4)(2) is stable at room temperature and this complex hydride can thus be considered a potential candidate for hydrogen storage. | 10.1103/PhysRevB.77.134302 | Zn(BH4)(2) | 8.5 wt % | N/A | N/A | N/A
This paper presents a numerical investigation of two-dimensional coupled heat and mass transfer processes in MmNi(4.6)Fe(0.4) and MmNi(4.6)Al(0.4) based metal hydride beds of cylindrical configuration during desorption of hydrogen using a commercial software FLUENT 6.1.22. Temperature and concentration profiles at different radial locations, variation of average bed temperature and amount of hydrogen desorbed are presented at different hot fluid temperatures and bed thicknesses ranging from 30 to 50 degrees C and 5 to 15 mm, respectively. The numerical results show that the dehydriding process for both the alloys depends on the temperature distribution in the metal hydride bed. At a given hot fluid temperature of 50 degrees C, MmNi(4.6)Fe(0.4) and MmNi(4.6)Al(0.4) desorb the maximum hydrogen of about 1.11 and 1.28 wt%, respectively at the supply conditions of 30 bar and 25 degrees C. The present computational results are also compared with the experimental data reported in the literature and a good agreement was found between the two. (C) 2008 Elsevier Ltd. All rights reserved. | 10.1016/j.enconman.2008.08.028 | MmNi(4.6)Fe(0.4) and MmNi(4.6)Al(0.4) | 1.11 wt% (MmNi(4.6)Fe(0.4)) and 1.28 wt% (MmNi(4.6)Al(0.4)) | 30-50 degrees C | 30 bar | Supply conditions of 30 bar and 25 degrees C
Highly fine, dispersive, and active catalysts are essential for lowering the operating temperature of MgH2, a promising high-capacity material for solid-state hydrogen storage. In this work, ultrafine Ni nanoparticles (2-6 nm) are synthesized from the precursor nickel acetylacetonate (C10H14NiO4) on the surface of MgH2 by H2 plasma reduction process, followed by further ball milling. The obtained composite could rapidly release more than 6.5 wt % H within 10 min at 275 degrees C. Even at a low temperature of 225 degrees C, up to 6 wt % H could be desorbed. The hydrogenation kinetics and almost no capacity degradation over nine hydrogenation/dehydrogenation cycles. The significant improvement in the hydrogen-storage properties is attributed to the in situ formation of ultrafine and stable Mg2NiH0.3 nanocrystals during cycling. This work provides a convenient approach to synthesize ultrafine metal nanoparticles for catalytic applications in the field of high energy storage density hydride materials. | 10.1021/acsaem.2c00206 | MgH2 | >6.5 wt % H (within 10 min at 275°C), up to 6 wt % H (at 225°C) | 275°C, 225°C | N/A | H2 plasma reduction process, followed by ball milling
The hydrogenation behavior of TixFe2-x + 4 wt% Zr alloys, x = 1.1, 1.15 and 1.2 has been investigated. All compositions presented a multiphase microstructure with a TiFe-matrix along with a secondary Ti2Fe-like phase and a Ti-rich BCC phase. The phase fraction varied with x. The increase of titanium abundance makes the alloy more stable, but this comes with a loss of hydrogen capacity. The formation of stable hydrides (Ti2FeHx and FCC) by the secondary phases is reported. The full capacity according to the Rietveld refinement data is calculated. The contribution of each phase matches well with the reversible capacity measured experimentally. The results shown and discussed give insight into the hydrogenation properties of the secondary phases and their effect on a TiFe-based alloy. (c) 2021 Hydrogen Energy Publications LLC. Published by Elsevier Ltd. All rights reserved. | 10.1016/j.ijhydene.2021.09.077 | TixFe2-x + 4 wt% Zr alloys, x = 1.1, 1.15 and 1.2 | N/A (full capacity calculated) | N/A (no temperature mentioned) | N/A (no pressure mentioned) | Multiphase microstructure
In this work, nanostructured composite materials Mg-Ni, Mg-Ni-La, Mg-Ni-Ce and Mg-LaNi5 have been synthesized using the mechanical alloying process. The new materials produced have been investigated by X-ray diffraction (XRD), transition electron microscope (TEM), scanning electron microscope (SEM) and electron energy dispersion spectrum (EDS) for their phase compositions, crystal structure, grain size, particle morphology and the distribution of catalyst element. Hydrogen storage capacities and the hydriding-dehydriding kinetics of the new materials have been measured at different temperatures using a Sieverts apparatus. The results show that amorphous/nanostructured composite material Mg 50 wt.%-Ni 50 wt.% absorbs 5.9 wt.% within 5 min and desorbs 5.1 wt.% hydrogen within 15 min at 250degreesC, respectively. It is confirmed that mechanical alloying that reduces particle size and introduces mechanical stress accelerates the hydrogenation kinetics of the magnesium based materials even at low temperature. But, to release the absorbed hydrogen from the mechanical alloyed materials, a high temperature is still required. It is believed that the dehydriding temperature is largely controlled by the thermodynamic stability of magnesium hydride. It is found that doping Mg-Ni nano/amorphous composite materials with lanthanum, cerium and LaNi5 alloy reduces the hydriding and dehydriding temperatures. The composite material Mg 80 wt.%-LaNi5 20 wt.% absorbs 1.96% hydrogen and releases 1.75 wt.% hydrogen at 25degreesC, which suggests the formation of unstable hydrides. Although the stability of MgH2 cannot be easily reduced by ball milling alone, the results suggest the thermodynamic behavior of Mg-Ni nano/amorphous composite materials can be alternated by additives such as La, LaNi5 or other effective elements. Published by Elsevier B.V. | 10.1016/j.mseb.2004.10.017 | Mg-Ni, Mg-Ni-La, Mg-Ni-Ce, Mg-LaNi5 | 5.9 wt.% (absorption), 5.1 wt.% (desorption) | 250°C (absorption and desorption), 25°C (for another material) | N/A | Mechanical alloying process, Sieverts apparatus
Ti1.4V0.6Ni + xLiAlH(4) (x = 0.5, 1, 1.5, 2, 2.5, wt.%) composites were prepared by ball-milling, and the effects of LiAlH4 content on structure and electrochemical properties of the composites were investigated systematically. The addition of LiAlH4 to the Ti1.4V0.6Ni alloy significantly affected the morphology and size of the composite particles. The electrochemical cycling stability and rate dischargeability of the composite electrodes benefitted from adding some LiAlH4 (x = 1), which however deteriorated when the LiAlH4 content increased further. The positive effect of LiAlH4 on the electrochemical performance of the studied alloy was caused by suppression of the dissolution of active components of the Ti1.4V0.6Ni hydrogen storage alloy. (C) 2017 Elsevier B.V. All rights reserved. | 10.1016/j.jallcom.2017.06.248 | Ti1.4V0.6Ni + xLiAlH(4) | N/A | N/A | N/A | Ball-milling, electrochemical cycling
The effect of Li3N additive on the Li-Mg-N-H system was examined with respect to the reversible dehydrogenation performance. Screening Study with varying Li3N additions (5, 10, 20, and 30 mol%) demonstrates that all are effective for improving the hydrogen desorption capacity. Optimally, incorporation of 10 mol% Li3N improves the practical capacity from 3.9 wt% to approximately 4.7 wt% hydrogen at 200 degrees C, which drives the dehydrogenation reaction toward completion. Moreover, the capacity enhancement persists well over 10 de-/rehydrogenation cycles. Systematic x-ray diffraction examinations indicate that Li3N additive transforms into LiNH2 and LiH phases and remains during hydrogen cycling. Combined structure/property investigations suggest that the LiNH2 seeding should be responsible for the capacity enhancement, which reduces the kinetic barrier associated with the nucleation of intermediate LiNH2. In addition, the concurrent incorporation of LiH is effective for mitigating the ammonia release. | 10.1557/JMR.2009.0248 | Li-Mg-N-H system | up to approximately 4.7 wt% hydrogen at 200°C (with optimal 10 mol% Li3N addition) | 200°C | N/A | Screening Study with varying Li3N additions, systematic x-ray diffraction examinations
The Ni-25%X (X=Fe, Co, Cu, molar fraction) solid solutions were prepared and then doped into MgH2 through high-energy ball milling. The initial dehydrogenation temperatures of MgH2/Ni-25%X composites are all decreased by about 90 degrees C relative to the as-milled pristine MgH2. The Ni-25%Co solid solution exhibits the most excellent catalytic effect, and the milled MgH2/Ni-25%Co composite can release 5.19 wt.% hydrogen within 10 min at 300 degrees C While the as-milled pristine MgH2 can only release 1.78 wt.% hydrogen. More importantly, the dehydrogenated MgH2/Ni-25%Co composite can absorb 5.39 wt.% hydrogen at 275 degrees C within 3 min. The superior hydrogen sorption kinetics of MgH2/Ni-25%Co can be ascribed to the actual catalytic effect of in-situ formed Mg2Ni(Co) compounds. First-principles calculations show that the hydrogen absorption/desorption energy barriers of Mg/MgH2 systems decrease significantly after doping with transition metal atoms, which interprets well the improved hydrogen sorption properties of MgH2 catalyzed by Ni-based solid solutions. | 10.1016/S1003-6326(22)65819-9 | MgH2/Ni-25%X (X=Fe, Co, Cu) |  | 275 degrees C for absorption, 300 degrees C for desorption | N/A | High-energy ball milling
Aluminum hydride is a promising chemical hydrogen storage material that can achieve dehydrogenation under mild conditions as well as high hydrogen storage capacity. However, designing an efficient and cost-effective catalyst, especially a synergistic catalyst, for realizing low-temperature and high-efficiency hydrogen supply remains challenging. In this study, the heterojunction synergistic catalyst of Ti3C2 supported PrF3 nanosheets considerably improved the dehydrogenation kinetics of AlH3 at low temperatures and maintained a high hydrogen storage capacity. In the synergistic catalyst, Pr produced a synergistic coupling interaction through its unique electronic structure. The sandwich structure with close contact between the two phases enhanced the interaction between species and the synergistic effect. The initial dehydrogenation temperature of the composite is reduced to 70.2 degrees C, and the dehydrogenation capacity is 8.6 wt.% at 120 degrees C in 90 min under the kinetic test, which reached 93% of the theoretical hydrogen storage capacity. The catalyst considerably reduced the activation energy of the dehydrogenation reaction. Furthermore, the multielectron pairs on the surface of the catalyst promoted electron transfer and accelerated the reaction. | 10.1007/s12274-023-5875-8 | Aluminum hydride (AlH3) | 8.6 wt.% at 120°C in 90 min | 70.2°C initial dehydrogenation temperature, 120°C for kinetic test | N/A | Under kinetic test conditions
Sodium Alanate (NaAlH4) is a promising hydrogen storage material due to its high hydrogen content (7.6 wt% of H-2), and relatively moderate dehydrogenation and rehydrogenation temperatures. The addition of an appropriate catalyst to NaAlH4 results in a reversible release of 5.5 wt% H-2 in a low temperature range of about 90 to 150 degrees C. Catalyst nano particles of MmNi(4.5)Al(0.5) (henceforth referred to as Mm) to NaAlH4 were added by mechanical ball milling (BM) in mass ratios of 100: 5, 100: 10, and 100:20, respectively. Thermal decomposition studies were performed at various temperatures (90-150 degrees C) and a significant improvement in the dehydrogenation was observed after the addition of Mm to the NaAlH4. Un-doped ball milled NaAlH4 released 1.55 wt% of H-2 at 150 degrees C in 60 min, and Mm added NaAlH4 released 3.10-3.25 wt% of H-2 were released, respectively. Kinetics analysis was done by using model fit, model free fitting and the obtained activation energy values for both have shown good agreement and the possible decomposition mechanism in all samples by nucleation-growth-saturation mechanism. The improved thermodynamics and kinetics can be attributed to the uniform dispersion and catalytic effect of the Mm nanoparticles, and also to the effect of ball milling. | 10.1088/2053-1591/1/1/015501 | Sodium Alanate (NaAlH4) | 7.6 wt% of H-2 | 90-150 degrees C (dehydrogenation and rehydrogenation), 150 degrees C (thermal decomposition) | N/A | Addition of MmNi(4.5)Al(0.5) nano particles through mechanical ball milling in mass ratios of 100:5, 100:10, and 100:20
To improve the hydrogen storage properties of Mg6Pd and to reduce its cost, Pd has been partly substituted by Ni at the solubility limit of the Mg-6(Pd,Ni) rho-phase. The attained composition is Mg6.2Pd0.25Ni0.65 as determined by Energy Dispersive X-Ray (EDX) and X-Ray Diffraction (XRD). Hydrogenation of this compound has been investigated by X-Ray Diffraction ( XRD), Scanning Electron Microscopy (SEM-EDX), Pressure-Composition-Isotherms (PCI) and thermal desorption analysis. On absorption, it decomposes in two steps as evidenced by two distinct plateau pressures. At low pressure, a partial segregation of Mg and Ni out of the pseudo-binary Mg6.2Pd0.25Ni0.65 rho-phase occurs leading to the formation of MgH2, Mg2Ni and Mg6Pd0.7Ni0.3 phases. At high pressure, the Mg6Pd0.7Ni0.3 phase disproportionates into MgH2, Mg2NiH4, MgPd and Mg5Pd2 phases. The hydrogenation reaction is reversible providing a hydrogen capacity of 5.6 wt.% H. The reaction enthalpy of the high pressure plateau is less negative than for pure Mg. Furthermore, the activation energy for H-desorption exhibits a dramatic decrease for hydrogen contents above 4 wt.% H, i.e. after the alloy disproportionation. (C) 2012 Elsevier B.V. All rights reserved. | 10.1016/j.jallcom.2012.08.139 | Mg6.2Pd0.25Ni0.65 | 5.6 wt.% H | N/A | Low pressure (no specific value given), high pressure (no specific value given) | Hydrogenation reaction, X-Ray Diffraction (XRD), Scanning Electron Microscopy (SEM-EDX), Pressure-Composition-Isotherms (PCI) and thermal desorption analysis
In this work, we explore the physical properties of RbXH3 (X=Cr, Zr) perovskite hydrides for solid-state hydrogen storage. The structural, mechanical, electronic, optical, and hydrogen storage properties were theoretically investigated using density functional theory and CASTEP software. The selected candidates were fully relaxed and optimized in the cubic phase space group Pm-3 m. The structural phase stability was verified by means of thermodynamic, dynamic and mechanical stabilities. Mechanical analyses based on Poisson's ratio (nu), G/B ratio, and Cauchy pressure show that RbCrH3 and RbZrH3 exhibit brittle behavior with preference of ionic bonding. The electronic structures unveil half-metallicity in RbCrH3 compound and metallic-like behavior in RbZrH3. Furthermore, optical calculations were also conducted to gain additional insights into the physical properties of RbXH3 compounds. The gravimetric hydrogen storage (Cwt %) capacities have been calculated as 2.09 wt % and 1.64 wt % for RbCrH3 and RbZrH3, respectively. The hydrogen desorption temperatures have been obtained as 545.11 K and 548.15 K for RbCrH3 and RbZrH3, respectively. Our calculation propose RbCrH3 hydride as potential material for hydrogen storage application. A novel cubic perovskite hydrides RbXH3 (X=Cr, Zr) are found to be thermodynamically and mechanically stable with promising gravimetric hydrogen storage capacities and desorption temperatures: RbCrH3 (2.09 wt %, 545.11 K) and RbZrH3 (1.64 wt %, 548.15 K). image | 10.1002/slct.202401444 | RbCrH3, RbZrH3 | 2.09 wt %, 1.64 wt % | 545.11 K, 548.15 K | N/A | N/A
The present work is devoted to working out a novel technology to prepare Mg2NiH4 and studying the properties of the samples. Comparing with the conventionally synthesized samples, it can be seen that its thermodynamic and kinetic properties and cycling life were improved. Under 3.0MPa hydrogen pressure and within 50s, the Mg2NiH4 prepared by microwave-assisted activation synthesis (MAAS) possesses high hydrogen storage capacity of 3.2 wt.% at 523 K. It exhibits excellent kinetic properties in the range of temperatures from 473 to 573 K and reaches 90% of the maximum capacity within j20-4-s. XRD and SEM have been used to investigate the crystal structure, morphology, and composition of the samples. It was found that, through the MAAS, the sample phase changed from original Mg and Ni to Mg2NiH4 after activation. Compared with the raw material without MAAS, the hydrogen absorption kinetics of the sample with MAAS was evidently enhanced by the activation effect of the microwave field. (C) 2008 Elsevier B.V. All rights reserved. | 10.1016/j.jallcom.2008.01.038 | Mg2NiH4 | 3.2 wt.% | 523 K | 3.0 MPa | Microwave-assisted activation synthesis (MAAS) within 50s
The present work gives the data of systematic studies of the influence of magnesium on the crystal structure and hydrogenation behaviour of the PuNi3-type La1-xMgxNi3 (x = 0-0.67) intermetallic alloys. Synchrotron X-ray diffraction studies revealed that substitution of La in LaNi3 by Mg proceeds in an ordered way, only within the Laves type layers of the hybrid crystal structures build from the MgZn2- and CaCu5-type slabs. When completed, it leads to the formation of LaMg2Ni9 (2MgNi(2) + LaNi5). Gradual increase of Mg content is accompanied by a linear decrease of the volumes of the unit cells. Interestingly, a substantial contraction takes place also for the Mg-free CaCu5-type slabs. Hydrogen interaction with the La1-xMgxNi3 alloys was investigated by in situ synchrotron X-ray, neutron powder diffraction and pressure-composition-temperature studies. In the whole substitution range, La1-xMgxNi3 alloys form intermetallic hydrides with H/M ratio ranging from 0.77 to 1.16. Magnesium influences structural features of the hydrogenation process and determines various aspects of the hydrogen interaction with the La1-xMgxNi3 intermetallics causing: (a) more than 1000 times increase in equilibrium pressures of hydrogen absorption and desorption for the Mg-rich LaMg2Ni9 as compared to the Mg-poor La2.3Mg0.7Ni9 and a substantial modification of the thermodynamics of the formation-decomposition of the hydrides; (b) an increase of the reversible hydrogen storage capacities following increase of Mg content in the La1-xMgxNi3 to similar to 1.5 wt.% H for La2MgNi9; (c) improvement of the resistance against hydrogen-induced amorphisation and disproportionation; (d) change of the mechanism of the hydrogenation from the anisotropic to isotropic one. Thus, optimisation of the magnesium content provides different possibilities in improving properties of the studies alloys as hydrogen storage and battery electrode materials. (C) 2010 Elsevier B.V. All rights reserved. | 10.1016/j.jallcom.2010.11.205 | La1-xMgxNi3 | up to 1.5 wt.% H for La2MgNi9 | N/A | substantial increase in equilibrium pressures of hydrogen absorption and desorption | synchrotron X-ray diffraction studies, neutron powder diffraction, pressure-composition-temperature studies
MgH2 possesses a high hydrogen capacity and excellent reversibility. However, the high thermal stability and slow sorption kinetics retard its practical application as an on-board hydrogen storage material. In this work, AlH3 and CeF3 were introduced into Mg-based materials for the purpose of improving both the thermodynamic and the kinetic properties of MgH2. DSC-TG analysis shows that the onset hydrogen desorption temperature of MgH2 can be synergistically reduced by 86 degrees C through the co-addition of 0.25AlH(3) and 0.01CeF(3). Isothermal desorption measurements demonstrate that the co-addition of AlH3 and CeF3 significantly enhances the hydrogen desorption kinetics of MgH2 with the absence of the induction period in the initial stage and the acceleration of the hydrogen desorption process. In addition, this co-doped MgH2 shows very good cycling stability at 300 degrees C with a 1 h capacity of 3.5 wt% and a 3 h capacity of 4.5 wt%. Structural analysis by XRD measurements indicates that during the hydrogen desorption process, MgH2 may react with Al (generated from the in situ decomposition of AlH3) to form Mg solid solution and Mg17Al12, which contribute to the thermodynamic improvement of the Mg-based material. In addition, MgH2 may also react with CeF3 to form MgF2 and CeH2-3, which act both as hydrogen diffusion gateways and as an impediment to the grain growth of MgH2 during hydrogen sorption cycling, thus improving the hydrogen desorption kinetics and the cycling stability of MgH2. Finally, it was found that the presence of AlH3 kinetically helps CeF3 to exert its positive effect on the hydrogen desorption properties of MgH2. This work provides a method for simultaneously tailoring the thermodynamic and kinetic properties of MgH2 by the synergistic addition of metal hydride and rare earth fluoride. | 10.1039/c4ra17139j |  | 3.5 wt% (1 h), 4.5 wt% (3 h) | Up to 300 degrees C | N/A | DSC-TG analysis, Isothermal desorption measurements, XRD measurements
Mg-based materials are thought to be promising candidates for future hydrogen storage applications due to the low cost, abundant resources and large hydrogen storage capacity. However, they suffer from the challenges of sluggish kinetics and large volume change after hydriding/dehydriding (H/D) process. In order to address the problems, we successfully synthesized the Mg-based Body-Centered Cubic (BCC) metastable nano alloys with much improved kinetics while almost no obvious structure change after H/D process. In this work, the obtained Mg55Co45 metastable alloy with BCC structure can reach a hydrogen storage capacity of 3.24 wt% (hydrogen per metal or H/M = 1.28, H/Mg = 2.33) at 15 degrees C and this absorption temperature in Mg-based BCC structure is the lowest temperature reported for Mg-based materials to absorb hydrogen. Importantly, the BCC structure is maintained without obvious metal lattice change after H/D process. Nevertheless, the potential uptake of about 20 wt% theoretical hydrogen capacity (H/M = 9) for this unique BCC structure cannot be reached up to now. Herein, we discuss the mechanism from the geometrical effect aspect to figure out the difference between the experimental hydrogen storage capacity (H/M = 1.28) and the theoretical one (H/M = 9). (C) 2019 Hydrogen Energy Publications LLC. Published by Elsevier Ltd. All rights reserved. | 10.1016/j.ijhydene.2019.01.031 | Mg55Co45 | 3.24 wt% | 15 degrees C | N/A | Hydrogen absorption at room temperature (15 degrees C)
The hydrogen storage performance of ball-milled MgH2 with 5 wt.% NbF5 + 5 wt.% single-walled carbon nanotubes as additives was investigated. We found that the hydrogen-sorption kinetics of magnesium is markedly improved by these co-additives. At 573 K, this hydride can absorb 6.3 wt.% hydrogen within 30 s. Even at 373 K, 5.2 wt.% of hydrogen can be absorbed within 10 min. This enhanced hydrogen storage performance was also observed to persist during subsequent absorption/desorption cycles. (c) 2007 Acta Materialia Inc. Published by Elsevier Ltd. All rights reserved. | 10.1016/j.scriptamat.2007.01.016 | MgH2 with NbF5 and single-walled carbon nanotubes |  | 573 K, 373 K | N/A | Ball-milling, subsequent absorption/desorption cycles
A series of experiments have been per-formed to investigate the effects of three electrolytes of different compositions (EO, EA and EM) on the electrochemical characteristics of MmNi(3.55)Co(0.72)Al(0.3)Mn(0.43) hydrogen storage alloy electrode. Electrolytes EA and EM were obtained by adding appropriate amounts of Al-2(SO4)(3) and MnSO4 to the original electrolyte EO (6 M KOH + 1 wt% UOH), respectively. Electrode activation, maximum capacity, cycle life, self-discharge and high-rate discharge characteristics have been studied. It was found that a maximum capacity of about 260 mA h/g has been obtained for the alloy electrodes in all these electrolytes after 5-7 cycles of charging/discharging. The alloy electrodes have a good durability in electrolytes EA and EM, especially after 175 cycles. Using the capacity retention as an indication of self-discharge resistance, almost identical degree of capacity retention (82% after 4 days and 45% after 16 days) has been observed at 298 K, regardless of the electrolytes used. When tested at higher temperature, however, a higher capacity retention (46% after 3 days) at 333 K has been observed for electrodes in electrolyte EA, and about 32% for electrodes in both electrolytes EO and EM. As to high-rate discharge behavior of the results of high-rate discharge tests indicated that about 50% of discharge efficiencies were obtained in the three electrolytes at 333 K by continuous-model high-rate discharge method, at a discharge rate of 7C, and 22% in 298 K. The alloy electrode in electrolyte EM has the best durability, in which about 50% of discharge efficiency at DC = 9C was obtained by step-model high-rate discharge method at 333 K, which was even higher than that at 298 K. (C) 2008 Published by Elsevier Ltd on behalf of International Association for Hydrogen Energy. | 10.1016/j.ijhydene.2008.12.002 | MmNi(3.55)Co(0.72)Al(0.3)Mn(0.43) | 260 mA h/g | 298 K, 333 K | N/A | Electrochemical experiments (charging/discharging), high-rate discharge tests
Magnesium hydride (MgH2) is one of the most promising hydrogen storage materials, while the high desorption temperature and sluggish kinetics hamper its further commercialization. Herein, a novel MOF-derived 1D N-doped hierarchically porous carbon nanofiber (pCNF) is firstly prepared and used as the scaffold for self-assembly of MgH2/Ni nanoparticles (NPs). The resultant MgH2/Ni@pCNF nanocomposites show faster desorption kinetics (E-a = 96.58 kJ/mol H-2), lower onset desorption temperature (T-onset = 200 degrees C) when compare to the commercial MgH2 (E-a = 142.27 kJ/mol H-2, T-onset = 350 degrees C). Moreover, hydrogen absorption can be achieved at a tem(p)erature as low as 100 degrees C with a capacity of 2.2 wt% within 120 min. Additionally, the composites exhibit excellent cycling stability with a capacity retention over 95.4% after 10 complete re-/dehydriding cycles at 300 degrees C. In-situ HRTEM observations of the desorption process combined with XPS and XRD indicate that the synergistic effects from nanoconfinement of Mg/MgH2 in pCNF, electron-donating ability of N atoms and the hydrogen pump function of Mg2Ni/Mg2NiH4 account for the unprecedent hydrogen storage properties. The strategy of using the MOF-derived 1D pCNF as support for nanoparticles provides a new approach for fabricating nanostructured energy materials with enhanced performances. | 10.1016/j.cej.2022.134701 | MgH2/Ni@pCNF | 2.2 wt% within 120 min | 100-350 degrees C (absorption and desorption) | N/A | Temperature range: 100-300 degrees C, Time range: 120 minutes
Thermogravimetric analysis (TGA) is a powerful technique for screening boranes envisaged for chemical hydrogen storage. The demonstration is based on the use of six metal (II) chlorides (MCl2) (with M as 3d-metal or d(8)-metal) as destabilizing agents of solid-state hydrazine borane (N2H4BH3). On the basis of TGA profiles combined with derivative thermogravimetric (DIG) curves, it is shown that: e.g. (1) CuCl2 is an inefficient dopant whereas it is efficient towards ammonia borane (NH3BH3); (2) one of the best destabilization results is achieved with N2H4BH3 doped by 10 wt% CuCl2-NiCl2, the sample decomposing from 30 degrees C with greatly mitigated amounts of gaseous by-products; (3) in a few cases, the destabilization extent is so important that the doped samples could be envisaged as energetic materials. Above all, the present report shows the importance of TGA-DTG in the field of boron- and nitrogen-containing materials and the proposed protocol could be used by other groups so that literature-based comparisons are more relevant. | 10.3906/kim-1504-2 |  | N/A | Up to 30°C | N/A | Thermogravimetric analysis (TGA) and derivative thermogravimetric (DTG) curves
In this paper we present amorphous chromium(III) hydride gels that show promise as reversible room temperature hydrogen storage materials with potential for exploitation in mobile applications. The material uses hydride ligands as a light weight structural feature to link chromium(III) metal centres together which act as binding sites for further dihydrogen molecules via the Kubas interaction, the mode of hydrogen binding confirmed by high pressure Raman spectroscopy. The best material possesses a reversible gravimetric storage of 5.08 wt% at 160 bar and 25 degrees C while the volumetric density of 78 kgH(2) m(-3) compares favourably to the DOE ultimate system goal of 70 kg m(-3). The enthalpy of hydrogen adsorption is +0.37 kJ mol(-1) H-2 as measured directly at 40 degrees C using an isothermal calorimeter coupled directly to a Sieverts gas sorption apparatus. These data support a mechanism confirmed by computations in which the deformation enthalpy required to open up binding sites is almost exactly equal and opposite to the enthalpy of hydrogen binding to the Kubas sites, and suggests that this material can be used in on-board applications without a heat management system. | 10.1039/c5cp00412h | Amorphous chromium(III) hydride gel | 5.08 wt% (reversible gravimetric storage) | 25°C | 160 bar | N/A
Low cost and catalytically effective transition metal catalysts are of interest for the development of on-board hydrogen generation systems for fuel-cell vehicles. In the present study a modified electroless plating method was developed for the preparation of amorphous Co-B catalyst supported on Ni foam. Compared to the conventional electroless plating method, the newly developed method is more effective and produces Co-B catalyst with much higher catalytic activity. The catalytic activity of the supported Co-B catalyst was found to be highly dependent on the plating times and calcination conditions. Through optimization of these preparation conditions we were able to prepare a catalyst capable of a hydrogen generation rate of 111 (min g)(-1) (catalyst) in a 20 wt.% NaBH4 + 10 wt.% NaOH solution. Preliminary phase analyses and microstructure characterization were performed to understand the effects of preparation conditions on the catalytic activity of the Co-B catalyst. (c) 2007 Elsevier B.V. All rights reserved. | 10.1016/j.jpowsour.2007.11.023 | Co-B | N/A | N/A | N/A | Plating times, calcination conditions
The ammonia complex of magnesium borohydride Mg(BH4)(2)center dot 2NH(3) (I), which contains 16.0 wt% hydrogen, is a potentially promising material for hydrogen storage. This complex was synthesized by thermal decomposition of a hexaaammine complex Mg(BH4)(2)center dot 6NH(3) (II), which crystallizes in the cubic space group Fm (3) over barm with unit cell parameter a = 10.82(1) angstrom and is isostructural to Mg(NH3)6Cl(2). We solved the structure of I that crystallizes in the orthorhombic space group Pcab with unit cell parameters a = 17.4872(4) angstrom, b = 9.4132(2) angstrom, c = 8.7304(2) angstrom, and Z = 8. This structure is built from individual pseudotetrahedral molecules Mg(BH4)(2)center dot 2NH(3) containing one bidentate BH4 group and one tridentate BH4 group that pack into a layered crystal structure mediated by N-H center dot center dot center dot H-B dihydrogen bonds. Complex I decomposes endothermically starting at 150 degrees C, with a maximum hydrogen release rate at 205 degrees C, which makes it competitive with ammonia borane BH3NH3 as a hydrogen storage material. | 10.1021/ic7023633 | Mg(BH4)2∙2NH3 | 16.0 wt% | 150 degrees C, 205 degrees C (decomposition temperatures) | N/A | N/A
To overcome the growing energy crisis and hazardous effect of conventional energy sources on environment and inhabitants, hydrogen has been proposed as an excellent alternative clean energy source. In particular, the storage of hydrogen in solid-state ma-terials and its on-demand release for potential energy applications is the novel energy-efficient technology. In this regard, metal hydrides have shown promising hydrogen-storage capacity. However, high gravimetric and volumetric density, low thermodynamic stability, and high kinetics of metal hydrides is vital to enhance the hydrogen storage and releasing efficiency at routine temperature and pressure. In this regard, Mg2FeH6 has shown promise on hydrogen-storage applications on account of its high hydrogen volume density 150 kg m-3 (more than double that of liquid hydrogen), and a gravimetric hydrogen density of 5.66 wt%. In this work, we first time employed first-principles density functional (DFT) approach within GGA thorn U methodology to investigate the structural, electronic, magnetic, and optical properties of Mg2FeH6. Our computed results revealed wide band gap semiconductor nature of Mg2FeH6 having a direct band gap of 3.194 eV at point X. As revealed by the DFT analysis, Mg2FeH6 was magnetic in ground state with magnetic moment 6.40 mB. The calculated optical properties include dielectric constants, absorption coefficient, reflectivity, energy loss function, and refractive index. The structural properties agree with experimental/theoretical results while electronic and optical properties differ considerably from the available theoretical data computed with different methods.& COPY; 2023 Hydrogen Energy Publications LLC. Published by Elsevier Ltd. All rights reserved. | 10.1016/j.ijhydene.2023.03.237 |  | High hydrogen volume density (150 kg m-3) and gravimetric hydrogen density (5.66 wt%) | Routine temperature | Routine pressure | First-principles density functional (DFT) approach within GGA thorn U methodology
In order to improve the hydrogen storage capacity, Ti19Hf4V40Mn35Cr2 alloy was prepared with low-temperature heat treatment (973 K, 2 h/8 h/72 h, water quenching). Microstructure, hydrogen storage properties and hydrogen absorption/ desorption mechanism have been investigated. The results show that ascast and heat treated Ti19Hf4V40Mn35Cr2 alloys consist of BCC phase, C14 Laves phase and Hf-rich phase. Large amounts of equiaxed dendrite BCC phase and eutectic structure (BCC phase + C14 Laves phase) were formed after heat treatment. The hydrogen storage capacity at the room temperature comes the highest up to 2.34 wt% for holding 72 h, which is 12% points higher than the as-cast alloy. The activation energy of as cast Ti19Hf4V40Mn35Cr2 alloy was about 83.30 kJ/mol, and the activation energies of heat treated alloys decreased to 66.26 kJ/mol, which is caused by the decreasing stability of hydride after heat treatment. (c) 2022 Elsevier B.V. All rights reserved. | 10.1016/j.jallcom.2022.165355 | Ti19Hf4V40Mn35Cr2 | Up to 2.34 wt% | Room temperature (unspecified exact value) | N/A | Low-temperature heat treatment (973 K, 2 h/8 h/72 h), water quenching
Mg-Ni alloys are produced by molten salt electrolysis and diffusion method on a nickel plate in KCl-NaCl based melts. Structure, alloy composition and electrochemical properties of these alloys are evaluated. Electrolyte composition and applied current density parameters are studied for the characterization of the alloys. It is found that Mg-Ni alloys with 45 wt% to 49 wt% Ni content which can be defined as MgNi-type alloys, have both higher discharge capacity and good retaining rate (72%). These alloys are mainly composed of Mg2Ni phases and displayed a maximum discharge capacity of 384 mAhg(-1). Increased Ni content is advantageous for the enhancement of the cycle life. At the same time, the discharge capacity of Mg-Ni alloy electrode is found to be decreasing. The highest capacity retaining (85%) rate is observed in the highest Ni content alloys (72 wt% Ni). Electrochemical impedance spectroscopy and potentiodynamic polarization measurements show that the controlling-step of the discharge process changed from a mixed rate determining process at lower depth of discharge to a mass transfer controlled process at higher depth of discharge. The charge transfer resistance increases from 0.5 Omega to 23 Omega with increasing depth of discharge. (C) 2018 Hydrogen Energy Publications LLC. Published by Elsevier Ltd. All rights reserved. | 10.1016/j.ijhydene.2018.02.044 | Mg-Ni alloy | 384 mAhg(-1) | N/A | N/A | Molten salt electrolysis and diffusion method
Among the proposed hydrogen storage systems, magnesium alloys have proved to be promising since they are rechargeable with high hydrogen capacities (theoretically up to 7.6 wt.%), reversibility and low costs. Small particle size, which can be achieved by milling, and small amounts of transition-metal compounds as catalysts result in increased hydrogen release/uptake kinetics. In this work, we developed the rate expression for the dehydrogenation of milled 7MgH(2)/TiH2, 10MgH(2)/TiH2, and MgH2 samples. The complete rate expressions, together with the values of activation energy and other rate parameters, were determined for the three milled samples by analyzing data obtained from non-isothermal thermogravimetric analysis (TGA). The MgH2 doped with TiH2 by high-energy milling displayed substantially reduced apparent activation energy of 107-118 kJ/mol and significantly faster kinetics, compared with 226 kJ/mol for similarly milled MgH2 without TiH2 doping. Copyright (C) 2011, Hydrogen Energy Publications, LLC. Published by Elsevier Ltd. All rights reserved. | 10.1016/j.ijhydene.2011.03.167 | MgH2, 7MgH(2)/TiH2, and 10MgH(2)/TiH2 | up to 7.6 wt.% | N/A | N/A | non-isothermal thermogravimetric analysis (TGA)
Hydrogen storage plays a pivotal role in the hydrogen industry, yet its current status presents a bottleneck. Diverse strategies have emerged in recent years to address this challenge. MgH2 has stood out as a promising solid -state hydrogen storage material due to its impressive gravimetric and volumetric hydrogen density, but its practical application is hampered by elevated thermal stability and sluggish kinetics. In this study, we introduce a solution by synthesizing Pd metallene through a one-pot solvothermal method, revealing a distinctive highly curved lamellar structure with a thickness of around 1.6 nm. Incorporating this Pd metallene into MgH2 results in a composite system wherein the starting dehydrogenation temperature is significantly lowered to 439 K and complete dehydrogenation occurs at 583 K, releasing 6.14 wt.% hydrogen. The activation energy of dehydrogenation for MgH2 was reduced from 170.4 kJ mol-1 to 79.85 kJ mol-1 after Pd metallene decoration. The enthalpy of dehydrogenation of the MgH2 -10 wt.% Pd sample was calculated to be 73 kJ mol-1 H2 -1 and decreased by 4.4 kJ mol-1 H2 -1 from that of dehydrogenation of pure MgH2 (77.4 kJ mol-1 H2 -1 ). Theoretical calculations show that the average formation energy and average adsorption energy of hydrogen vacancies can be significantly reduced in the presence of both Pd clusters and Pd single atoms on the surface of MgH2/Mg, respectively. It suggests that the synergistic effect of in situ formed Pd single atoms and clusters significantly improves the hydrogenation and dehydrogenation kinetics. The identified active sites in this study hold potential as references for forthcoming multi-sized active site catalysts, underscoring a significant advancement toward resolving hydrogen storage limitations. (c) 2024 Published by Elsevier Ltd on behalf of The editorial office of Journal of Materials Science & Technology. | 10.1016/j.jmst.2024.01.009 | MgH2 with Pd metallene | 6.14 wt.% hydrogen | Starting dehydrogenation temperature: 439 K, Complete dehydrogenation occurs at: 583 K | N/A | Synthesized through a one-pot solvothermal method
Non-stoichiometric YFe1.5Al0.5-x,YFe1.6Al0.4-x and YFe1.7+xAl0.3 (x = 0.1 and 0.2) compounds with single C15 Laves phase were successfully prepared. Compared with stoichiometric compounds, enhanced hydrogenation capacity and hydrogen absorption rate were obtained in hypo-stoichiometric compounds, and increased dehydrogenation equilibrium pressure was achieved for hyper-stoichiometric compounds. The YFe1.6Al0.2 compound shows the maximum reversible absorption capacity of 3.04 H/f.u. (1.63 wt.%), which is 18% higher than that of YFe1.5Al0.5. Faster hydrogenation kinetics could be obtained in all of the hypo-stoichiometric samples, completing hydrogenation within 300 s at 100 degrees C. The YFe1.7+xAl0.3 compounds showed elevated desorption equilibrium pressure, indicating higher dehydrogenation capacity than that of stoichiometric compounds. The present work demonstrates the positive effect of non-stoichiometry on the Y-Fe-Al ternary compounds and plays a guiding role for improving the hydrogen storage properties of AB(2)-type rare earth-transition metal alloys. (C) 2017 Elsevier B.V. All rights reserved. | 10.1016/j.jallcom.2017.02.064 | YFe1.5Al0.5-x, YFe1.6Al0.4-x, and YFe1.7+xAl0.3 | Up to 3.04 H/f.u. (1.63 wt.%) | 100 degrees C | Dehydrogenation equilibrium pressure; Hydrogen absorption rate | N/A
Energy storage is one of the main challenges to address in the near future-in particular due to the intermittent energy produced by extensive renewable energy production plants. The use of hydrides for this type of energy storage has many positive aspects. Hydride-based systems consist of absorption and desorption reactions that are strongly exothermic and endothermic, respectively. Heat management in the design of hydrogen storage tanks is an important issue, in order to ensure high-level performance in terms of the kinetics for hydrogen release/uptake and reasonable storage capacity. When loose powder is used, material in the form of pellets should be considered in order to avoid detrimental effects including decreased cycling performance. Moreover, sustainable materials in large-scale hydrogen reactors could be recovered and reused to improve any life cycle analysis of such systems. For these reasons, magnesium hydride was used in this study, as it is particularly suitable for hydrogen storage due to its high H-2 storage capacity, reversibility and the low costs. Magnesium hydride was ball-milled in presence of 5 wt % Fe as a catalyst, then compacted with an uniaxial press after the addition of expanded natural graphite (ENG). The materials underwent 45 cycles in a Sievert's type apparatus at 310 degrees C and eight bar, in order to study the kinetics and cycling stability. Scanning electron microscopy was used to investigate microstructural properties and failure phenomena. Together with Rietveld analysis, X-ray diffraction was performed for phase identification and structural information. The pellets demonstrated suitable cycling stability in terms of total hydrogen storage capacity and kinetics. | 10.3390/inorganics8100054 | Magnesium hydride (MgH2) | High H-2 storage capacity | 310 degrees C | Eight bar | Ball-milled with 5 wt % Fe as a catalyst, compacted with an uniaxial press after the addition of expanded natural graphite (ENG), then subjected to 45 cycles in a Sievert's type apparatus
Interaction of [BHx] and [NHx] species gives rise of molecular hydrogen and the set-up of B-N bond. Metal amides and ammonia are the commonly used [NHx] sources. Herein, urea (CO(NH2)(2)), an organic carbonyl diamide, was applied to react with LiBH4. A new type of complex hydrides LiBH4 center dot CO(NH2)(2), was synthesized by ball milling LiBH4 and CO(NH2)(2) in a molar ratio of 1:1 in this work. Structural analyses show that this newly developed complex has a monoclinic structure (space group C12/c1) with unit-cell parameters of a = 14.629(2) angstrom, b = 5.8701(11) angstrom, c = 13.662(3) angstrom, beta = 115.135(7)degrees, and V = 1062.1(3) angstrom(3), in which Li+ coordinates with two [BH(4)1(-) groups and two O atoms of two CO(NH2)(2) molecules. The dehydrogenation properties of LiBH4 center dot CO(NH2)(2) were subsequently measured, and ca. 8.13 wt% of H-2 can be released exothermically at temperatures below 250 degrees C. Copyright (C) 2014, Hydrogen Energy Publications, LLC. Published by Elsevier Ltd. All rights reserved. | 10.1016/j.ijhydene.2014.11.023 | LiBH4 ⋅ CO(NH2)2 | 8.13 wt% | below 250 degrees C | N/A | ball milling; dehydrogenation properties
The effect of the substitution of Nb by V on the microstructure and hydrogen storage properties of TiHfZrNb1-xV1+x alloys (x = 0.1, 0.2, 0.4, 0.6 and 1) was investigated. For x = 0, the alloy was pure BCC and upon the substitution of niobium by vanadium, the BCC was progressively replaced by HCP and FCC phases. For x = 0.6, a C15 phase was also present and becomes the main phase for x = 1. The substitution greatly enhanced the first hydrogenation and makes it possible at room temperature under 20 bars of hydrogen. The capacity of all substituted alloys was around 2 wt.%. | 10.3390/molecules27031054 | TiHfZrNb1-xV1+x alloys | 2 wt.% | Room temperature | 20 bars | N/A (no specific conditions mentioned)
Oxalic acid, oxamide, glycolic acid, and glycolamide were employed as 2-carbon linkers to synthesize a series of one-dimensional V(III) polymers from trismesityl vanadium(III).THF containing a high concentration of low-valent metal sites that can be exploited for Kubas binding in hydrogen storage. Synthesized materials were characterized by powder X-ray diffraction (PXRD), nitrogen adsorption (BET), X-ray photoelectron spectroscopy (XPS), infrared spectroscopy (IR), Raman spectroscopy, thermogravimetric analysis, and elemental analysis. Because each of these organic linkers possesses a different number of protons and coordinating atoms, the products in each case were expected to have different stoichiometries with respect to the number of mesityl groups eliminated and also a different geometry about the V(III) centers. For example, the oxalate and glycolate polymers contained residual mesityl groups; however, these could be exchanged with hydride via hydrogenolysis. The highest adsorption capacity was recorded on the product of trismesityl vanadium(III).THF with oxamide (3.49 wt % at 77 K and 85 bar). As suggested by the high enthalpy of adsorption (17.9 kJ/mol H-2), a substantial degree of performance of the vanadium metal centers was retained at room temperature (25%), corresponding to a gravimetric adsorption of 0.87 wt % at 85 bar, close to the performance of MOF-177 at this temperature and pressure. This is remarkable given the BET surface area of this material is only 9 m(2)/g. A calculation on the basis of thermogravimetric results provides 0.88 hydrogen molecule per vanadium center under these conditions. Raman studies with H-2 and D-2 showed the first unequivocal evidence for Kubas binding on a framework metal in an extended solid, and IR studies demonstrated H(D) exchange of the vanadium hydride with coordinated D-2. These spectroscopic observations are sufficient to assign the rising trends in isosteric heats of hydrogen adsorption observed previously by our group in several classes of materials containing low-valent transition metals to the Kubas interaction. | 10.1021/ja110243r | Trismesityl vanadium(III) with oxamide | 3.49 wt % at 77 K and 85 bar, 0.87 wt % at room temperature (25%) and 85 bar | 25% (at room temperature), 77 K | 85 bar | N/A
Two Ti-V-Mn BCC-Laves phase alloys with the nominal composition Ti0.5V0.5 +/- xMn (x = -0.04 and 0.01), were synthesised by arc melting. This compositional difference resulted in different compositions and unit cell volumes for the C14 Laves phase. Ti0.47V0.46Mn and Ti0.50V0.51Mn demonstrated reversible hydrogen sorption capacities of 1.53 and 1.56 +/- 0.05 wt.% (at 120 bar H-2 at 303 K) respectively, however, the change in composition results in a small change in the enthalpy of hydride decomposition, and a significant change in plateau pressure and hysteresis. This may allow for the plateau pressure to be tuned to meet the requirements of different solid-state hydrogen storage applications. (C) 2013 Elsevier B.V. All rights reserved. | 10.1016/j.jallcom.2013.03.208 | Ti0.5V0.5 +/- xMn (x = -0.04 and 0.01) | 1.53 and 1.56 +/- 0.05 wt.% | 303 K | 120 bar | N/A
As a high-capacity hydrogen storage material, MgH2 still has the problem of high operating temperature and slow reaction kinetics. In this work, an TiMn2-based Laves phase alloy (Ti0.9Zr0.1Mn1.5V0.3, denoted as Ti-Mn) was first synthesized by arc melting and then employed to regulate the hydrogen storage properties of MgH2, with the carbon nanotubes (CNTs) as an aid agent to facilitate the hydrogen diffusion and heat transfer. It was shown that the introduction of Ti-Mn/CNTs can remarkably improve the hydrogen storage properties of MgH2. The MgH2 + 10 wt% Ti-Mn + 1 wt% CNTs composite has an initial dehydrogenation temperature of 195 degrees C and can absorb hydrogen at room temperature. As for the kinetics, it can release 6.1 wt% H2 in 5 min at 300 degrees C, and absorb 4.8 wt% H2 in 10 min at 150 degrees C. It still has a reversible capacity of 6.2 wt% after 100 cycles. Combination of Ti-Mn alloy and CNTs is more effective than Ti-Mn alloy or CNTs alone for regulating MgH2. Ti-Mn/CNTs does not alter the overall thermodynamics of MgH2. However, local destabilization of Mg-H bonds induced by the MgH2/ Ti-Mn interfaces was observed experimentally and confirmed theoretically, which partially contributes to the enhanced hydrogen storage of MgH2. In addition, the active transition metals contained in the alloy was believed to accelerate the hydrogen dissociation and delivery during the hydrogen storage process. This work not only achieves the synergistic improvement of hydrogen storage of MgH2 by combination of Ti-Mn alloy and CNTs, but also presents the local destabilization mechanism to explain the improved hydrogen storage of MgH2 by Ti-Mn alloy experimentally and theoretically. | 10.1016/j.cej.2023.147893 | Ti0.9Zr0.1Mn1.5V0.3 (denoted as Ti-Mn) | Initial dehydrogenation temperature of 195 degrees C, reversible capacity of 6.2 wt% after 100 cycles | 300 degrees C for releasing 6.1 wt% H2 in 5 min, 150 degrees C for absorbing 4.8 wt% H2 in 10 min | N/A | Combination with MgH2 and carbon nanotubes (CNTs) as an aid agent to facilitate the hydrogen diffusion and heat transfer
Twenty six kinds of alloys with compositions Ti(33-47 mol%)-V(42-67 mol%)-Fe(0-14 mol%) were tested to find the most suitable composition for hydrogen absorbtion (including tritium recovery and storage). The best alloy composition was found to be Ti43.5V49.0Fe7.5, and this alloy was able to absorb hydrogen up to 3.90 wt% (H/M = 1.90) at 253 K. The hydrogen capacity was estimated to be 2.4 wt% when hydrogen was absorbed at 253 K and desorbed at 573 K at 1 atm hydrogen pressure. The hydrogen absorption rate at 253 K was faster than that of the LaNi5-H-2 system at 293 K. Conspicuous changes in pressure-composition (p-c) isotherms were not found after 50 cycles of hydrogen absorption and desorption. All dehydrided alloys are bcc, dihydrides of the alloy are fee. Among the series of Ti-V-X alloys (X = Fe, Co, Ni, Cr and Pd), iron was found to be the best substituent element for X. Two kinds of industrial ferrovanadium alloys containing about 4 wt% of impurities (Al, Si, etc.) were tested to prepare the alloys. Remarkable differences in the p-c isotherms were observed which may be due to the effect of impurities in the ferrovanadium. | 10.1016/0925-8388(95)01862-X | Ti43.5V49.0Fe7.5 | 2.4 wt% | 253 K, 573 K | 1 atm | Hydrogen absorption at 253 K and desorption at 573 K
Adsorption and dissociation of molecular hydrogen on transition metal clusters are basic processes of broad technological application in fields such as catalysis, hydrogenation reactions, hydrogen fuel cells, hydrogen storage, etc. Here we focus on two cobalt clusters, Co-6 and Co-13, and use the density functional formalism to investigate: (i) the mechanisms for adsorption and dissociation of hydrogen, and (ii) the competition between the two processes as the amount of hydrogen increases towards cluster saturation. The dissociative adsorption of hydrogen is the preferred adsorption channel for low coverage. Each individual H atom binds to the cluster with an ionic type of bonding, similar to that in metal hydrides. The electronic levels of the H atoms hybridize with the deepest levels of the Co cluster, leading to the stabilization of the system. In contrast H-2 binds to the cluster with a weak covalent type of bond and the electronic density of the molecule becomes polarized. The electronic levels of the molecule are deeper than those of the Co cluster and do not hybridize with them, which explains the weak bonding of the molecule to the cluster. Interestingly, the high magnetic moments of the Co clusters do not change when H-2 is adsorbed in molecular form, but the magnetic moments decrease by two Bohr magnetons upon dissociative adsorption of the molecule. Adsorption and dissociation of H-2 on Co-6 and Co-13 exhibit similar features, although the adsorption energies on Co-13 are stronger. Saturation of Co-6 with hydrogen has been also investigated. Co-6 can adsorb up to four H-2 molecules in the dissociated form. Additional hydrogen is adsorbed in molecular form leading to a saturated cluster with sixteen hydrogen molecules, four dissociated and twelve molecular. This limit corresponds to a content of 8.4 wt% of hydrogen in the Co cluster, which is promising for the purpose of hydrogen storage. | 10.1039/c8cp03048k | Co-6, Co-13 | 8.4 wt% (for Co-6) | N/A | N/A | N/A
To obtain promising materials for hydrogen storage, a composite of Li3AlH6 and LiNH2 with molar ratio of 1:2 was prepared by ball-milling, and its hydrogen storage properties were investigated. The microstructures of the composite after hydrogen desorption/absorption were characterized by XRD and FTIR analysis. The results show that 0.65 wt% H-2 was released during ball-milling process and 5.97 wt% H-2 was desorbed when the post-milled composite was heated from room temperature to 450 degrees C. The total hydrogen desorption capacity reached 6.62 wt%. And no NH3 is detected by the mass spectrum (MS) analysis over dehydrogenation process. The hydrogen desorption process of Li3AlH6/2LiNH(2) composite occurs according to the following reaction: Li3AlH6 + 2LiNH(2) -> Li3AlN2 + 2LiH + 4H(2). Furthermore, 3.57 wt% H-2 can be reabsorbed at 400 degrees C and under hydrogen pressure of 110 bar. (C) 2009 Elsevier BM. All rights reserved. | 10.1016/j.jallcom.2009.11.001 | Li3AlH6/2LiNH(2) composite | 0.65 wt% (released during ball-milling), 5.97 wt% (desorbed at 450°C), 6.62 wt% (total hydrogen desorption capacity) | room temperature, 450°C, 400°C | N/A | ball-milling, heating from room temperature to 450°C, dehydrogenation process, reabsorption at 400°C under 110 bar hydrogen pressure
Ca(BH4)(2) could reversibly store 9.6 wt% hydrogen based on the overall reaction of Ca(BH4)(2) - 1/3CaB(6)+ 2/3CaH(2) + 10/3H(2). Formation of CaB6 instead of elemental boron and/or high boranes (e.g. CaB12H12) in the dehydrogenation process is crucial for rehydrogenation. Here, we reported two experimental protocols regarding how to form CaB6 from the decomposition of Ca(BH4) 2: (1) decomposition below the melting point, e.g. 350 degrees C via CaB2H6 to CaB2H6 and (2) decomposition above the melting point, e.g. 400 degrees C via elemental boron to CaB6. | 10.1039/c7cp00448f | Ca(BH4)2 | 9.6 wt% | 350°C, 400°C | N/A | Decomposition below the melting point (1), Decomposition above the melting point (2)
Microstructoral and hydrogen storage properties of three nanocrystalline melt-spun Mg-base alloys (Mg90Cu2.5Ni2.5Y5, Mg85Cu5Ni5Y5 and Mg80Cu5Ni5Y10) have been investigated in view of their application as reversible hydrogen storage materials. The activation procedure and the hydrogen sorption kinetics of these alloys were studied by thermogravimetry at different temperatures in the range from 100 C to 380 degrees C. It has been found that these alloys can reach reversible gravimetric hydrogen storage densities of up to 4.8 wt.%-H-2. Even at a low temperature of 100 degrees C, the hydrogenation kinetics of the investigated alloys is rather high in the range of 1.5 wt.%-H-2 per hour. In the hydrogenated state, these alloys consist of MgH2, high temperature Mg2NiH4, Mg2NiH0.3, YH2, YH3 as well as MgCu2. The presence of MgCu2 indicates the reaction of Mg2Cu with hydrogen. After repeated hydrogenation/dehydrogenation the preservation of a nanocrystalline grain structure has been confirmed by scanning electron microscopy, energy-filtered and conventional transmission electron microscopy. Additionally, the distribution of hydrogen in the hydrogenated sample was mapped by means of electron energy loss spectroscopy. (C) 2010 Professor T. Nejat Veziroglu. Published by Elsevier Ltd. All rights reserved. | 10.1016/j.ijhydene.2010.10.099 | Mg90Cu2.5Ni2.5Y5, Mg85Cu5Ni5Y5 and Mg80Cu5Ni5Y10 | Up to 4.8 wt.%-H-2 | Range from 100 C to 380 degrees C | N/A | Thermogravimetry
The Ti0.92Zr0.1Cr1.6-xMnxFe0.4 (x = 0.15, 0.3, 0.45, 0.6 at%) alloys were synthesized by vacuum electric arc furnace. The effect of Mn substitution on plateau pressure regulation of these alloys was investigated for the primary hydrogen compressor. With increasing Mn content, the hydrogen absorption/desorption plateau pressures of the Ti0.92Zr0.1Cr1.6-xMnxFe0.4 (x = 0.15, 0.3,0.45,0.6 at%) alloys increased, the plateau slope factor decreased, meanwhile, both enthalpy and entropy change values decreased. The Ti0.92Zr0.1Cr1.0Mn0.6Fe0.4 alloy had the best comprehensive performance. Based on the pressure composition isotherms measure-ment, the plateau pressure and hydrogen storage capacity were obtained at 298-363 K. The hydrogen absorption/desorption curves of the Ti0.92Zr0.1Cr1.0Mn0.6Fe0.4 alloy at 353 and 363 K were firstly tested by experiment method. At 298 K, the hydrogen absorption plateau pressure and maximum capacity were 7.82 MPa and 1.79 wt%. At 363 K, the hydrogen desorption plateau pressure and maximum capacity were 27.21 MPa and 1.54 wt%. Hydrogen pressure from 8 MPa to 25 MPa was successfully obtained at 298-363 K, satisfying operating temperature and pressure requirements for the primary hydrogen compression ma-terials.(c) 2023 Elsevier B.V. All rights reserved. | 10.1016/j.jallcom.2023.169935 | Ti0.92Zr0.1Cr1.6-xMnxFe0.4 | 1.54 wt% (max), 1.79 wt% (298 K max) | 298-363 K | up to 27.21 MPa (363 K desorption plateau pressure), 8-25 MPa (operating range) | N/A
To meet the requirements of fuel cell power system for electric bike, the influence of partial substitution of Zr and Cr on hydrogen storage performance of TiMn1.5V0.2-based alloys is investigated first, and a hydrogen storage tank is then built using the developed TiMn1.5V0.2-based alloy as metal hydride bed and its hydrogen supply ability is further evaluated. It is found that for TiMn1.5V0.2-based alloys, the Zr substitution for Ti effectively reduces the plateau pressure but increases the plateau slope, while the partial substitution of Mn by Cr decreases the absorption plateau pressure, leading to a smaller hysteresis factor. After the optimization of components, 6 kg of Ti0.95Zr0.05Mn1.4Cr0.1V0.2 alloy powder with 5 wt.% aluminum foam is mixed uniformly to form a metal hydride bed inside the tank. The measurements show that the tank releases up to 82g of hydrogen to produce a 200W fuel cell output for 300min and has a stable cyclic capacity, indicating that hydrogen storage system of TiMn1.5V0.2-based alloys for fuel cell power system of electric bike is applicable. Crown Copyright (C) 2010 Published by Elsevier B.V. All rights reserved. | 10.1016/j.jpowsour.2010.06.059 | Ti0.95Zr0.05Mn1.4Cr0.1V0.2 | Up to 82g of hydrogen | N/A | Plateau pressure (reduced by Zr substitution) and Absorption plateau pressure (decreased by Cr substitution) | Mixing with 5 wt.% aluminum foam, forming a metal hydride bed
The development of alloys that are hydrogenated and dehydrogenated quickly and actively at room temperature is a challenge for the safe and compact storage of hydrogen. In this study, a new high-entropy alloy (HEA) with AB-type configuration (A: hydride-forming elements, B: inert-to-hydrogen elements) was designed by considering valence electron concentration, electronegativity difference and atomic-size mismatch of elements. The alloy TiV2ZrCrMnFeNi had dual C14 Laves and BCC phases, in which C14 stored hydrogen and BCC/C14 interphase boundaries contributed to activation. The alloy absorbed 1.6 wt% of hydrogen at room temperature without any activation treatment and exhibited fast kinetics and full reversibility. | 10.1016/j.scriptamat.2023.115774 | TiV2ZrCrMnFeNi | 1.6 wt% | Room temperature | N/A | No activation treatment required
The electrochemical characteristics of the ball-milled LaMg10NiMn alloys with Ni powders were investigated. It was found that the ball-milled LaMg10NiMn + 150 wt.% Ni composite exhibited higher first discharge capacity and better cycle performance. By means of the analysis of electrochemical impedance spectra (EIS), it was shown that the existence of manganese in LaMg10NiMn alloy increased the electrocatalytic activity due to its catalytic effect, and destabilized metal hydrides, and so reduced the hydrogen diffusion resistance. These contributed to the higher discharge capacity of the ball-milled LaMg10NiMn-Ni composite. According to the analytical results of X-ray diffraction (XRD), EIS and steady-state polarization (SSP) experiments, the inhibition of metal corrosion is not the main reason for the better cycle performance. The main reason is that the electrochemical reaction resistance of the ball-milled LaMg10NiMn-Ni composite is always lower than that of the ball-milled. LaMg10Ni2-Ni composite because the former one contains manganese, which is a catalyst for the electrode reaction. (C) 2008 Elsevier B.V. All rights reserved. | 10.1016/j.matchemphys.2008.01.034 | LaMg10NiMn, LaMg10Ni2-Ni | First discharge capacity (higher for ball-milled LaMg10NiMn + 150 wt.% Ni composite) | N/A | N/A | Ball-milling, addition of Ni powders (150 wt.%)
The dehydriding of sodium aluminum hydride, NaAlH(4), is kinetically enhanced and rendered reversible in the solid state upon doping with selected titanium compounds. Following the initial reports of this catalytic ef feet, further kinetic improvement and stabilization of the cyclable hydrogen capacity have been achieved upon variation in the method of the introduction of titanium and particle-size reduction. Rapid evolution of 4.0-wt% hydrogen at 100 degreesC has been consistently achieved for several dehydriding/rehydriding cycles. An improved, 4.8-wt% cyclable capacity has been observed in the material doped with a combination of Ti and Zr alkoxide complexes. Doping the hydride with Ti(OBu(n))(4) and Fe(OEt)(2) also produces a synergistic effect, resulting in materials that can be rehydrided to 4 wt% at 104 degreesC and 87 atm of hydrogen within 17h. The improved kinetics allowed us to carry out constant-temperature. equilibrium-pressure studies of NaAlH(4) that extended to temperatures well below the melting point of the hydride. The 37-kJ/mol value determined for enthalpy of the dehydriding of NaAlH(4)(s) to Na(3)AlH(6) and Al and the hydrogen plateau pressure of 7 arm at 80 degreesC are in line with the predictions of earlier studies. The nature of the active catalyst and the mechanism of catalytic action are unknown. The catalytically enhanced hydrides appear to be strong candidates for development as hydrogen carriers for onboard proton exchange membran (PEM) fuel cells. However, further re search and development in the areas of rehydriding catalysts, large-scale, long-term cycling, safety and adjust ment of the plateau hydrogen pressure associated with dehydriding of AlH(6)(-) are required before these materials can be utilized in commercial onboard hydrogen-storage systems. | 10.1007/s003390100784 | NaAlH(4) | Up to 4.8 wt% | Up to 104°C | Up to 87 atm | Dehydriding/rehydriding cycles, constant-temperature equilibrium-pressure studies
Binary transition metal oxides have exhibited highly excellent de/hydrogenation kinetic catalytic properties on magnesium hydride (MgH2). Thence, page-like MnCo2O4.5 nanoparticles have been synthesized to enhance the de/hydrogenation performance of MgH2. The initial dehydrogenation temperature of the MgH2-6 wt% MnCo2O4.5 composite decreases to 285 degrees C. Interestingly, MgH2 doped with 6 wt% MnCo2O4.5 can fully release 6.4 wt% H-2 in 4 min at 325 degrees C. On the contrary, only 0.58 wt% of H-2 is released from the undoped as-milled MgH2 in 4 min at 325 degrees C. Moreover, the dehydrogenated MnCo2O4.5 doped composite can absorb 4.43 wt% H-2 in 30 min at 150 degrees C. Moreover, we found that the desorption activation energy of the composite decreases by 50.18% compared with that of the undoped as-milled MgH2. The evolution process and catalytic mechanism of MnCo2O4.5 on MgH2 were explored through the evidence of X-ray diffraction and transmission electron microscopy. It is believed that Mn-containing phases and Co-containing phases formed in situ during the dehydrogenation process can synergistically catalyze MgH2 to achieve better kinetic performance. | 10.1039/d2qi01715f | MnCo2O4.5 | N/A (not mentioned) | 285°C, 325°C, 150°C | N/A (not mentioned) | De/hydrogenation process, as-milled MgH2
Metals (Ni, Fe)-incorporated titanate nanotubes (M-TNT, M = Ni, Fe) with H2Ti3O7 structure were synthesized to destabilize the LiBH4 for hydrogen storage. The onset temperature of dehydrogenation was reduced to 100 degrees C for LiBH4 and M-TNT composite, which could release 4.5 wt % hydrogen at 120 degrees C and 11 wt % hydrogen at 260 degrees C from LiBH4. Our experiment results indicate that ball-milled LiBH4/Ni TNT sample has a better dehydrogenation performance than ball-milled LiBH4/Ni/H2Ti3O7 nanotube and ball-milled LiBH4/NiO/H2Ti3O7 nanotube samples. Furthermore, one finds that the release of poisoning species like BH3 and B2H6 could be inhibited by nanotube with H2Ti3O7 structure rather than that with anatase structure. The interactions between LiBH4 and different structure nanotubes are investigated by the first-principle calculation in the present work. | 10.1021/jp111752w | Ni, Fe | 4.5 wt % at 120 degrees C and 11 wt % at 260 degrees C from LiBH4 | 100 degrees C (onset temperature of dehydrogenation), 120 degrees C, 260 degrees C | N/A | Ball-milling process
The discrepancy between energy supply and demand can be overcome by sorption based thermochemical energy storage system. Thermochemical energy storage system based on metal hydrides is an attractive option due to cyclic stability and high energy storage density. In the present study a novel cascade resorption system is proposed and analyzed for high temperature energy storage. The cascade resorption system uses Mg-50 wt% LaNi5 for energy storage due to its high reaction enthalpy and hydrogen absorption capacity whereas LaNi5 and LaNi4.7Al0.3 are used for hydrogen storage. The temperature at which energy is recovered is increased by two stage cascading desorption method. Therefore, a large magnitude of energy upgradation is possible. An energy upgradation of 52 degrees C is obtained using the cascade resorption system when the energy source and regeneration temperatures are at 300 and 80 degrees C, respectively. Thermodynamic analysis shows that the COP and energy storage density of 0.419 and 141.323 kJ/kg, respectively are obtained. In the end, cascade resorption system is compared with the simple resorption system and dis-cussed the relative merits of cascade system. The energy upgradation of 18 and 23 degrees C is obtained using two simple resorption systems. (c) 2022 Hydrogen Energy Publications LLC. Published by Elsevier Ltd. All rights reserved. | 10.1016/j.ijhydene.2022.11.345 |  |  | N/A | N/A | Used for energy storage due to its high reaction enthalpy and hydrogen absorption capacity
Hydrogen storage is an essential technology for the development of a sustainable energy system. Magnesium (Mg) and its alloys have been identified as promising materials for hydrogen storage due to their high hydrogen storage capacity, low cost, and abundance. However, the use of Mg alloys in hydrogen storage materials requires a thorough understanding of the material properties and their behavior under different conditions. In this study, we established a database of Mg alloys properties and their hydrogen storage performance, which was then used to train various machine learning (ML) regression models with maximum hydrogen storage (Ab_max) and maximum hydrogen release (De_max) as outputs. These models possess excellent prediction accuracy. The GBR model for Ab_max and MLP model for De_max present highest accuracy with the R2 of the test set reaching 0.947 and 0.922, respectively. The Shapley additive explanations (SHAP) algorithm was then used to interpret the best ML models, and the critical values of important descriptors were obtained to guide the design of hydrogen storage materials. Finally, based on the best ML models, the Ab_max and De_max were predicted for the Mg-based binary alloys with other 16 metal elements and Mg-Ni-based ternary alloys with other 15 metal elements, respectively. Among them, 96Mg-4Sm and 95Mg-1Ni-4Sm have higher Ab_max and De_max of 6.31 wt% and 5.69 wt%, 6.64 wt% and 5.63 wt%, respectively, meeting the requirement of high Ab_max/De_max at the operating temperature below 300 degrees C.(c) 2023 Hydrogen Energy Publications LLC. Published by Elsevier Ltd. All rights reserved. | 10.1016/j.ijhydene.2023.06.108 | Mg (Magnesium) alloys |  | Below 300 degrees C (operating temperature) | N/A | N/A
Storing a targeted amount of hydrogen is one of the most challenging tasks. Several porous materials are being tested for the physisorption of hydrogen. We perform, NPT-Gibbs Ensemble Monte Carlo Simulation of hydrogen storage inside two zeolites: Si-LTA and LTA-4A. Classical three-site Silvera-Goldman potential is used to model hydrogen molecules. Gravimetric densities, radial distribution functions, adsorption enthalpies and specific regions for hydrogen are analyzed in detail in this study. Although number of hydrogen molecules stored in LTA-4A is more compared to Si-LTA, their gravimetric densities are comparable. At 77 K and 200 bar, almost 3 wt% of hydrogen can be stored in these zeolites. Introduction of sodium ions enhance the number of hydrogen molecules adsorbed in LTA-4A. Because of the presence of sodium ions at the windows of the cages, it can store these extra hydrogens inside it. It is also observed that for both these zeolites, preferred adsorption sites are always alpha-cages compared to the channels or beta-cages. Replacement of silicon atoms with aluminium does not have any change on the uptake, but the presence of sodium counter ions increase the uptake. At low loading, enthalpies of adsorption are enhanced by 2 kJ/mol, because of the counter ions. Even though hydrogen uptake is less in these zeolites, we find important aspects of hydrogen adsorption in general which will help to devise porous materials with higher storing capabilities. | 10.1016/j.matchemphys.2023.128722 |  |  | 77 K | 200 bar | N/A
Magnesium hydride (MgH2) has been considered to be one of the most promising solid-state hydrogen storage materials owing to its high hydrogen capacities, excellent reversibility and abundant source. However, the high dehydrogenation energy barrier and poor kinetics embarrass the practical application of MgH2 in fuel cell. Doping nano-catalyst is deemed to be the most effective method to improve kinetics property of hydrogen storage materials, but the nanoparticles generally suffer from agglomeration and inactivation during the cycling hydrogen storage. Here we present a promising strategy to facilely prepare a high-efficiency transition metal oxide nano-catalyst, TiO2 nanoparticles, in which monodispersed single-crystal-like TiO2 nanoparticles are wrapped with amorphous carbon. The in-situ synthesized TiO2 nanoparticles/amorphous carbon catalyst exhibit superior catalytic effect on the dehydrogenation properties of MgH2. A significant reductions of hydrogen desorption temperature (163.5 degrees C) and activation energy (69.2 kJ mol(-1)) have been obtained for the TiO2 nanoparticles/amorphous carbon catalyzed MgH2, which can be fully rehydrogenated with a reversible capacity of about 6.5 wt% at 200 degrees C within 5 min, and then completely dehydrogenated at 275 degrees C within 10 min. It is demonstrated that such significantly improved hydrogen desorption properties can be attributed to the in-situ formation of TiO2 nanoparticles, amorphous carbon and multi-valance Ti species, which play the synergistically catalytic roles in the nano-catalyst. In particular, the presence of amorphous carbon in the catalyst can not only prevent the aggregation and growth of catalyst nanoparticles, but also dramatically reduce the desorption energy value of H in MgH2, according to the density functional theory calculation. This finding opens a new venue for the synthesis of monodispersed single-crystal-like TiO2 nanoparticles/amorphous carbon catalyst with high-activity, safety, low cost, and its practical application in MgH2 and other hydrogen storage systems. (C) 2019 Elsevier Ltd. All rights reserved. | 10.1016/j.mtener.2019.01.001 | Magnesium hydride (MgH2) | 6.5 wt% | 200 degrees C | N/A | Cycling hydrogen storage
One of the key issues for scale applications of hydrogen energy is the availability of safe, efficient and ecnomicical hydrogen storage technologies. In the past few years, light metal hydrides have attracted considerable attention due to their high hydrogen capacity. With a hydrogen capacity up to -6.5 wt%, Li2NH is regarded as one of the most promising hydrogen storage materials. Although the hydrogen physical and thermodynamic properties of Li2NH have been studied, the electronic structure, phonon vibration mode and thermodynamic properties of Li2NH have not yet been resolved. In this paper, by using the first principles based on the density functional theory (DFT), we investigate the electronic structure, lattice dynamical and thermodynamic properties of Li2NH in detail. Firstly, the structure of Li2NH is optimized and the lattice parameters and total energy of the crystals are calculated. As shown by the calculation results, the lattice parameters are in good agreement with previous theoretical and experimental results. Our lowest-energy structure of Li2NH has orthorhombic Pnma symmetry at T=0 K for all of the proposed structures. Secondly, the electronic band-structure studies reveal that Li2NH has a small band gap of about 2.0 eV. The analysis of total and partial density of states of Li2NH show that the bonding between the N and H has a covalent character. Thirdly, the lattice dynamical properties of Li2NH are investgated at the corresponding equilibrium states. These results show that only the phonon dispersion curves of Li2NH (Pnma) without negative frequencies are calculated along the high-symmetry points. The optical modes of phonon frequencies at Gamma point are assigned as Raman and Infrared-active modes. Based on the calculated phonon density of states, the thermodynamic properties are computed, such as the Helmholtz free energy, internal energy, entropy and the constant-volume specific heat versus temperature. The calculation results may explore the applications in areas of hydrogen storage for Li-N-H, which is of great importance forusing hydrogen in the future. | 10.7498/aps.68.20190139 | Li2NH | up to -6.5 wt% | T=0 K (at least for one proposed structure) | N/A | not specified
The present study focuses on enhancing the yield of Mg2FeH6 and its hydrogen storage performances through a novel high-pressure compression approach. For which, MgH2 and Fe powders are first mechanically milled in a molar ratio of 2:1 and subsequently compressed to a cylindrical pellet. Due to the compression, the yield of Mg2FeH6 in the compressed 2MgH(2)-Fe pellet (90%) has been increased by 24% as compared to the reference ball-milled powder (66%). The thermodynamic destabilization of Mg2FeH6 in the pelletized sample is observed through measuring the pressure-composition isotherms, resulting in the reduced ab/desorption enthalpy for the pellet sample (-68.34 and 75.61 kJ/mol H-2, respectively). The hydrogen uptake and release kinetics of Mg2FeH6 is remarkably fast, and it can store/release about 5 wt% H in less than 2.5 min at 400 degrees C. The faster hydrogen ab/ desorption kinetics corresponds to the lower activation energies (36 and 95 kJ/mol H-2, respectively). The excellent yield of Mg2FeH6 and its improved hydrogen storage properties for the compressed pellet are primarily attributed to the microstructural modifications upon high-pressure compression, and also the obtained results for Mg2FeH6 ternary hydride are linked to the literature data based on theoretical calculations. (C) 2020 Hydrogen Energy Publications LLC. Published by Elsevier Ltd. All rights reserved. | 10.1016/j.ijhydene.2020.06.025 | Mg2FeH6 | 5 wt% H | 400 degrees C | N/A | High-pressure compression approach, mechanical milling, and pelletization
Two nanostructured Mg-based composites MgH2-5 wt.% LaNi5-5 wt.% Ti and MgH2-5 wt.% TiFeMn-5 wt.% V have been synthesised by ball milling with a milling time of 40h. The influence of prolonged cycling on the hydriding/dehydriding properties has been investigated by more than 500 absorption-desorption cycles using the isobaric method. Upon cycling, MgH2-5 wt.% LaNi5-5 wt.% Ti showed very good stability both in kinetics and in storage capacity. For the material MgH2-5 wt.% TiFeMn-5 wt.% V, the absorption kinetics slowed down continuously during cycling, whereas the desorption kinetics hardly changed. (C) 2007 Elsevier B.V. All rights reserved. | 10.1016/j.jallcom.2007.09.129 | MgH2-5 wt.% LaNi5-5 wt.% Ti and MgH2-5 wt.% TiFeMn-5 wt.% V | N/A | N/A | N/A | Ball milling with a milling time of 40h, more than 500 absorption-desorption cycles using the isobaric method
It has been well established that hydrogen will react directly and reversibly with a large number of metals and alloys to form metallic hydrides. Extensive research has been done over the years to improve properties of these hydrogen storage media and in developing new compounds to use as hydrogen storage media. In the present study, the hydrogen uptake characteristics of mechanically alloyed titanium-magnesium-nickel have been studied. Thermal and composition data obtained for studies carried out using three different ball-to-powder ratios by mass are presented in a discussion of the hydriding properties of mechanically alloyed Ti-Mg-Ni. It was found that up to 11 wt% hydrogen was obtained for a Ti-Mg-Ni mixture that was ball milled at a ball-to-powder ratio by mass of 70:1. (C) 2002 International Association for Hydrogen Energy. Published by Elsevier Science Ltd. All rights reserved. | 10.1016/S0360-3199(01)00192-6 | Ti-Mg-Ni | Up to 11 wt% | N/A | N/A | Ball-to-powder ratio by mass (70:1) and mechanical alloying
Complex hydrides are mixed ionic-covalent compounds that can serve as reversible H-2 storage media only when they are catalyzed by a transition metal such as Ti. As the prime example, the phenomenology of Ti-catalyzed sodium alanate (NaAlH4) is reviewed from a historical perspective. Dehydriding yields a theoretical 5.6 wt% H-2 during two-step decomposition, NaAlH4 --> Na(3)AIH(6) --> NaH + Al, although 100% recovery of that H-2 is not currently possible. H-2 can be discharged and recharged at practical rates at 125degreesC. More work is needed on the alanates, in particular, as well as the identification and optimization of the catalytic mechanism and a broad extension of the concept to other than Na-based alanates. The possibility of an even further extension of the concept to other complex hydrides (e.g., the borohydrides and transition-metal complexes) is discussed. | 10.1557/mrs2002.227 | Sodium Alanate (NaAlH4) | Theoretical 5.6 wt% H-2 | 125°C | N/A | Dehydriding yields a theoretical 5.6 wt% H-2 during two-step decomposition, NaAlH4 --> Na(3)AIH(6) --> NaH + Al
The hydrogenation properties of the Laves phase compounds LaAl2-xNix have been studied at the various temperatures in the pressure of 5 MPa. Trace of Ni substitutions for Al in the alloys does not change their basic structures, and the hydrogen absorption rate is improved efficiently. The La3Al11 and LaH23 phases can be formed in their hydrogenated states when the x value is greater than 0.04. The hydrogen storage capacity can reach above 0.4 wt% for the LaAl1.92Ni0.08 alloy. The dehydrogenation activity energies of the various hydrides increase with the Ni contents in the alloys. | 10.1016/j.cplett.2019.136658 | LaAl2-xNix, including specific alloys like LaAl1.92Ni0.08 | Up to 0.4 wt% | Various (not specified which ones) | 5 MPa | Hydrogenation at various temperatures in the pressure of 5 MPa
This study presents the numerical investigation of the performance improvement of Metal Hydride (MH) bed equipped with nano-enhanced phase change material (NePCM) jacket for heat reaction recovery via U-tube heat exchanger using Nanofluid. In this study, Mg2NiH6 is used as an MH bed, sodium nitrate (NaNO) as heat storage medium (PCM), and sodium-potassium nitrate (60% NaNO-40% KNO) as a heat transfer fluid (HTF). A computational model for this system is developed and validated. Furthermore, the hydriding of the MH bed, the melting of NePCM, and the overall heat transfer characteristics are simulated. With this model, the effect of a few types of nanoparticle additives on the hydriding process is investigated. The nanoparticles of iron oxide (Fe2O3) and copper oxide (CuO) are dispersed at various concentrations (to a range of 0-1.5 wt.%) in the HTF. Further, CuO and graphene nanoparticles are added to the PCM to a range of 0 to 5 wt.%. The simulation shows that a reduction of hydriding process time by 33.5% is possible by using this MH-Nanofluid-NePCM system in comparison with a conventional MH bed system. The use of nanoparticles in the HTF, at an optimum flow rate, did not show a significant effect on the enhancement of the hydriding process. Also, the results show that CuO-PCM composite has a greater impact in decreasing the time of complete hydriding relative to graphene-PCM composite. | 10.1002/er.6209 | Mg2NiH6 | N/A | N/A | N/A | Name of Alloy : Mg2NiH6
Hydrogen, which is a new clean energy option for future energy systems possesses pioneering characteristics making it a desirable carbon-free energy carrier. Hydrogen storage plays a crucial role in initiating a hydrogen economy. Due to its low density, the storage of hydrogen in the gaseous and liquids states had several technical and economic challenges. Despite these traditional approaches, magnesium hydride (MgH2), which has high gravimetric and volumetric hydrogen density, offers an excellent potential option for utilizing hydrogen in automobiles and other electrical systems. In contrast to its attractive properties, MgH2 should be mechanically and chemically treated to reduce its high activation energy and enhance its modest hydrogen sorption/desorption kinetics. The present study aims to investigate the influence of doping mechanically-treated Mg metal with 5 wt% amorphous Zr2Cu abrasive nanopowders in improving its kinetics and cyclability behaviors. For the first time, solid-waste Mg, Zr, and Cu metals were utilized for preparing MgH2 and amorphous Zr2Cu alloy (catalytic agent), using hydrogen gas-reactive ball milling, and arc melting techniques, respectively. This new nanocomposite system revealed high-capacity hydrogen storage (6.6 wt%) with superior kinetics and extraordinary long cycle-life-time (1100 h) at 250 degrees C. | 10.1038/s41598-020-76503-6 | MgH2 | 6.6 wt% | 250 degrees C | N/A | Mechanically-treated, chemically treated, and doped with amorphous Zr2Cu abrasive nanopowders
Magnesium hydride is considered to be one of the most promising hydrogen storage materials, although it nevertheless has some problems, such as the high value of the activation energy of hydrogen desorption. To solve this problem, some scientists have proposed adding nanocarbon materials, in particular carbon nanotubes, to magnesium hydride. Currently, a detailed understanding of the mechanisms of obtaining composites based on magnesium hydride and carbon nanotubes is lacking, as is our understanding of the effect of nanocarbon additives on the activation energy and temperature of hydrogen desorption depending on the parameters of the composite synthesis. In addition, the data obtained at various values of milling parameters are very different, and in some works the effect of carbon nanomaterials on the hydrogen properties of magnesium hydride was not confirmed at all. Thus, it is important to determine the effect of nanocarbon additives on the properties of hydrogen storage of magnesium hydride under various milling parameters. This work is devoted to the study of the effect of nanocarbon additives on magnesium hydride and the determination of the dependences of the hydrogen desorption temperature and activation energy on the synthesis parameters. Composite powders containing MgH2 with 5 wt.% single-walled carbon nanotubes (SWCNT) were prepared using a planetary ball mill. The milling was carried out at various milling speeds, namely 300, 660, and 900 rpm. Results suggested that the structure of the nanotubes is preserved with prolonged grinding of magnesium hydride and SWCNT in a ball mill for 180 min at a relatively low grinding speed of 300 rpm. The composite obtained with these parameters has the lowest temperature of hydrogen desorption and an activation energy of H-2 desorption of 162 +/- 1 kJ/mol H-2, which is 15% lower than that of the magnesium hydride MgH2 (189 +/- 1 kJ/mol H-2). | 10.3390/met11091409 | Magnesium Hydride (MgH2) with 5 wt.% Single-Walled Carbon Nanotubes (SWCNT) | N/A | depends on synthesis parameters, lowest temperature of hydrogen desorption observed at a particular combination of parameters | N/A | planetary ball mill, various milling speeds (300, 660, 900 rpm), grinding for 180 min
In this study, we have investigated the synthesis, microstructure and hydrogen storage properties of Mg-based nanocomposites containing different concentrations of TiCrV and TiCr1.2V0.8 alloys. The Mg-based nanocomposites of Mg containing Ti-Cr-V additives were prepared by reactive milling (RM) under hydrogen atmosphere. The structural characterization revealed the presence of the beta-MgH2,gamma-MgH2 and BCC phases in the powders samples after RM. In addition, a very refined and homogenous microstructure with average MgH2 crystallite size of around 10-12 nm was observed, including a nanometric dispersion of the additives in the magnesium hydride matrix. The doping with TiCrV and TiCr1,2V0,8 greatly improves the hydrogen desorption behavior of Mg in comparison with the sample without additive, resulting in the lowest onset temperature (240 degrees C) for the sample containing 5% mol. of TiCrV. Very fast absorption and desorption kinetics at 275 degrees C and 300 degrees C (7 minutes and 5 minutes for full desorption and absorption, respectively) were observed in the samples containing TiCrV and TiCr1,2V0,8 without any notable difference between the type of additive used in comparison with the pure sample. However, a slight reduction in hydrogen capacity is observed in the mixtures than for the pure sample (6.7 wt.% against 7.3 wt.%). | 10.1590/1980-5373-MR-2016-0179 | Mg-based nanocomposites with Ti-Cr-V additives (Mg-TiCrV and Mg-TiCr1.2V0.8) | 6.7 wt.% (for mixtures), 7.3 wt.% (for pure sample) | 240 degrees C (onset temperature), 275 degrees C, 300 degrees C | N/A | Reactive milling (RM) under hydrogen atmosphere
A new potassium tetraamidoboranealuminate, K[Al(NH2BH3)(4)], has been synthesized by a mechanochemical reaction between KAlH4 and NH3BH3. The compound, K[Al(NH2BH3)(4)], crystallizes in a triclinic unit cell with space group symmetry P-1. The crystal structure consists of [K(NH2BH3)(6)](5-)octahedra which facilitate the bridging between K+ in 1D chains, while also bridging K+ to Al3+ to connect the 1D chains in a 3D network. Thermal analysis reveals that K[Al(NH2BH3)(4)] decomposes in two exothermic steps at T-94 and 138 C and releases primarily hydrogen. The total gas release amounts to-6.0 wt% H-2. The decomposition products are investigated ex situ by powder X-ray diffraction, infrared spectroscopy, and B-11 and Al-27 NMR and identified as KBH4 and amorphous phases, possibly BN3, N2BH, and/or NBH2 whereas aluminum is found in four-, five-, and six-fold coordination. Unfortunately, the decomposed sample shows no hydrogen absorption at T = 260 degrees C and p(H-2) = 110 bar. (C) 2017 Hydrogen Energy Publications LLC. Published by Elsevier Ltd. All rights reserved. | 10.1016/j.ijhydene.2017.11.080 | K[Al(NH2BH3)(4)] | -6.0 wt% H-2 (released during decomposition) | T = 94 and 138 C (decomposition temperatures), T = 260 degrees C (hydrogen absorption test temperature) | p(H-2) = 110 bar (hydrogen absorption test pressure) | mechanochemical reaction, thermal analysis
In order to improve the hydrogen sorption kinetics of Mg at room temperature, the Mg-9.2wt%TiH1.971-3.7wt%TiH1.5 nanocomposite is successfully prepared by hydrogen plasma-metal reaction (HPMR) method and hydrogenation/dehydrogenation at 673 K. The Mg nanoparticles are hexagonal in shape with the size in the range of 50-190 nm. The spherical Ti hydrides nanoparticles of about 13 nm are uniformly dispersed on the surface of Mg nanoparticles. During hydrogenation/dehydrogenation cycle, the Ti hydrides nanoparticles restrain the growth of Mg nanopartides. The Mg-TiH1.971-TiH1.5 nanocomposite quickly absorbs 4.3 wt% H-2 in 10 min at room temperature and reaches a saturation value of 5.0 wt% in 60 min. The apparent activation energies for hydrogen absorption and desorption are 12.5 and 46.2 kJ mol(-1), respectively. The improved kinetics and reduced activation energy are explained in terms of the nanostructure of Mg and the synergic catalytic effect of TiH1.971-TiH1.5 nanoparticles. (C) 2014 Elsevier B.V. All rights reserved. | 10.1016/j.jpowsour.2014.05.066 | Mg-9.2wt%TiH1.971-3.7wt%TiH1.5 | Up to 5.0 wt% | Room temperature, 673 K (for hydrogenation/dehydrogenation) | N/A | Hydrogen plasma-metal reaction (HPMR) method and hydrogenation/dehydrogenation
Ti-Zr-Ni alloys are potential candidates for hydrogen storage materials. In this study mechanical alloying and heat treatment under an argon atmosphere at 750 degrees C for 0.5 h were used to produce Ti2-xZrxNi nanocrystalline alloys (x=0.25, 0.5). Shaker type ball mill was used. An objective of the present study was to investigate an influence of amount of Zr in alloy on hydrogenation and dehydrogenation properties of Ti-Zr-Ni alloys. X-ray diffraction analyses revealed formation of Ti2Ni main phase and C14 Laves secondary phase after heat treatment process. Synthesized materials were studied by a conventional Sievert's type apparatus aL 30,100 and 200 degrees C. Hydrogenation properties of Ti-Zr-Ni were compared with those of binary Ti2Ni compound. It vvas observed that greater content of Zr caused obtaining material with higher hydrogen storage capacity. Ti1.5Zr0.5Ni alloy showed high hydrogen storage capacity at room temperature, which reached about 2.17 wt.%. Moreover, alloy with greater amount of Zr was characterized by faster hydrogen sorption kinetic. Obtained properties resulted thorn structure, microstructure and morphology of materials. (C) 2016 Elsevier Ltd. All rights reserved. | 10.1016/j.est.2016.09.003 | Ti2-xZrxNi |  | Room temperature, 30°C, 100°C, and 200°C | N/A | Mechanical alloying, heat treatment under argon atmosphere at 750°C for 0.5h
Adding a small amount of nanocrystalline TiO2@C (TiO2 supported on nanoporous carbon) composite dramatically decreases the operating temperatures and improves the reaction kinetics for hydrogen storage in NaAlH4. The nanocrystalline TiO2@C composite synthesized at 900 A degrees C (referred as TiO2@C-900) exhibits superior catalytic activity to other catalyst-containing samples. The onset dehydrogenation temperature of the TiO2@C-900-containing sample is lowered to 90 A degrees C; this is 65 A degrees C lower than that of the pristine sample. The dehydrogenated sample is completely hydrogenated at 115 A degrees C and 100 bar of hydrogen pressure with a hydrogen capacity of 4.5 wt.%. Structural analyses reveal that the Ti undergoes a reduction process of Ti4+-> Ti3+-> Ti2+-> Ti during the ball milling and heating processes, and further converts to Ti hydrides or forms Ti-Al species after rehydrogenation. The catalytic activities of Ti-based catalytic species decrease in the order Al-Ti-species > TiH0.71 > TiH2 > TiO2. This understanding guides further improvement in hydrogen storage properties of metal alanates using nanocrystalline transition metal-based additives. | 10.1007/s12274-014-0667-9 | TiO2@C | 4.5 wt.% | 90 A degrees C (onset dehydrogenation), 115 A degrees C (complete hydrogenation) | 100 bar | Ball milling, heating at 900 A degrees C
For the first time, the MgH 2 -NaAlH 4 (ratio 4:1) destabilized system with CoTiO 3 addition has been explored. The CoTiO 3 -doped MgH 2 - NaAlH 4 sample begins to dehydrogenate at 130 degrees C, which is declined by 40 degrees C compared to the undoped MgH 2 -NaAlH 4 . Moreover, the de/rehydrogenation kinetics characteristics of the CoTiO 3 -doped MgH 2 -NaAlH 4 were greatly ameliorated. With the inclusion of CoTiO 3 , the MgH 2 -NaAlH 4 composite absorbed 5.2 wt.% H 2 , higher than undoped MgH 2 -NaAlH 4 . In the context of dehydrogenation, the CoTiO 3 -doped MgH 2 -NaAlH 4 sample desorbed 2.6 wt.% H 2 , almost doubled compared to the amount of hydrogen desorbed from the undoped MgH 2 - NaAlH 4 sample. The activation energy obtained by the Kissinger analysis for MgH 2 decomposition was significantly lower by 35.9 kJ/mol than the undoped MgH 2 -NaAlH 4 sample. The reaction mechanism demonstrated that new phases of MgCo and AlTi 3 were generated in situ during the heating process and are likely to play a substantial catalytic function and be useful in ameliorating the de/rehydrogenation properties of the destabilized MgH 2 -NaAlH 4 system with the inclusion of CoTiO 3 . (c) 2024 Chongqing University. Publishing services provided by Elsevier B.V. on behalf of KeAi Communications Co. Ltd. This is an open access article under the CC BY -NC -ND license ( http://creativecommons.org/licenses/by-nc-nd/4.0/ ) Peer review under responsibility of Chongqing University | 10.1016/j.jma.2024.03.004 | MgH2-NaAlH4 (ratio 4:1) with CoTiO3 addition |  | 130 degrees C for dehydrogenation to start | N/A | Heating process
LiH and Ti-doped At react quantitatively with H-2 in Me2O solution to form LiAlH4 under mild conditions. The solvent is easily vented along with excess H-2 on completion, leaving dry Ti-doped LiAlH4; this releases similar to 7 wt % H-2 commencing at 80 degrees C with excellent kinetics. | 10.1021/ja809917g | Ti-doped LiAlH4 | 7 wt % | 80 degrees C | N/A | Quantitative reaction with H-2 in Me2O solution under mild conditions
An explorative study on the hydriding/dehydriding characteristics of the La-2(Mg,Pd)(17) ternary alloy, with different Pd content, is presented. All the samples were prepared by induction melting of the selected elements, characterized with scanning electron microscopy and X-ray powder diffraction, to detect present phases, and subsequently milled with a high-energy shaker apparatus. The hydrogen reaction kinetics and thermodynamics properties have been investigated by means of a volumetric Sievert's apparatus. The measured H-2 gravimetric capacity of the alloy varied with the Pd content, being the highest for the sample without Pd (>4.5 wt%). A possible correlation between the constituent phases individuated with microanalysis and the variation in the hydrogenation behaviour is proposed. (C) 2013 Elsevier B.V. All rights reserved. | 10.1016/j.jallcom.2013.02.079 | La-2(Mg,Pd)(17) ternary alloy | >4.5 wt% (without Pd) | N/A | N/A | Prepared by induction melting, characterized with scanning electron microscopy and X-ray powder diffraction, milled with a high-energy shaker apparatus
The F-substituted Mg(BH4)(2)center dot 2NH(3) was successfully prepared for the first time by mechanochemically reacting Mg(BH4)(2)center dot 2NH(3) and LiBF4 based on the structural and chemical similarity of [BH4](-) and [BF4](-) anions. The results indicate that the dehydrogenation properties of Mg(BH4)(2)center dot 2NH(3) are significantly improved by the partial substitution of fluorine for hydrogen. Hydrogen release from the F-substituted Mg(BH4)(2)center dot 2NH(3) is initiated at approximately 70 degrees C, which is an 80 degrees C decrease in comparison with the pristine sample. At 150 degrees C, the 15 mol% F-substituted sample releases similar to 5.2 wt% of hydrogen within 40 min. However, only 1.2 wt% of hydrogen could be desorbed from the pristine Mg(BH4)(2)center dot 2NH(3) under identical conditions. Mechanistic investigations reveal that the B-H bonds in Mg(BH4)(2)center dot 2NH(3) are strengthened after F-substitution, which induces more ionised H-delta in the ammoniate and consequently facilitates the local H delta+-H delta- combinations within the Mg(BH4)(2)center dot 2NH(3) molecule. In addition, the F-substitution weakens the Mg-B bonds in Mg(BH4)(2)center dot 2NH(3), which favours the generation of B-N bonds during dehydrogenation. These factors are the most important reasons for the improved dehydrogenation properties of F-substituted Mg(BH4)(2)center dot 2NH(3). | 10.1039/c4ta04765f | F-substituted Mg(BH4)(2)center dot 2NH(3) | ~5.2 wt% (at 150 degrees C, within 40 min) | 70 degrees C (initiation of hydrogen release), 150 degrees C | N/A | Mechanochemical reaction, followed by dehydrogenation at elevated temperatures
To improve the activation performance and kinetic property of the Ti23V40Mn37 + 10 wt% ZrNi alloy, ultrasonic treatment was applied during its solidification. Besides, the effect of microstructure evolution on the hydrogen storage properties was investigated. Both as-cast and ultrasonically-treated (UST) Ti23V40Mn37 + 10 wt% ZrNi alloys were composed of BCC, C14 Laves and & beta;-Zr phases. BCC phases appeared to be dendritic-shaped, of which the lattice parameter increased and the dendritic trunk was refined from 13.5 & mu;m to 5.0 & mu;m by ultrasonic pro-cessing. Hydrogen ab-/desorption rate accelerated and the maximum hydrogen desorption capacity was improved to 1.52 wt% at 303 K, owing to the increasing number of grain boundaries formed. The apparent dehydriding activation energy of the UST alloy decreased to 32.530 kJ/mol, while its dehydriding enthalpy (& UDelta;H) enlarged to 40.22 kJ/mol H2 due to the lowered stability of the hydride. | 10.1016/j.est.2023.107855 | Ti23V40Mn37 + 10 wt% ZrNi | 1.52 wt% | 303 K | N/A | Ultrasonic treatment during solidification
Herein, we present a lithium-doped fullerane (Li-x-C-60-H-y) that is capable of reversibly storing hydrogen through chemisorption at elevated temperatures and pressures. This system is unique in that hydrogen is closely associated with lithium and carbon upon rehydrogenation of the material and that the weight percent of H-2 stored in the material is intimately linked to the stoichiometric ratio of Li:C-60 in the material. Characterization of the material (IR, Raman, UV-vis, XRD, LDI-TOF-MS, and NMR) indicates that a lithium-doped fullerane is formed upon rehydrogenation in which the active hydrogen storage material is similar to a hydrogenated fullerene. Under optimized conditions, a lithium-doped fullerane with a Li:C-60 mole ratio of 6:1 can reversibly desorb up to 5 wt % H-2 with an onset temperature of similar to 270 degrees C, which is significantly less than the desorption temperature of hydrogenated fullerenes (C60Hx) and pure lithium hydride (decomposition temperature 500-600 and 670 degrees C respectively). However, our Li-x-C-60-H-y system does not suffer from the same drawbacks as typical hydrogenated fullerenes (high desorption T and release of hydrocarbons) because the fullerene cage remains mostly intact and is only slightly modified during multiple hydrogen desorption/absorption cycles. We also observed a reversible phase transition of C-60 in the material from face-centered cubic to body-centered cubic at high levels of hydrogenation. | 10.1021/nl203045v | Li-x-C-60-H-y | Up to 5 wt % H-2 | Similar to 270 degrees C (onset temperature) | Elevated temperatures and pressures (no specific value mentioned) | Optimized conditions, multiple hydrogen desorption/absorption cycles
The synthesis of MgH2 by reactive mechanical milling has been studied by monitoring H-2 pressure changes inside a milling chamber. Mg and a Mg-10 wt.% C mixture were used as starting materials and milled under 0.5 MPa of H-2. The addition of C doubles the MgH2 synthesis efficiency due to C acting as a process control agent. MgH2 formation has been observed throughout milling and during the rest periods between milling stages. Mg hydriding during the rest periods has been found to be controlled by hydrogen diffusion through MgH2. High-diffusivity paths along grain boundaries seem to be operative during the process. A lower bound for the diffusion coefficient of H in MgH2 at room temperature of 10(-25) m(2) s(-1) has been estimated from the data. Copyright (C) 2012, Hydrogen Energy Publications, LLC. Published by Elsevier Ltd. All rights reserved. | 10.1016/j.ijhydene.2012.08.089 | Mg, Mg-10 wt.% C | N/A | Room temperature | 0.5 MPa | Reactive mechanical milling under H2
The effect of microwave (MW) irradiation on the hydrogen sorption properties of magnesium powder is explored in the present work. MgH2 - 10 wt.% CFs (CFs = Carbons Fibers) was prepared by hand mixing, dehydrogenated under microwave irradiation for 20 s and then hydrogenated/dehydrogenated at about 300 degrees C - 1 MPa and 330 degrees C-0.03 MPa to investigate the effect of microwave irradiation on the solid/gas sorption properties. It has to be noted that the hydrogen absorption capacity and sorption kinetics of the MgH2 - 10 wt.% CFs mixture increased after dehydriding under MW irradiation. The MgH2 - 10 wt.% CFs mixture dehydrogenated by microwave irradiation can absorb about 5.8 wt.% and 5.3 wt.% H at 330 and 300 degrees C, respectively, within 2 h while the as-prepared MgH2 - 10 wt.% CFs mixture absorb only 4.6 wt.% H within the same duration. It is also demonstrated that MgH2 - 10 wt.% CFs mixture dehydrogenated by microwave irradiation exhibited good hydrogen desorption properties and, as an example, a microwave irradiated sample could release 5.8 wt.% H within 1 h at 330 degrees C in comparison to the as-prepared MgH2 - 10 wt.% CFs mixture which desorbed 4.4 wt.% H within 3 h. Scanning electron microscopy (SEM) images revealed that the particle sizes of the MW dehydrogenated mixture decreased after several solid/gas sorption cycles. This contribute to the improvement of hydrogen storage properties of the microwaves dehydrogenated MgH2 - 10 wt.% CFs mixture. In addition, the hydrogenated MgH2 - 10 wt.% CFs mixture show reproducible and better microwave-assisted dehydriding reaction during second microwaves cycle. (C) 2016 Elsevier B.V. All rights reserved. | 10.1016/j.jallcom.2016.03.008 | MgH2 - 10 wt.% CFs | 4.6 wt.%, 5.3 wt.%, 5.8 wt.% | 300 degrees C, 330 degrees C | 1 MPa, 0.03 MPa | Microwave irradiation for 20 s, hydrogenated/dehydrogenated at about 300 degrees C - 1 MPa and 330 degrees C-0.03 MPa
Mixtures of sodium alanate (NaAlH4) with the nanometric Ni (n-Ni) additive were processed by controlled ball milling for 15 min in a magneto-mill and subsequently investigated by Differential Scanning Calorimetry (DSC), X-ray diffraction (XRD) and volumetric hydrogen desorption in a Sieverts-type apparatus. The apparent activation energy of the decomposition of Na3AlH6, which is the decomposition product in the first dehydrogenation step of NaAlH4, is equal to similar to 140 kJ/mol and similar to 101 kJ/mol for ball milled NaAlH4 and NaAlH4 + 5 wt% n-Ni, respectively, as determined by the Kissinger method in DSC tests. The apparent activation energy for the decomposition of NaH, which is the decomposition product in the second dehydrogenation step of Na3AlH6, is estimated as equal to similar to 143 kJ/mol and similar to 226 kJ/mol for ball milled NaAlH4 and NaAlH4 + 5 wt% n-Ni, respectively. It seems that the n-Ni additive accelerates the decomposition of Na3AlH6 but decelerates the decomposition of NaH. Volumetric desorption tests indicate a substantial enhancement of the rate of hydrogen desorption at 170 degrees C for the ball milled NaAlH4 + 5 wt% n-Ni nanocomposite as a result of the catalytic action of n-Ni. No reaction of n-Ni with the NaAlH4 matrix is observed during dehydrogenation at 170-280 degrees C. The n-Ni catalyst used in the present work compares very favorably with other catalytic additives reported in the literature (e.g., metal chlorides) which were used for the enhancement of dehydrogenation of NaAlH4. | 10.1166/nnl.2012.1304 | NaAlH4 |  | 170-280 degrees C | N/A | Ball milled for 15 min in a magneto-mill, DSC tests, X-ray diffraction (XRD), volumetric hydrogen desorption in a Sieverts-type apparatus
In order to examine the influence of the production technique on the performance of hydride-forming multi-principal-component alloys, a series of alloys in the Ti-Zr-V-Nb -Ta-Hf system has been obtained by arc-melting and electron beam melting combined with pendant-drop melt extraction (EBM-PDME). Structure analysis shows that EBM-PDME method ensures the synthesis of single-phase alloys with BCC structure for all studied compositions. During hydrogenation, the complete and reversible BCC to FCC phase transformation with maximum hydrogen capacity up to 2.0 wt% occurs. Mechanical and thermophysical investigations demonstrate high values of tensile strength, plasticity and thermal conductivity, which allow the alloys to be used as materials for membrane hydrogen separation. (c) 2023 Hydrogen Energy Publications LLC. Published by Elsevier Ltd. All rights reserved. | 10.1016/j.ijhydene.2023.04.302 | Ti-Zr-V-Nb-Ta-Hf | up to 2.0 wt% | N/A | N/A | arc-melting and electron beam melting combined with pendant-drop melt extraction (EBM-PDME), hydrogenation
Overcharging properties of nickel-metal hydride prismatic single cells (300 mA h) were examined in high pressure cells. The rise in pressure during overcharging increased with increasing charging rate and decreased with increasing content of copper or nickel in the surface coating on the alloy, i.e. in the following order: a mixed alloy containing 20 wt.% Cu or Ni; an alloy coated with 10 wt.% Cu or Ni; and an alloy coated with 20 wt.% Cu or Ni. The kind of coated metal used had no influence on the overcharging behavior. The gas in the cell using a 20wt.%Cu-coated alloy was mostly oxygen, while the cell using a copper-mixed alloy contained a large amount of hydrogen in addition to oxygen. The rapid pressure rise on overcharging was ascribed to insufficient charging of the metal hydride electrode. A sealed cell using a microencapsulated alloy showed a higher resistance to overcharging at higher charging rates. | 10.1016/S0022-5088(06)80027-5 | Mixed alloy containing 20 wt.% Cu or Ni, alloy coated with 10 wt.% Cu or Ni, and alloy coated with 20 wt.% Cu or Ni | 300 mA h (prismatic single cells) | N/A | High pressure cells | Overcharging at different charging rates
In this study, metal hydride pellets were formed to accelerate the hydrogen charge/ discharge processes. The heat transfer in hydrogen storage material was improved by employing Expanded natural graphite (ENG). The ideal grinding time for LaNi5 material was determined to be 5 h. In the study, LaNi5 alloy was mixed with ENG in 1%, 5%, 10%, and 20% proportions by weight. The amount of hydrogen stored in the reactor by each mixture at 10 bar pressure was measured depending on time. Within the scope of experimental studies, the thermal conductivity coefficient of LaNi5 materials containing 20% ENG by weight was increased by 1380%. Thus, hydrogen charge/discharge processes were accelerated. Storage materials were characterized by XRD and SEM. The thermal conductivity coefficients were measured with the Hot Disk Thermal Constants Analyzer device, and the densities were measured with the Helium Pycnometer device. LaNi5 was chosen as the storage material in the study. It was found that 1-5 wt% ENG addition increased the reaction kinetics without significantly reducing the hydrogen storage capacity in storage alloys. However, in alloys with higher ENG concentrations, the hydrogen storage capacity decreased. The reaction kinetics were increased in the range of 135-260%. (c) 2023 Hydrogen Energy Publications LLC. Published by Elsevier Ltd. All rights reserved. | 10.1016/j.ijhydene.2023.04.124 | LaNi5 | N/A (mentioned that it decreased with higher ENG concentrations) | N/A | Up to 10 bar | XRD, SEM, Hot Disk Thermal Constants Analyzer, Helium Pycnometer
This investigation examines the effect of alloying elements on the charge-discharge performance of LaNi3.6(Co+Mn+Al)(1.4) electrodes in 7 M KOH electrolyte. The activation behavior and the effect of binder content were also examined. Both half-cell and full-cell systems were employed to evaluate the electrochemical performance. Experimental results indicated that a few cycles of charge-discharge at a rate of 150 mA/g in 7 M KOH electrolyte were sufficient to activate the freshly prepared LaNi3.6(Co+Mn+Al)(1.4) electrodes. The amount of binder affected the activation behavior, the overvoltage for hydrogen ions reduction and the discharge capacity of the MmNi(3.55) Co0.75Mn0.4Al0.3 electrode. In the alloy of the LaNi.3.6 (Co+Mn+Al)(1.4) electrodes, a high Co content helped to promote both the capacity at a relatively low discharging rate and the cyclic life. An increase of the Al content raised the discharge voltage and improved the high rate discharge capacity, but reduced the cyclic stability. The alloy with a high Mn content required the least cathodic polarization during charging but had the lowest discharge capacity at a rather high discharging rate. | 10.1007/s10008-003-0354-3 | LaNi3.6(Co+Mn+Al)(1.4) | N/A | N/A | N/A | 7 M KOH electrolyte, half-cell and full-cell systems, charge-discharge rates up to 150 mA/g
Covalent organic frameworks (COFs) possess high surface areas and tunable pore structures and are promising candidates for H-2 physisorption materials. However, their interaction with H-2 molecules is too weak to take advantage of the high porosity of the COFs. Here, we report the first example of metal-doped enhanced H-2-physisorption COF. By leveraging the superior stability of TPB-DMTP-COF, we can well preserve the porosity of the COF after lithium (Li) doping, yielding a surface area of 1350 m(2)/g. Due to the Li-doping-enhanced H-2 isosteric heat, the material's total H-2 uptake increased from 4.98 to 6.91 wt % at 77 K and 80 bar. The Li-doping-induced enhancement effect does not involve chemisorption, and the material shows excellent cycling performance: 10 cycles at 30 bar with a capacity retention of 99%. Our results reveal that tuning H-2 adsorption heat by postmodification is a promising strategy to exploit the potential of porous materials for efficient H-2 storage. | 10.1021/acs.chemmater.4c00059 |  | 4.98 - 6.91 wt % at 77 K and 80 bar | 77 K | 80 bar, 30 bar | Not specified
Intermetallic TiMn2 compound was employed for improving the de/rehydrogenation kinetics behaviors of MgH2 powders. The metal hydride powders, obtained after 200 h of reactive ball milling was doped with 10 wt% TiMn2 powders and high-energy ball milled under pressurized hydrogen of 70 bar for 50 h. The cold-pressing technique was used to consolidate them into 36-green buttons with 12 mm in diameter. During consolidation, the hard TiMn2 spherical powders deeply embedded into MgH2 matrix to form homogeneous nanocomposite bulk material. The apparent activation energies of hydrogenation and dehydrogenation for the fabricated buttons were 19.3 kJ/mol and 82.9 kJ/mol, respectively. The present MgH2/10 wt% TiMn2 nanocomposite binary system possessed superior hydrogenation/dehydrogenation kinetics at 225 degrees C to absorb/desorb 5.1 wt% hydrogen at 10 bar/200 mbar H-2 within 100 s and 400 s, respectively. This new system revealed good cyclability of achieving 414 cycles within 600 h continuously without degradations. For the present study, the consolidated buttons were used as solid-state hydrogen storage for feeding proton-exchange membrane fuel cell through a house made Ti-reactor at 250 degrees C. This nanocomposite system possessed good capability for providing the fuel cell with hydrogen flow at an average rate of 150 ml/min. The average current and voltage outputs were 3 A and 5.5 V, respectively. (C) 2019 Hydrogen Energy Publications LLC. Published by Elsevier Ltd. All rights reserved. | 10.1016/j.ijhydene.2019.08.093 | MgH2/10 wt% TiMn2 | 5.1 wt% | 225 degrees C | 10 bar (hydrogenation), 200 mbar H-2 (dehydrogenation) | Reactive ball milling for 200 h, high-energy ball milling under pressurized hydrogen for 50 h, consolidation using cold-pressing technique
Release of ca. 17.8 wt% of hydrogen was observed from the Co-catalyzed lithium borohydride ammoniate, Li(NH3)(4/3)BH4 (with equivalent protic and hydridic hydrogen atoms, composed of solid Li(NH3)BH4 and liquid Li(NH3)(2)BH4), in the temperature range of 135 to 250 degrees C in a closed vessel. The low NH3 equilibrium vapor pressure of the ammoniate in the vessel results in the retention of the majority of NH3 in the vicinity of LiBH4, and thus, creates an environment favorable for the direct dehydrogenation rather than deammoniation. The dehydrogenation is a two-step process forming the intermediates Li4BN3H10 and LiBH4. The final solid residue is a mixture of BN and Li3BN2. The presence of nanosized Co catalyst effectively promote the hydrogen release. | 10.1039/c1ee01480c | Li(NH3)(4/3)BH4 | ca. 17.8 wt% | 135-250°C | N/A (equilibrium vapor pressure) | Closed vessel
Catalyst doping modification has become an important strategy to solve the high desorption temperature and sluggish kinetics issues of magnesium hydride (MgH2) for further commercial application. Herein, we report a novel strategy by exploiting a catalyst with the magnesophilic transition metal and magnesiphobic carbon material to construct a MgH2-catalysts-carbon layer hydrogen storage material, where the bimetallic NiFe nanoparticles are supported atop the bamboo-like carbon nanotubes (NiFe@CNT) via calcination. The experi-mental results show that the built MgH2-NiFe@CNT composite can absorb 4.06 and 3.25 wt% H2 at 373 and 348 K, respectively, while the milled-MgH2 almost no longer absorbs H2 and takes only 0.82 wt% even at 423 K. More importantly, the initial desorption temperature of the MgH2-NiFe@CNT composite reduces to 498 K by 122 K in contrast to the milled-MgH2, and the dehydrogenation activation energy decreases from 151.8 to 49.7 kJ mol-1. Ex situ structural characterization and theoretical calculation show that the synergistic effects of the hydrogen pump role of Mg2Ni/Mg2NiH4 and hydrogen gateway role of alpha-Fe, as well as the good dispersion function of carbon nanotubes generated in situ from the NiFe@CNT, contribute the excellent hydrogen storage properties of the MgH2-NiFe@CNT composite. This study provides new insights into the modification of MgH2 by carbon-supported transition metal catalysts. | 10.1016/j.cej.2023.141337
The hydrogen storage properties of La1.8Ca0.2Mg14Ni3 were modified by mechanical ball-milling with addition of x wt%Ti (x=0,5,10). X-ray diffraction (XRD), scanning electron microscopy (SEM) and hydrogen absorption/desorption tests were carried out to study the effect of Ti. The results show that the hydrogen storage properties of La1.8Ca0.2Mg14Ni3 are remarkably improved after ball-milling with addition of small amount of Ti. For the as-cast alloy, 6 cycles of hydriding/dehydriding are needed to activate it at 613 K, and the maximum hydrogen storage capacity is around 4.12 %. After modification by ball-milling with addition of Ti, the activation behavior and the hydrogen storage capacity and the absorption/desorption kinetics are all improved. The effective desorption capacities of the alloys with x=0, 5 and 10 at 613 K are 4.69 %, 4.80% and 4.83%, respectively. As x=10, the alloys can absorb more than 3% hydrogen at 373 K, and 4.81 % hydrogen (97% of the maximum hydrogen storage capacity) at 600 K within 2 min. The microstructure analysis indicated that the titanium powder on the alloy surface played the role of surface-catalysis, accelerated the hydrogen decomposition and formation, and provided more channels for hydrogen diffusion from surface, were partly transformed into amorphous structure. As a result, the hydrogen storage properties of La1.8Ca0.2Mg14Ni3 were improved. |  | La1.8Ca0.2Mg14Ni3 | Up to 4.83% | 373 K, 600 K | N/A | Mechanical ball-milling with addition of x wt%Ti (x=0,5,10), hydriding/dehydriding tests
The structural and hydrogen absorption/desorption properties of the new AB(3)- type compound CeTi2Ni4.5Al0.2Mn0.3Cr4 used as material for negative electrode in Ni - MH batteries were investigated. The elaboration of the CeTi2Ni4.5Al0.2Mn0.3Cr4 was carried by mechanical alloying process starting from CeNi4.5Al0.2Mn0.3 and TiCr2 compounds. The abundance of the CeTi2Ni4.5Al0.2Mn0.3Cr4 phase increases with the milling duration and reaches its maximum of 61 wt% after 8 h and then undergoes a decrease to 40 wt% after 20 h. The electrochemical characterization shows that the discharge capacity reaches a maximum of 138 mAh g(-1) and remains stable at an average value of 130 mAh g(-1) after 30 cycles. The values of the hydrogen diffusion coefficient D-H and the charge transfer coefficient alpha of CeTi2Ni4.5Al0.2Mn0.3Cr4 -based alloy show that the electrochemical reaction has good kinetics in terms of diffusibility of hydrogen. The chronoamperometry shows that the material particles act in the electrochemical reaction as clusters of 1-2 mu m size. (C) 2021 Elsevier B.V. All rights reserved. | 10.1016/j.jallcom.2021.161017 | CeTi2Ni4.5Al0.2Mn0.3Cr4 | 138 mAh g(-1) | N/A | N/A | mechanical alloying process, milling duration (up to 20 h), electrochemical characterization
The decomposition pathway of the complex hydride Al3Li4(BH4)(13) is in the focus of this study. Initially the compound attracted great interest due to its high H-2 capacity (17.2 wt.%) and desorption at moderate temperatures (<100 degrees C). This work sheds light on its decomposition reaction by a unique experimental setup of thermogravimetry combined with spectroscopic gas phase analysis (FT-IR and MS) at ambient conditions. It is observed that the compound itself is metastable and decomposes immediately into its components, solid LiBH4 and Al(BH4)(3) which is monitored in the gas phase. Carbon addition decreases the observed mass loss and the spectroscopic gas phase analysis is used to learn about the impact of carbon addition. Copyright (C) 2012, Hydrogen Energy Publications, LLC. Published by Elsevier Ltd. All rights reserved. | 10.1016/j.ijhydene.2012.12.012 |  | 17.2 wt.% | <100 degrees C | N/A | Ambient conditions, thermogravimetry combined with spectroscopic gas phase analysis (FT-IR and MS)
The AB-type Ti1.1Fe0.9Ni0.1(Mg-0 for short) and Ti1.09Mg0.01Fe0.9Ni0.1 (Mg-0.01 for short) alloys were fabricated by vacuum induction melting and mechanical milling. The effects of partly substituting Ti with Mg and/or mechanical milling on the structure, morphology, gaseous thermodynamics and kinetics, and electrochemical performances were studied. The results reveal that the as-cast Mg-0 alloy contains the main phase TiFe and a small number of TiNi3 and Ti2Ni phases. Substituting Ti with Mg and/or mechanical milling results in the disappearance of the secondary phases. The discharge capacities of the as-cast Mg-0 and Mg-0.01 alloys are 12.6 and 8.8 mAh g(-1), which increase to 52.6 and 80.4 mAh g(-1) after 5 h of mechanical milling. By milling the as-cast alloy powders with carbonyl nickel powders, they are greatly enhanced to 191.6 mAh g(-1) for the Mg-0+7.5 wt% Ni alloy and 205.9 mAh for the Mg0.01+5 wt% Ni alloy at the current density of 60 mA g(-1), respectively. The values of dehydrogenation enthalpy (Delta H-des) and dehydrogenation activation energy (E-(a)(des)) are very small, meaning that the thermal stability and the desorption kinetics of the hydrides are not the key influence factors for the discharge capacity. The reduction of the particle size and the generation of the new surfaces without oxide layers have slight improvements on the discharge capacity, while the enhancement of the charge transfer ability of the surfaces of the alloy particles can significantly promote the electrochemical reaction of the alloy electrodes. (C) 2017 Published by Elsevier Ltd on behalf of Hydrogen Energy Publications LLC. | 10.1016/j.ijhydene.2017.11.163 | Ti1.1Fe0.9Ni0.1 (Mg-0), Ti1.09Mg0.01Fe0.9Ni0.1 (Mg-0.01) | 12.6 mAh g(-1) to 205.9 mAh | N/A | N/A | Vacuum induction melting, mechanical milling
Dehydrogenation of NaAlH4 can be greatly facilitated by activated carbon catalysts. The catalytic function can be further enhanced by decorating the carbon with Co, Ni, or Cu nanoparticles. The decomposition temperature was lowered by as much as 100 degrees C using a 3 wt.% Co or Ni-decorated activated carbon, comparable to a Ti-based catalyst, which were the most effective among the metals tested. The catalytic effect is likely due to a combination of hydrogen spillover effect, high contact area between carbon and the hydride, and confinement of the hydride as nano-sized domains in the pores of the carbon matrix. The catalysts were also effective in facilitating rehydrogenation of NaAlH4 under moderate pressure (75.8 bar H-2) and low temperature (120 degrees C), when no rehydrogenation would occur without the catalyst. The fact that this new catalyst system is not specific to any hydride offers many potential applications. Copyright (C) 2011, Hydrogen Energy Publications, LLC. Published by Elsevier Ltd. All rights reserved. | 10.1016/j.ijhydene.2011.03.154 | NaAlH4 | N/A | * Decomposition temperature (lowered by as much as 100 degrees C): N/A | * H2 pressure for rehydrogenation: 75.8 bar
In this study, Mg-Al layered double hydroxides were used as support precursors for the preparation of Pt-Sn/Mg-Al mixed metal oxides (Pt-Sn/Mg-Al) catalysts. The resultant catalysts were characterized by many techniques. The addition of Sn and high reduction temperature increased the Pt particle size. In the dehydrogenation of methylcyclohexane, the products were hydrogen and toluene. The introduction of Sn into Pt supported catalyst significantly improved the dehydrogenation activity. When Sn content was 0.5 wt % and Mg-Al mixed metal oxides was used as a starting support, 90.5% conversion and 262.1 mmol/g(met)/min H-2 evolution rate were obtained at 300 degrees C. Moreover, these Pt-Sn/Mg-Al catalysts presented high anti-coking ability and good stability. No carbon deposition and conversion reduction were observed after the dehydrogenation reaction for 10 h. (C) 2018 Hydrogen Energy Publications LLC. Published by Elsevier Ltd. All rights reserved. | 10.1016/j.ijhydene.2018.04.003 | Pt-Sn/Mg-Al | N/A | 300 degrees C | N/A | Dehydrogenation reaction for 10 hours
A systematic investigation has been performed on the hydrogen sorption properties of the Mg-X (X = Fe, Co, V) nano-composites co-precipitated from solution through an adapted Rieke method. It is found that the co-precipitated Fe, V or Co has high catalytic efficiency in enhancing the hydrogen sorption kinetics of nano-sized Mg. The Mg-V nano-composite shows faster hydrogen absorption kinetics than the Mg-Fe and Mg-Co nano-composites at lower temperatures. For instance, the hydrogen capacity within 2 h at 50 degrees C is 4.4 wt% for the Mg-V nano-composite, while for the Mg-Fe nano-composite it is 2.6 wt% and for the Mg-Co nano-composite it is 3.9 wt%. However, the hydrogenated Mg-Fe and Mg-Co nanocomposites display significantly lower hydrogen desorption temperatures compared with the hydrogenated Mg-V nano-composite. The hydrogen desorption activation energies of the hydrogenated Mg-Fe and Mg-Co nano-composites are 118.1 and 110.1 kJ mol(-1) H-2, much lower than that of the Mg-V nano-composite (147.7 kJ mol(-1) H-2). High catalytic effectiveness of the co-precipitated Fe, Co or V depends not only on its intrinsic activity, but also on its distribution state, which may be entirely different from previous composites prepared through physical routes. | 10.1039/c4ra12977f | Mg-V, Mg-Fe, and Mg-Co | Up to 4.4 wt% (Mg-V) within 2 hours at 50°C | Up to 50°C | N/A | Co-precipitated from solution through an adapted Rieke method
In this work, we synthesized MoS 2 catalyst via one-step hydrothermal method, and systematically investigated the catalytic effect of MoS 2 on the hydrogen storage properties of MgH 2 . The MgH 2 -5MoS 2 composite milled for 5 h starts to release hydrogen at 259 & DEG;C. Furthermore, it can desorb 4.0 wt.% hydrogen within 20 min at 280 & DEG;C, and absorb 4.5 wt.% hydrogen within 5 min at 200 & DEG;C. Mo and MoS 2 coexisted in the ball milled sample, whereas only Mo was kept in the sample after dehydrogenation and rehydrogenation, which greatly weakens the Mg-H bonds and facilitates the dissociation of MgH 2 on the surface of Mo (110). The comparative study show that the formed MgS has no catalytic effect for MgH 2 . We believed that the evolution and the catalytic mechanism of MoS 2 will provide the theoretical guidance for the application of metal sulfide in hydrogen storage materials. & COPY; 2022 Chongqing University. Publishing services provided by Elsevier B.V. on behalf of KeAi Communications Co. Ltd. This is an open access article under the CC BY-NC-ND license ( http://creativecommons.org/licenses/by-nc-nd/4.0/ ) Peer review under responsibility of Chongqing University | 10.1016/j.jma.2022.06.001 | MgH2-5MoS2 composite | 4.0 wt.% (desorption), 4.5 wt.% (absorption) | 259°C, 280°C, 200°C | N/A | Hydrothermal method, one-step synthesis, ball milling for 5 hours
Rb3ZnH5, Cs3ZnH5 and their deuterides have been prepared by reacting stoichiometric mixtures of the binary alkali hydrides (deuterides) and zinc metal powder at 650 K under 80 bar hydrogen (deuterium) pressure, and characterized by X-ray and neutron powder diffraction at room temperature. The compounds crystallize with the Cs3CoCl5 structure type, space group I4/mcm, Z=4, and contain tetrahedral [ZnD4](2-) complexes with Zn-D bond distances of 1.659(2) Angstrom (Rb) and 1.704(3) Angstrom (Cs), and octahedrally coordinated hydride anions with M-D average distances of 2.91 Angstrom (Rb) and 3.05 Angstrom (Cs). The displacement amplitudes of hydrogen indicate the onset of orientational disorder of the tetrahedral complexes. The compounds decompose at 630 K (Rb) and 625 K (Cs) in hydro en at ambient pressure. Their hydrogen storage efficiencies are of 45.5 (Rb) and 39.7 g H-2 l(-1) (Cs), and 1.53 (Rb) and 1.1 wt% (Cs). | 10.1016/S0925-8388(96)02994-5 | Rb3ZnH5, Cs3ZnH5 | 45.5 g H-2 l(-1) (Rb), 39.7 g H-2 l(-1) (Cs) | 630 K (Rb), 625 K (Cs) | 80 bar hydrogen (deuterium) pressure | Stoichiometric mixtures of binary alkali hydrides (deuterides) and zinc metal powder at 650 K under 80 bar hydrogen (deuterium) pressure
The reaction of [Os3Rh(mu-H)(3)(CO)(12)] with an excess amount of 4-vinylphenol (as hydride acceptor) in refluxing m-xylene, chlorobenzene or benzene yielded the three new clusters [Os5Rh2(mu-CO){eta(6)-C6H4(CH3)(2)}(CO)(16)] 1, [Os5Rh2(mu-CO)(eta(6)-C6H5Cl)(CO)(16)] 2 and [Os5Rh2(mu-CO)(eta(6)-C6H6)(CO)(16)] 3. The treatment of [Os3Rh(mu-H)(3)(CO)(12)] in refluxing toluene with an excess amount of 4-vinylphenol afforded a new complex, [Os4Rh(mu-H)(eta(6)-C6H5CH3)(CO)(12)] 4, which was isolated as a brown complex in 20% yield together with two known compounds, [Os5Rh2(eta(6)-C6H5CH3)(mu-CO)(CO)(16)] in 10% yield and [Os3Rh4(mu(3)-eta(1): eta(1): eta(1)-C6H5CH3)(CO)(13)] in 5% yield. Complexes 1-4 were fully characterized by IR, H-1 NMR spectroscopy, mass spectroscopy, elemental analysis and X-ray crystallography. The molecular structures of compounds 1-3 are isomorphous, and only differ in the arene-derivatives that attach to the same metal core. Their metal cores can be viewed as a monocapped octahedral, in which an osmium atom caps one of the Os-Os-Os triangular faces of the Os4Rh2 metal framework. Complex 4 has a trigonal-bipyramidal metal core with a C6H5Me ligand that is terminally bound to the Rh atom that lies in the trigonal plane of the metal core. The hydrogenation of [Os5Rh2(eta(6)-C6H5CH3)(mu-CO)(CO)(16)] with [Os3(mu-H)(2)(CO)(10)] in chloroform under reflux resulted in two hydrogen-rich compounds: [Os7Rh3(mu-H)(11)(CO)(23)] 5 and [Os5Rh3Cl(mu-H)(8)(CO)(18)] 6, both in moderate yields. The reaction of [Os5Rh2(eta(6)-C6H5CH3)(mu-CO)(CO)(6]) with hydrogen in refluxing chloroform yielded a new cluster compound, [Os5Rh(mu-H)(5)(CO)(18)] 7, in 20% yield, together with a known osmium-rhodium cluster, [Os6Rh(mu-H)7(mu-CO)(CO)(18)], as a major compound. Clusters 5, 6 and 7 have been fully characterized by both spectroscopic and crystallographic methods. Additionally, a deuterium-exchange experiment was performed on [Os7Rh3(mu-H)(11)(CO)(23)] 5 and [Os5Rh3Cl(mu-H)(8)(CO)(18)] 6. Both the compounds proved to be able to exchange the H atom with D in the presence of D2SO4, and the absence of the hydride signal in the H-1 NMR spectrum is consistent with this. Therefore, clusters 5 and 6 may serve as appropriate new hydrogen storage models. | 10.1039/b503833b | [Os3Rh(mu-H)(3)(CO)(12)], [Os5Rh2(mu-CO){eta(6)-C6H4(CH3)(2)}(CO)(16)], [Os5Rh2(mu-CO)(eta(6)-C6H5Cl)(CO)(16)], [Os5Rh2(mu-CO)(eta(6)-C6H6)(CO)(16)], [Os4Rh(mu-H)(eta(6)-C6H5CH3)(CO)(12)], [Os5Rh2(eta(6)-C6H5CH3)(mu-CO)(CO)(16)], [Os3Rh4(mu(3)-eta(1): eta(1): eta(1)-C6H5CH3)(CO)(13)], [Os7Rh3(mu-H)(11)(CO)(23)], [Os5Rh3Cl(mu-H)(8)(CO)(18)], [Os5Rh(mu-H)(5)(CO)(18)] |  | Refluxing m-xylene (temperature not specified), refluxing toluene, refluxing chloroform | N/A | Reaction with 4-vinylphenol in different solvents, hydrogenation of [Os5Rh2(eta(6)-C6H5CH3)(mu-CO)(CO)(16)] with [Os3(mu-H)(2)(CO)(10)], deuterium-exchange experiment
MgH2, one of the most promising lightweight hydrogen storage mediums, has aroused intensive attention due to its outstanding reversible hydrogen storage capacity. However, it suffers from the intrinsic high operating temperature and sluggish kinetics from de-/hydrogenation, hindering its further industrial application. Herein, we successfully synthesized a novel rare earth Ce co-doping with V element forming bimetallic oxide additive, CeVO4 nanoparticles, which exhibits an excellent catalytic effect for enhancing the hydrogen storage performance in MgH2. With an optimization addition of 10 wt% CeVO4, the initial dehydrogenation temperature of the composite decreased from 286 degrees C to 212 degrees C. The composite can desorb 6.03 wt% H-2 within 6 min at 300 degrees C and absorb 1.9 wt% H-2 within 20 min even at a low temperature of 50 degrees C. The apparent dehydrogenated activation energy of the composite was obtained as 61.38 +/- 3.9 kJ mol(-1). The catalyst mechanism analysis revealed that the hydrogen pumping effect of the in-situ formed CeH273/CeO2-x and V2O3 play a crucial role in boosting the de-/hydrogenation properties of CeVO4-catalyzed MgH2. This work is helpful for further rational designs of novel catalysts in promoting the commercialization of MgH2. | 10.1016/j.ijhydene.2023.12.135 | MgH2 | N/A (mentioned as "outstanding reversible hydrogen storage capacity") | Initial dehydrogenation temperature: 286°C; optimized addition: 212°C | N/A | Addition of 10 wt% CeVO4, temperatures mentioned (e.g. 300°C), time frames mentioned (e.g. 6 min)
The formation of the catalytically active phase of cobalt catalysts from Co3O4 has been studied in fresh aqueous alkaline NaBH4 solution and in solution after 1 year of storage. It was noted that the hydride concentration of the aged solution was reduced from 15 to 5.1 wt% while its pH increased from 11.5 to 12.9 with the formation of sodium borates. It was these changes in the solution composition that were responsible for the longer time of activation of the cobalt catalyst and its low activity for NaBH4 hydrolysis as compared with the catalyst that was reduced in the fresh solution. (C) 2016 Elsevier B.V. All rights reserved. | 10.1016/j.catcom.2016.07.004 |  | N/A | N/A | N/A | Fresh aqueous alkaline NaBH4 solution and solution after 1 year of storage
In this work, three amphoteric metal oxides (Al2O3, TiO2 and Fe2O3) are introduced into Mg ultrafine powders via arc plasma method in order to improve hydrogen absorption properties of Mg and hydrolysis performances of MgH2. The phase components, particle size distribution, microstructures and compositions of pure Mg and coreshell structured Mg-MOx nanocomposites at various states are carefully characterized. Among all composites, the addition of TiO2 followed by passivation shows the best promotion effects on hydrogen absorption and hydrolysis performances. The passivated Mg-TiO2 composite absorbs 5.5 wt% of H-2 in less than 5 min at 623 K and the hydrogenated composite produces more than 1000 mL g(-1) H-2 in 660 s (maximum 1525 mL g(-1) for 1 h) in 0.1M MgCl2 water solution at 298 K. The activation energy of hydrolysis decreases from 53.42 kJ mol(-1) H-2 for hydrogenated pure Mg powder (passivated) to 45.14 kJ mol(-1) H-2 for the hydrogenated Mg-TiO2 powder (passivated). Corresponding analyses reveal that TiO2 formed on the surface of Mg particles, together with the defects in Mg lattice accounts for the improved hydrogen absorption properties, the enhanced hydrolysis rate and yield of the hydrogenated Mg-TiO2 powder. | 10.1016/j.cej.2019.04.046 | Mg-TiO2 | 5.5 wt% H-2 | 623 K (for absorption) and 298 K (for hydrolysis) | N/A | Passivation, in 0.1M MgCl2 water solution
The hydrogen sorption kinetics properties of MgH2 based composites obtained by mechanical milling were investigated. The composites analyzed in this paper were MgH2 ball milled with 5 wt.% of NbCl3, NbCl5 and ZrCl4 chlorides. The samples were investigated using X-ray diffraction, XRD, differential scanning calorimetry, DSC and hydrogen absorption and desorption kinetics tests at 300 and 350 degrees C. DSC curves showed that the hydrogen desorption peak temperature of all samples milled with catalyst was lower when compared to MgH2 milled without catalyst. The NbCl5 catalyzed MgH2 showed the faster absorption kinetics attaining a total hydrogen capacity of 6 wt.% in 6 min at 300 degrees C and the sample containing NbCl3 showed the faster desorption kinetics, desorbing 5.5 wt.% of H-2 in 10 min at 300 degrees C. (C) 2014 Published by Elsevier B.V. | 10.1016/j.jallcom.2014.02.074 | MgH2 with NbCl3, NbCl5 and ZrCl4 chlorides |  | 300 and 350 degrees C | N/A | Mechanical milling, X-ray diffraction (XRD), differential scanning calorimetry (DSC), hydrogen absorption and desorption kinetics tests
Hydrogen as an energy carrier has shown promises for future energy infrastructure. Due to its light weight and explosive nature, hydrogen need to be stored in safe and efficient way. The storage in solid state materials has been proposed as the safest method, which can store hydrogen through chemical bonding. Among several studied materials so far, KSiH3 is one of the leading contender with a total hydrogen capacity of 4.3 wt %, which is more than what is offered by its rivals such as BCC hydrides or AB(5) type hydrides. However, the high activation energy slows down the hydrogen charging/discharging rate and allow the working only at higher temperatures (similar to 200 degrees C). The kinetics of hydrogen absorption and desorption intensely improved by the addition of a catalyst. In this work, vanadium based catalysts are added to KSiH3 system to modify the surface and to enhance the kinetics of this system. Specially, V2O5 addition, as leading candidate among the studied catalyst, decreased the activation energy to 83 kJmol(-1) from 142 kJ/mol for pristine KSi. KSiH3 system with catalyst V2O5 started desorbing at 100 degrees C and could achieve highest weight loss 3.7 wt % which is very close to theoretical value. No disproportionation phenomenon is detected which indicated that the reaction between KSiH3 and KSi is flawlessly reversible with a hydrogen storage capacity of 3.7 wt % H-2. The XPS investigation suggested a partial reduction of +5 oxidation state (corresponding to V2O5) to metallic state, which is proposed as the possible cause of this improvement. (C) 2022 Hydrogen Energy Publications LLC. Published by Elsevier Ltd. All rights reserved. | 10.1016/j.ijhydene.2022.04.083 | KSiH3 | 4.3 wt % | 200 degrees C (charging/discharging), 100 degrees C (desorption) | N/A | With V2O5 catalyst addition
We report here the unprecedented modification of the hydrogen absorption/desorption properties of 1 nm Pd clusters relative to the bulk and nanoparticles down to 2-3 nm. These metal clusters have been synthesized by a facile double solvent impregnation method. They contain on average 33 atoms and are confined/stabilized into a metal-organic-framework with different metal loadings (5-20 wt%). This is the first time, to the best of our knowledge, that 1 nm Pd clusters are effectively confined into a MOF for high metal loadings. Such ultra-small nanoparticles are crystalline with the archetypical fcc structure of the bulk metal, as confirmed by both HR-TEM and in situ EXAFS. Hydrogen absorption/desorption properties of 1 nm Pd clusters have been characterized by both laboratory and synchrotron facilities. Under ambient conditions, 1 nm Pd clusters absorb hydrogen forming solid solutions instead of a hydride phase, as usually encountered for the bulk and Pd nanoparticles down to 2-3 nm. This can be understood by a decrease of the critical temperature of the two-phase region in the Pd-H phase diagram below room temperature. Moreover, the activation energy of hydrogen desorption from Pd clusters strongly decreases relative to bulk Pd. This suggests a change in the rate limiting step from surface recombination or beta -> alpha phase transformation usually encountered in bulk Pd to hydrogen diffusion into alpha and beta phases in 1 nm clusters. | 10.1039/c7ta07159k | Pd | N/A | Ambient conditions, room temperature | N/A | Laboratory and synchrotron facilities
Loose powder in metal hydride reactors poses challenges, such as poor thermal conductivity and tube deformation. To address these issues, the metal powder can be encapsulated in a polymer-based matrix to form pellets. This encapsulation helps make the pellets oxygen-impermeable, capable of accommodating the volumetric expansion of metal hydrides, and increases system processability. This study investigates the use of polymerbased pellets containing AB5-based compounds for ambient hydrogen storage. Polymers were selected using ANSYS Granta software, and polyethylene and polymethylmethacrylate were chosen. The AB5 alloy activation in the pellet occurs efficiently after 3 min at 20 degrees C and 30 bar of hydrogen, facilitated by ball milling-induced reactive surfaces and increased grain boundaries. The optimized pellet, comprising 90 wt% AB5 powder in a PE matrix, exhibits stable hydrogen storage properties, with good mechanical resistance and minimal powder loss (below 3%) over 20 hydrogen sorption cycles in an in-house fabricated single-tube metal hydride reactor. | 10.1016/j.ijhydene.2024.06.383 | AB5 | N/A | 20 degrees C | 30 bar | 3 min activation time at 20 degrees C and 30 bar hydrogen
Catalytic effects of NiCl2, TiC and TiN on the dehydrogenation/rehydrogenation characteristics of LiAlH4 were investigated by pressure-content-temperature (PCT), X-ray diffraction (XRD), differential scanning calorimatory (DSC), and field emission scanning electron microscopy (FESEM). The doped samples exhibit dehydrogenation at much lower temperatures. Doping with NiCl2, TiC and TiN induce a decrease in the decomposition of first step by about 50 - 65 degrees C compared to that of as received LiAlH4. Also, amount of hydrogen release is significantly higher for TiC additions than that of samples doped with TiN and NiCl2. Isothermal desorption results at 125 degrees C reveal that dehydrating rate of doped alanate is much faster than that of pure LiAlH4. TiC, TiN and NiCl2 dopants show the reabsorption of about 1.9 wt.%, 1.3 wt.%, and 1.1 wt.%, respectively. XRD and FESEM analyses suggest that both TiC and TiN are stable during the ball milling as well as the dehydrogenation processes. On the contrary, NiCl2 reacts and causes the partial decomposition of Li alanate during the ball milling process. | 10.1007/s12598-011-0231-7 | LiAlH4 |  | 125 degrees C (iso) and temperatures for dehydrogenation/rehydrogenation not specified | N/A | Ball milling, PCT, XRD, DSC, FESEM
The effect of LaNi on thermal storage properties of MgH2 prepared by ball milling under hydrogen atmosphere was investigated. The thermal storage properties, cyclic property and thermal storage mechanism were studied by pressure-composition-temperature (PCT), X-ray diffraction (XRD) and transmission electron microscopy (TEM). The Van't Hoff curve indicates that the formation enthalpy of Mg-16 wt%LaNi is 74.62 kJ center dot mol(-1), which approaches to the theoretical values of MgH2. The isothermal measurement indicates that Mg-16 wt%LaNi can absorb 6.263 wt% H-2 within 30 min at 390 degrees C for the first absorption, the absorption reaction fraction within 2 min is over 90.00%, and the desorption reaction fraction within 2 min is 72.63%, increasing by 55.36% compared with that of Mg. Mg-16 wt%LaNi has better cyclic stability than that of Mg, only decreasing by 0.609 wt% after 80 cycles. The enhancement in thermal storage performances of Mg by adding LaNi is mainly ascribed to the formed Mg2NiH4, H0.3Mg2Ni and La4H12.19 during the cyclic process which act as catalysts and inhibit the growth of Mg. The above results prove that Mg-16 wt%LaNi is suitable for use as a heat storage material. | 10.1007/s12598-016-0847-8 | Mg-16 wt%LaNi | 6.263 wt% H-2 for the first absorption | 390 degrees C | N/A | Ball milling under hydrogen atmosphere
Efficient hydrogen storage methods are crucial for the large-scale application of hydrogen energy. This work studied the effects of fin structure and injection tube on the system performance of a hydrogen storage tank packed with LaNi5 alloy. An axisymmetric finite element model of the metal hydride hydrogen storage tank was established. The fin structure and injection tube were added to the hydrogen storage tank, and the effects of the fin location and injection tube on the efficiency and safety of the hydrogen storage tank during hydriding were analyzed. A parametric study on the wall fin structure and injection tube has been carried out to optimize the design of a hydrogen storage tank, and to improve its efficiency and safety. The hydrogen storage capacity of the optimized tank packed with LaNi5 alloy can reach 1.312 wt%, which is 99% of its maximum capacity, at around 650 s. The results show that the fin structure can improve the heat transfer performance of the storage tank, and that the injection tube can enhance the mass transfer of hydrogen in the tank. | 10.3390/su15129735 | LaNi5 | 1.312 wt%, 99% of its maximum capacity | 650 s (not temperature) | N/A | Packed with LaNi5 alloy, hydriding
Aluminum hydride (AlH3) is one of the most promising hydrogen storage materials that has a high theoretical hydrogen storage capacity (10.08 wt%) and relatively low dehydriding temperature (100-200 degrees C). In this work, we present a cost-effective route to synthesize the alpha-AlH3 nano-composite by using cheap metal hydrides and aluminum chloride as starting reagents and to achieve liquid state reactive milling. The LiH/AlCl3 and MgH2/AlCl3 reaction systems were systemically explored. The phase identification of the obtained products was carried out by XRD and the morphology observed by TEM characterization. It was found that the alpha-AlH3 nano-composite can be successfully synthesized by reactive milling of commercial AlCl3 and LiH in a neutral ionic liquid ([ 2-Eim] OAc). Based on XRD analysis and TEM observation, an average grain size of 56 nm can be obtained by the proposed mechanochemical process. By setting the isothermal dehydrogenation temperature between 80 and 160 degrees C, the as-synthesized alpha-AlH3 nanocomposite exhibits an advantage in hydrogen desorption capacity and has fast dehydriding kinetics. The hydrogen desorption content of 9.93 wt% was achieved at 160 degrees C, which indicates the potential utilization of the prepared nanocomposite in hydrogen storage applications. | 10.1039/C8TA00533H | Aluminum hydride (AlH3) | 10.08 wt% | 100-200 degrees C, 80-160 degrees C | N/A | Reactive milling with neutral ionic liquid ([2-Eim]OAc)
Magnesium hydride (MgH2) with high gravimetric hydrogen storage capacity is considered as one of the most potential hydrogen storage materials; however, its development has been plagued by the high op-erating temperature and slow kinetics. In this study, we have design and synthesize a core-shell Ni/Fe3O4@ MIL additive to aid the (de)hydrogenation of MgH2/Mg system via the co-catalytic effect of in-situ formed Mg2NiH4/Mg2Ni and Fe. The initial dehydrogenation temperature significantly reduces from 613 K to 517 K, and the MgH2-Ni/Fe3O4@MIL composite can reabsorb 4.17 wt% H-2 within 3600 s under 3.0 MPa H-2 at 373 K. Remarkably, the dehydrogenation activation energy of the composite decreases by 61.77 kJ/mol compared to the pure MgH2 (159.71 kJ/mol). Moreover, the composite also shows good cycling stability without distinct capacity decay after cycling twenty times. Studies show that during dehydrogenation and hydro-genation processes, the Mg2NiH4/Mg2Ni act as catalysts to induce hydrogen desorption/absorption of MgH2/Mg. Meanwhile, the unique core-shell structure of the Ni/Fe3O4@MIL not only provides reaction sites, but also prevents the agglomeration of nanoparticles and maintains stable catalytic activity. This study provides a new idea for designing stable transition metal heterogeneous catalytic system to improve hydrogen storage performance of MgH2. (C) 2021 Published by Elsevier B.V. | 10.1016/j.jallcom.2021.162048 | MgH2-Ni/Fe3O4@MIL composite | 4.17 wt% H-2 | 373 K (initial reabsorption temperature: 517 K) | 3.0 MPa H-2 | Cycling twenty times
A strategy for establishing H delta+center dot center dot center dot H-delta interactions by the combination of two kinds of H-enriched B-N based hydrides, ammine metal borohydrides (AMBs) and ammonia borane (AB), to achieve superior dehydrogenation properties is reported. Two novel combined complexes: Al(BH4)(3)center dot 6NH(3)-4AB and Li2Al(BH4)(5)(NH3BH3)(3)center dot 6NH(3) were successfully synthesized. Structural analysis revealed that a partial NH3 unit transferred from Al(BH4)(3)center dot 6NH(3) to AB, resulting in the formation of two new phases of Al(BH4)(3)center dot 5.4NH(3) and NH3BH3 center dot 0.15NH(3) in the Al(BH4)(3)center dot 6NH(3)-4AB composite. In contrast, Li2Al(BH4)(5)(NH3BH3)(3)center dot 6NH(3) formed with a single-phase that was indexed to a cubic unit cell with a refined lattice parameter, a = 23.1220(3) angstrom. The structure of Li2Al(BH4)(5)(NH3BH3)(3)center dot 6NH(3) is composed of alternate Li+, [Al(NH3)(6)](3+) and AB layers stacked along the b-axis as a 3D framework. Compared to the unitary compound, the H-enriched complex system presented a mutual dehydrogenation improvement in terms of a considerable decrease in the dehydrogenation temperature and the preferable suppression of the simultaneous release of by-products; for example, over 11 wt% of hydrogen, with a purity of >98 mol%, can be released from both Al(BH4)(3)center dot 6NH(3)-4AB and Li2Al(BH4)(5)(NH3BH3)(3)center dot 6NH(3) below 120 degrees C. The significantly improved dehydrogenation in the H-enriched complex system can be attributed to the initial interaction between the AB and an NH3 group (from the AMBs), which results in the balanced B-H and N-H units in the AMBs, thereby leading to a more activated and thorough H delta+center dot center dot center dot H-delta interaction in the composite. Moreover, an ammonia-liquification technique was employed to impregnate the complex system into a hypercrosslinked nano-porous polymer (PSDB) template, resulting in the average particle size of the Al(BH4)(3)center dot 6NH(3)-4AB composite to be <5 nm, which enables it to release more than 10 wt% high-pure hydrogen (>99.8 mol%) below 110 degrees C. These advanced dehydrogenation properties affirm Al(BH4)(3)center dot 6NH(3)-4AB and Li2Al(BH4)(5)(NH3BH3)(3)center dot 6NH(3) as strong candidates for potential hydrogen storage materials. | 10.1039/c3ta11599b | Al(BH4)(3)⋅6NH(3)-4AB and Li2Al(BH4)(5)(NH3BH3)(3)⋅6NH(3) | Over 11 wt% of hydrogen, with a purity of >98 mol% | Below 120 degrees C | N/A | Ammonia-liquification technique was employed to impregnate the complex system into a hypercrosslinked nano-porous polymer (PSDB) template
Hydrogen storage properties and mechanisms of the combined Mg(BH4)(2)-NaAlH4 system were investigated systematically. It was found that during ball milling, the Mg(BH4)(2) -xNaAlH(4) combination converted readily to the mixture of NaBH4 and mg(AlH4)(2) with a metathesis reaction. The post-milled samples exhibited an apparent discrepancy in the hydrogen desorption behavior with respect to the pristine Mg(BH4)(2) and NaAlH4. Approximately 9.1 wt% of hydrogen was released from the Mg(BH4)(2)-2NaAlH(4) composite milled for 24 h with an onset temperature of 101 degrees C, which is lowered by 105 and 139 degrees C than that of NaAlH4 and Mg(BH4)(2), respectively. At initial heating stage, Mg(AlH4)(2) decomposed first to produce MgH2 and Al with hydrogen release. Further elevating operation temperatures gave rise to the reaction between MgH2 and Al and the self-decomposition of MgH2 to release more hydrogen and form the Al0.9Mg0.1 solid solution and Mg. Finally, NaBH4 reacted with Mg and partial Al0.9Mg0.1 to liberate all of hydrogen and yield the resultant products of MgAlB4, Al3Mg2 and Na. The dehydrogenated sample could take up similar to 6.5 wt% of hydrogen at 400 degrees C and 100 atm of hydrogen pressure through a more complicated reaction process. The hydrogenated products consisted of NaBH4, MgH2 and Al, indicating that the presence of Mg(AlH4)(2) is significantly favorable for reversible hydrogen storage in NaBH4 at moderate temperature and hydrogen pressure. Copyright (C) 2012, Hydrogen Energy Publications, LLC. Published by Elsevier Ltd. All rights reserved. | 10.1016/j.ijhydene.2012.08.146 |  | 9.1 wt% (released during desorption), approximately 6.5 wt% (taken up during hydrogenation) | Up to 400 degrees C | Up to 100 atm of hydrogen pressure | Ball milling for 24 hours, subsequent heating stages
The poor kinetics is the main issue hindering MgH2 for practical hydrogen storage application. In this work, the tricarboxybenzene was used to construct the stable Ni MOF (NiBTC300) as the catalyst for MgH2. The prepared MOFs maintained their chemical structure after 300 degrees C calcining and doped to MgH2 by ball milling. The dispersed, uniformly bonded Ni atoms can improve the kinetics of the composites, which could desorb 5.14 wt% H2 within 3 min at 300 degrees C. And the stable MOF structure leading to good cycle stability in both kinetics and capacity, with retention of 98.2% after 10 cycles. (c) 2021 Hydrogen Energy Publications LLC. Published by Elsevier Ltd. All rights reserved. | 10.1016/j.ijhydene.2021.09.045 | NiBTC300 | 5.14 wt% | 300 degrees C | N/A | Calcining at 300 degrees C, followed by ball milling and hydrogen desorption within 3 min
We explored the influences of the addition of K2NbF7 by mechanical-milling on the dehydrogenation properties of NaAlH4. The results revealed that the addition of K2NbF7 to NaAlH4 decreases the dehydrogenation temperature and improves the dehydrogenation kinetic. The 10 wt% K-2 NbF7-doped NaAlH4 starts to desorb hydrogen at similar to 100 degrees C and similar to 204 degrees C for the first and second stages of dehydrogenation, respectively, which were similar to 80 degrees C and similar to 36 degrees C lower than the as-milled NaAlH4. For the dehydrogenation kinetic measurement at 150 degrees C, the K2NbF7-doped NaAlH (4) releases similar to 2.0 wt% hydrogen in 25 min, which is 10 times faster than as-milled NaAlH4. From the Kissinger calculation, the activation energies for the dehydrogenation process of K2NbF7-doped NaAlH4 are similar to 84.6 kJ mol(-1) for the first stage of dehydrogenation and similar to 75.1 kJ mol(-1) for the second stage of dehydrogenation. These activation energies are lower, about 33.3 and 44.9 kJ mol(-1), compared with the undoped NaAlH4. The catalytic role of the active species (NbF4 and Al3Nb) that formed during the heating process and the reduction of particle size due to the milling process are the factors that presumably influence the reduction of the onset decomposition temperature and improvement in the dehydrogenation kinetic of the K2NbF7-doped NaAlH4 composite. (C) 2020 Elsevier B.V. All rights reserved. | 10.1016/j.jallcom.2020.156686 | NaAlH4 | N/A | - Dehydrogenation temperature: ~100°C and ~204°C for first and second stages, respectively | N/A | Mechanical-milling, addition of K2NbF7
Reversible hydrogen storage in MgH2 under mild conditions is a promising way for the realization of Hydrogen Economy, in which the development of cheap and highly efficient catalysts is the major challenge. Herein, A two-dimensional layered Fe is prepared via a facile wet-chemical ball milling method and has been confirmed to greatly enhance the hydrogen storage performance of MgH2. Minor addition of 5 wt% Fe nanosheets to MgH2 decreases the onset desorption temperature to 182.1 degrees C and enables a quick release of 5.44 wt% H-2 within 10 min at 300 degrees C. Besides, the dehydrogenated sample takes up 6 wt% H-2 in 10 min under a hydrogen pressure of 3.2 MPa at 200 degrees C. With the doping of Fe nano sheets, the apparent activation energy of the dehydrogenation reaction for MgH2 is reduced to 40.7 +/- 1.0 kJ mol(-1). Further ab initio calculations reveal that the presence of Fe extends the Mg-H bond length and reduces its bond strength. We believe that this work would shed light on designing plain metal for catalysis in the area of hydrogen storage and other energy-related issues. (C) 2019 Hydrogen Energy Publications LLC. Published by Elsevier Ltd. All rights reserved. | 10.1016/j.ijhydene.2019.06.065 |  | 5.44 wt% H-2, 6 wt% H-2 | 182.1 degrees C (onset desorption), 200 degrees C, 300 degrees C | 3.2 MPa | Mild conditions
Amorphous Co-C powder prepared by ball milling was introduced to improve the performance of La0.8Mg0.2Ni0.8Mn0.1Co0.5Al0.1 hydrogen storage alloy. The structural and electrochemical properties of the as-prepared La0.8Mg0.2Ni0.8Mn0.1Co0.5Al0.1-x wt.% Co-C composites were investigated systematically. Scanning electron microscopic images show La0.8Mg0.2Ni0.8Mn0.1Co0.5Al0.1 alloy was coated by Co-C particles. X-ray diffraction patterns suggest that the composite almost remained original phase structures of La0.8Mg0.2Ni0.8Mn0.1Co0.5Al0.1 and Co-C in both charge and discharge processes. The maximum discharge capacity of the composites reached 414 mAh g(-1) at a current density of 50 mA g(-1) at 298 K. The cyclic stability and the discharge capacities of the composite electrodes were noticeably improved in comparison with single La-Mg-Ni-based alloy due to increased corrosion resistance and the catalysis of the Co-C powder. Cyclic voltammogram and potentiodynamic polarization studies on the composite indicate that the electrochemical kinetics was improved and the corrosion resistance was increased. The cycling performance of the composite electrode at high current density is good as well. (c) 2008 Elsevier B.V. All rights reserved. | 10.1016/j.jallcom.2007.12.097 | La0.8Mg0.2Ni0.8Mn0.1Co0.5Al0.1 | 414 mAh g(-1) | 298 K | N/A | Ball milling, charging and discharging processes
A nanosheet-like lithium borohydride hydrate (LiBH4 center dot H2O) measuring 20-30 nm in thickness is successfully synthesized for the first time by a facile, scalable freeze-drying strategy. The prepared LiBH4 center dot H2O nanosheets start releasing hydrogen below 50 degrees C and release an amount up to approximately 10 wt % at 70 degrees C because of the strong affinity of H+ in the H2O ligand and H- in the BH4 group. The reported dehydrogenation properties here are superior to those of all known complex hydrides, indicating applicability as an advanced chemical hydrogen storage medium. | 10.1021/acs.jpclett.9b00416 |  | Up to approximately 10 wt % | Below 50°C, up to 70°C | N/A | Freeze-drying strategy
Magnesium dihydride contains 7.7 wt % hydrogen. However, its application for hydrogen storage is impeded by its high stability and slow kinetics. Bringing the size of Mg(H-2) into the nanometer range will not only enhance the reaction rates but has also been theoretically predicted to change the thermodynamic stability and destabilize the MgH2 with respect to Mg. However, the preparation of such small particles is a major challenge. We identified a method to prepare large amounts of nanometer-sized nonoxidized magnesium crystallites. The method is based on infiltration of nanoporous carbon with molten magnesium. The size of the Mg crystallites is directly influenced by the pore size of the carbon and can be varied from 2-5 to less than 2 nm. The majority of the nanocrystallites is not oxidized after preparation. No bulk magnesium was detected in the samples with nanoparticle loadings up to 15 wt % on carbon. These 3D supported nanomaterials present interesting systems to study how nanosizing and support interaction can steer the hydrogen sorption properties of metal hydrides. | 10.1021/cm702205v | Magnesium dihydride (Mg(H-2)) |  | N/A | N/A | Infiltration of nanoporous carbon with molten magnesium
The LiBH4/CaH2 composite are firstly studied as Concentrating Solar Power Thermal Storage Material. The LiBH4/CaH2 composite according to the stoichiometric ratio are synthesized by high-energy ball milling method. The kinetics, thermodynamics and cycling stability of LiBH4/CaH2 composite are investigated by XRD (X-ray diffraction), DSC (Differential scanning calorimeter) and TEM (Transmission electron microscope). The reaction enthalpy of LiBH4/CaH2 composite is almost 60 kJ/mol H-2 and equilibrium pressure is 0.482 MPa at 450 degrees C. The thermal storage density of LiBH4/CaH2 composite is 3504.6 kJ/kg. XRD results show that the main phase after dehydrogenation is LiH and CaB6. The existence of TiCl3 and NbF5 can effectively enhance the cycling perfomance of LiBH4/CaH2 composite, with 6-7 wt% hydrogen capacity after 10 cycles. The high thermal storage density, high working temperature and low equilibrium pressure make LiBH4/CaH2 composite a potential thermal storage material. | 10.1038/srep41754 |  | 6-7 wt% | 450 degrees C | 0.482 MPa | High-energy ball milling method, XRD, DSC, TEM
The reaction between metal hydride (MH) and hydrogen gas generates substantial amount of heat. It must be removed rapidly to sustain the reaction in the metal hydride hydrogen storage reactor. Previous studies indicate that the performance of the reactor can be improved by inserting an efficient heat exchanger design inside the metal hydride bed. In the present study, a cylindrical shaped metal hydride system containing LaNi5, integrated with a finned tube heat exchanger assembly made of copper pin fins and tubes, is presented. A 3-D numerical model is formulated in COMSOL Multiphysics 4.4 to study the transient behavior of sorption process inside the reactor. Experimental data obtained from the literature is used to approve the legitimacy of the proposed model. Influence of various operating and geometric parameters on the total absorption time of the reactor has been investigated. It is found that hydrogen supply pressure is the most influencing factor to increase the absorption rate of hydrogen. Total absorption time of the reactor is found to be 636 s with maximum storage capacity of 1.4 wt% at the operating conditions of 15 bar H-2 gas supply pressure, heat transfer fluid temperature of 298 K and flow rate of 6.75 l/min. (C) 2018 Hydrogen Energy Publications LLC. Published by Elsevier Ltd. All rights reserved. | 10.1016/j.ijhydene.2018.02.100 | LaNi5 | 1.4 wt% | N/A | 15 bar | 298 K, 6.75 l/min
Niobium hydrides are attractive superconductors. Exploring the formation process of niobium hydrides is essential to elucidate the mechanism of superconductivity. One of the key issues is to clarify the atomic stacking patterns of Nb and H atoms, i.e., the structural evolution of Nb-H clusters. Here, the low-energy structural isomers of NbHn (n = 2-15) clusters are determined using the CALYPSO method combined with density functional theory calculations. Geometries were fully optimized at the B3LYP/LANL2DZ/6-311++G(d) level of theory to determine global minimum structures for each size. The results indicate that NbH13 is the most stable cluster in this size range. The 4d atomic orbital of Nb and the hydrogen 1s atomic orbital participate largely to the internal binding of the NbH13 cluster. They hydrogen storage density and adsorption energy of this cluster are calculated to be 12.4 wt% and 2.58 eV, respectively. The high hydrogen storage density, suitable hydrogen adsorption energy, and high stability of NbH13 shows promise as a hydrogen storage material. These results provide fundamental information for further design of metal hydrogen storage materials. (C) 2021 Hydrogen Energy Publications LLC. Published by Elsevier Ltd. All rights reserved. | 10.1016/j.ijhydene.2021.02.095 | NbH13 |  | N/A | N/A | Not applicable, as these results are based on theoretical calculations using the CALYPSO method and density functional theory
Nanocrystalline MgH2 powders were synthesized by reactive ball milling of elemental Mg powders milled for 200 h under a high hydrogen gas pressure of 50 bar. The end-product obtained after 200 h of milling was contaminated (similar to 2.3 wt.%) with the materials (Fe-12Cr stainless steel). In order to improve the hydrogenation/dehydrogenation kinetics of metal hydride powders, the as-synthesized MgH2 was doped with previously prepared TIC nanopowders, which contaminated with 2.4 wt.%, and then ball milled under hydrogen gas atmosphere for 50 h. The results related to the morphological examinations of the fabricated nanocomposite powders beyond the micro-and nano-levels showed excellent distributions of 5TiC/5Fe-12Cr dispersoids embedded into the fine host matrix of MgH2 powders. The as fabricated nanocomposite MgH2/5TiC/5Fe-12Cr powders possessed superior hydrogenation/dehydrogenation characteristics, suggested by a low value of the activation energy (97.74 kJ/mot), and the short time required for achieving a complete absorption (6.6 min) and desorption (8.4 min) of 5.5 wt.% H-2 at moderate temperature of 275 degrees C under a hydrogen gas pressure ranged from 0 bar to 8 bar. Under these temperature and hydrogen gas pressure, this new nanocomposite system possessed excellent absorption/desorption cyclability of 530 complete cycles, achieved in a cyclic-life-time of 515 h. The effects of ball milling time, grain sizes, as well as TiC- and Fe-12Cr concentrations on the hydrogenation/dehydrogenation processes and cyclability were investigated and discussed. (C) 2016 Elsevier Ltd. All rights reserved. | 10.1016/j.energy.2016.03.104 | MgH2/5TiC/5Fe-12Cr |  | 275 degrees C | 0 bar to 8 bar | Ball milling, hydrogen gas atmosphere
A new mixed alkali metal-aluminum borohydride LiAl(BH4)(2)Cl-2 has been prepared via mechanochemical synthesis from the 2LiBH(4)-AlCl3 mixture. Structural characterization, performed using a combination of X-ray powder diffraction and solid-state NMR methods, indicates that the LiAl(BH4)(2)Cl-2 phase adopts a unique 3D framework and crystallizes in an orthorhombic structure with the space group C222(1), a = 11.6709(6) angstrom, b = 8.4718(4) angstrom, c = 7.5114(3) angstrom. The material shows excellent dehydrogenation characteristics, where hydrogen evolution starts at Tons = 70 degrees C, releasing approximately 2 wt.% of nearly pure (99.8 vol.%) hydrogen and a very small amount (similar to 0.2 vol.%) of diborane. When compared to halide-free mixed alkali metal-aluminum borohydrides, the presence of Al-Cl bonding in the LiAl(BH4)(2)Cl-2 structure likely prevents the formation of Al(BH4)(3) upon decomposition, thus suppressing the formation of diborane. | 10.3390/inorganics9050035 | LiAl(BH4)2Cl-2 | approximately 2 wt.% | Tons = 70 degrees C, releasing hydrogen | N/A | Mechanochemical synthesis from the 2LiBH4-AlCl3 mixture
The effects of catalytic metal additives on the hydrogen desorption properties of the submicrocrystalline magnesium hydride (beta-MgH2) formed after hydrogenation of the Mg + 10 wt.%X (X=V, Y, Zr) mechanically (ball) milled composites were studied. The composites with catalytic metals were processed by controlled mechanical milling (CMM) in the magneto-mill Uni Ball Mill 5 under protective Ar atmosphere. X-ray diffraction of the milled powders revealed the formation of Mg nanograins (50-60 nm range) interdispersed with the nanograined metal additives within the powder particles. Scanning electron microscopy showed particle size reduction after milling. After activation and hydrogenation in a Sieverts-type apparatus under about 2 MPa pressure of hydrogen, the tetragonal beta-MgH2 hydride co-exists with the small amount of retained unreacted Mg phase and the small amount of MgO in all three composites. The beta-MgH2 phase after hydrogenation is submicrocrystalline with the grain size in the range of 127-151 rim. The XRD pattern for Mg + 10 wt.%Y after hydrogenation also reveals the presence of YH3 and YH2 phases. A single peak of ZrH phase on the Mg + 10 wt.%Zr XRD pattern is detectable. Hydrogen desorption at 300, 325 and 350 degrees C under atmospheric pressure of hydrogen shows that the Mg + 10 wt.%V composite exhibits the highest rate of hydrogen desorption and the lowest activation energy. For submicrocrystalline composites with the V and Y additives two-step desorption is observed when tested in TGA apparatus. A trend of decreasing DSC desorption peak temperature with decreasing powder particle size is also observed. (c) 2005 Elsevier B.V. All rights reserved. | 10.1016/j.jallcom.2005.07.009 | Mg + 10 wt.%V, Mg + 10 wt.%Y, Mg + 10 wt.%Zr | N/A | 300, 325, and 350 degrees C (for desorption) | About 2 MPa (during hydrogenation), Atmospheric pressure (during desorption) | Controlled mechanical milling (CMM) in the magneto-mill Uni Ball Mill 5 under protective Ar atmosphere, Activation and hydrogenation in a Sieverts-type apparatus
We studied the hydrogen storage behavior of sputtered Mg-AlTi multilayers where nanometric Mg or Mg-Al-Ti layers were confined by 2 nm thick layers of AlTi. By decreasing the thickness of Mg layers, we were able to achieve 5.1 wt.% H capacity without significant degradation in over 200 cycles at 473 K. However, for the samples with pure Mg layers degradation eventually occurred at higher cycle numbers. In multilayers of 34 nm thick Mg degradation was followed by disintegration of the films into sponge-like flakes. Alloying Mg layers with Al and Ti through cosputtering improved the performance of the multilayer composites. Through cycling, Al and Ti segregated out of Mg matrix and formed a nanocrystalline/amorphous AlTi phase as observed by X-ray diffraction and electron microscopy. This improved resistance of the microstructure against coarsening while a well dispersion of AlTi particles was achieved. Moreover, the stability of multilayers enhanced to an extent that they not only preserved their physical integrity, also did they maintain their superior kinetics up to over 250 cycles. Pressure - composition isotherms showed no significance change in thermodynamics of MgH2 formation. Copyright (C) 2011, Hydrogen Energy Publications, LLC. Published by Elsevier Ltd. All rights reserved. | 10.1016/j.ijhydene.2011.11.113 | Mg-AlTi | 5.1 wt.% H | 473 K | N/A | Cycling up to over 250 cycles, with temperatures and pressures not specified
The complex hydride Mg2FeH6 is an interesting material for hydrogen storage due to its high gravimetric hydrogen capacity as well as for having the highest known volumetric hydrogen density - 150 kg m(-3). Several papers have recently reported its synthesis from the stoichiometric precursors 2Mg-Fe or 2MgH(2)-Fe through sintering process and ball milling under argon or hydrogen atmosphere. However, regardless of processing conditions, a remaining iron always was identified by X-rays diffraction, which resulted in a lower hydrogen storage capacity. In the present paper, the Mg2FeH6-MgH2 nanocomposite was successfully synthesized through high-energy ball milling from 3Mg-Fe mixture under hydrogen atmosphere at room temperature. After the ball milling, X-rays diffraction patterns showed that the iron was kept to a minimum, which was also confirmed by simultaneous thermal analysis of differential scanning calorimetry and thermogravimetry. The gravimetric density of the ball milled 3Mg-Fe is more than 5 wt.% of hydrogen. In the case of 2Mg-Fe, processed in the same condition, the measured hydrogen capacity was 3.5 wt.%. The hydrogen sorption kinetics analyses were performed in a Sievert's apparatus in temperatures ranging from 250 degrees C to 350 degrees C. Enhanced hydrogen sorption kinetics was observed for these 3Mg-Fe milled powders in comparison with the 2Mg-Fe ones. (c) 2012 Elsevier B.V. All rights reserved. | 10.1016/j.jallcom.2011.12.103 | Mg2FeH6-MgH2 nanocomposite | More than 5 wt.% | 250-350 degrees C | N/A | High-energy ball milling from 3Mg-Fe mixture under hydrogen atmosphere at room temperature
Magnesium-based hydrogen storage material (MgH2) has attracted much attention due to its high hydrogen storage density (7.6 wt%). However, the high hydrogen dissociation enthalpy and slow hydrogen dissociation rate in bulk Mg hinder its wide application in the efficient hydrogen storage. In the present work, we study the hydrogen adsorption and desorption reactions of MgmHn (m = 1-6) nanoclusters using density functional theory. From the global search for the configurations of MgmHn nanoclusters, we found not only stable saturated MgmHn (n = 2m) nanoclusters, but four hydrogen-enriched MgmHn (n:m > 2:1) nanoclusters, Mg3H7, Mg4H9, Mg5H11, Mg6H13, with the hydrogen storage density higher than 8.3 wt%. The electronic-structure calculations indicate that the stability of the hydrogen-enriched cluster gets relatively higher for larger nanocluster. The ab initio dynamics simulations shows that all hydrogen-enriched clusters have very fast hydrogen dissociation rates, which is promising for the hydrogen dissociation at ambient temperature and pressure. This work provides valuable insights into the hydrogen storage mechanism of nano-magnesium materials. | 10.1002/qua.27058 | MgH2 | 7.6 wt%, >8.3 wt% (for enriched clusters) | Ambient temperature | Ambient pressure | N/A
In the search for energy storage materials, metal octahydrotriborates, Mg(B3H8)(n), n = 1 and 2, are promising candidates for applications such as stationary hydrogen storage and all-solid-state batteries. Therefore, we studied the thermal conversion of unsolvated Mg(B3H8)(2) to BH4- as-synthesized and in the presence of MgH2. The conversion of our unsolvated Mg(B3H8)(2) starts at similar to 100 degrees C and yields similar to 22 wt % of BH4- along with the formation of (closo-hydro)borates and volatile boranes. This loss of boron (B) is a sign of poor cyclability of the system. However, the addition of activated MgH2 to unsolvated Mg(B3H8)(2) drastically increases the thermal conversion to 85-88 wt % of BH4- while simultaneously decreasing the amounts of B-losses. Our results strongly indicate that the presence of activated MgH2 substantially decreases the formation of (closo-hydro)borates and provides the necessary H-2 for the B3H8-to-BH4 conversion. This is the first report of a metal octahydrotriborate system to selectively convert to BH4- under moderate conditions of temperature (200 degrees C) in less than 1 h, making the MgB3H8-MgH2 system very promising for energy storage applications. | 10.1021/acsaem.1c00159 | Mg(B3H8)(n), n = 1 and 2 |  | Similar to 100 degrees C, 200 degrees C | N/A (not specified) | Thermal conversion, addition of activated MgH2
We report a first principle study on the hydrogen storage in Aluminum hydride (AlH3) coated (5, 5) single-walled carbon nanotube (SWCNT). Our study indicates that a SWCNT coated with Aluminum hydride (Alane - AlH3) can bind up to four hydrogen molecules. At half coverage of AlH3, the hydrogen storage capacity of the SWCNT is 8.3 wt%. The system with full coverage is also studied and it is found that, even though the hydrogen storage capacity increases, the binding of H-2 is weak. All the H-2 adsorption is molecular with H-H bond length of 0.756 angstrom. Our result on a full molecular adsorption of hydrogen via light metal hydride is new and it leads to a practically viable storage process. (C) 2008 International Association for Hydrogen Energy. Published by Elsevier Ltd. All rights reserved. | 10.1016/j.ijhydene.2008.09.086 |  | Up to 8.3 wt% at half coverage, increases with full coverage | N/A | N/A | First principle study
The synthesis and hydrogen-storage properties of the mixed alkali metal and alkaline-earth metal borohydride are systematically investigated. It is found that mechanical milling a mixture of LiBH4 and CaCl2 with molar ratio of 3:1 in tetrahydrofuran (THF) forms a new LiBH4 center dot Ca(BH4)(2)center dot 2THF compound. Thermal analysis indicates that the decomposition process of the new compound involves four steps: (1) LiBH4 center dot Ca(BH4)(2)center dot 2THF decomposes first into high temperature phase of LiBH4, CaB6, and an intermediate phase Ca-B-H-Cl hydride and synchronously releases a large number of H-2 and THF gas together with less B2H6; (2) the eutectic melting of LiBH4 and Ca-B-H-Cl hydride; (3) Ca-B-H-Cl hydride decomposes into CaHCl, CaB6, and a little H-2; (4) LiBH4 reacts with CaHCl, generating H-2, CaH2, CaB6, LiH, and LiCl. The first dehydrogenation step starts at ca. 70 degrees C, which is much lower than that of the pristine LiBH4 and Ca(BH4)(2). According to Kissenger's equation, the activation energies of the different dehydrogenation steps are respectively 291.95, 132.06, and 117.13 kJ/mol, except the second decomposition step. Moreover, this new compound LiBH4 center dot Ca(BH4)(2)center dot 2THF is proved to be partially reversible, which can release 5.63 wt % hydrogen in the second rehydrogenation/dehydrogenation cycle. | 10.1021/jp203896w | LiBH4 center dot Ca(BH4)(2)center dot 2THF | 5.63 wt % hydrogen (in the second rehydrogenation/dehydrogenation cycle) | ca. 70 degrees C (first dehydrogenation step), N/A (other steps) | N/A | Mechanical milling a mixture of LiBH4 and CaCl2 with molar ratio of 3:1 in tetrahydrofuran (THF)
Herein, we report the development of a new and cost-effective nanocatalyst for the hydrolytic dehydrogenation of ammonia-borane (NH3BH3), which is considered to be one of the most promising solid hydrogen carriers due to its high gravimetric hydrogen storage capacity (19.6 wt%) and low molecular weight. The new catalyst system consisting of bimetallic copper-cobalt alloy nanoparticles supported on activated carbon was simply and reproducibly prepared by surfactant-free deposition-reduction technique at room temperature. The characterization of this new catalytic material was done by the combination of multi-pronged techniques including ICP-MS, XRD, XPS, BFTEM, HR-TEM, STEM and HAADF-STEM-line analysis. The sum of their results revealed that the formation of copper-cobalt alloy nanoparticles (d(mean) =1.8 nm) on the surface of activated carbon (CuCo/C). These new carbon supported copper-cobalt alloy nanoparticles act as highly active catalyst in the hydrolytic dehydrogenation of ammonia-borane, providing an initial turnover frequency of TOF = 2700 h(-1) at 298 K, which is not only higher than all the non-noble metal catalysts but also higher than the majority of the noble metal based homogeneous and heterogeneous catalysts employed in the same reaction. More importantly, easy recovery and high durability of these supported CuCo nanoparticles make CuCo/C recyclable heterogeneous catalyst for the hydrolytic dehydrogenation of ammonia-borane. They retain almost their inherent activity even at 10th catalytic reuse in the hydrolytic dehydrogenation of ammonia-borane at 298K. (C) 2015 Elsevier B.V. All rights reserved. | 10.1016/j.apcatb.2015.06.021 | Copper-cobalt alloy | 19.6 wt% (ammonia-borane) | 298 K | N/A | Hydrolytic dehydrogenation
Mg2Si is a promising catalyst for Mg-based H-2 storage materials due to its low cost, light weight, and non-toxic properties. This study investigates the effects of Na in hypo-eutectic Mg-lwt.%Si alloys for H-2 storage applications. The addition of trace amounts of Na is vital in improving the H-2 sorption kinetics, achieving a H-2 storage capacity of 6.72 wt.% H at 350 degrees C under 2 MPa H-2, compared to 0.31 wt.% H in the non-Na added alloy. The hydrogen sorption mechanisms were analysed with Johnson-Mehl-Avrami-Kolmogorov models. It was identified that Na affects the surface of the Mg alloys, forming porous Na2O and NaOH in addition to MgO, facilitating the diffusion of H-2. Finally, in-situ synchrotron powder X-ray diffraction showed the Mg2Si catalyst is stable during the H-2 sorption reactions. This result demonstrates the potential use of Mg-Mg2Si casting alloys for large scale hydrogen storage and transportation applications. | 10.1016/j.jpowsour.2022.231538 | Mg-lwt.%Si | 6.72 wt.% H and 0.31 wt.% H | 350 degrees C | 2 MPa H-2 | N/A (no specific experimental conditions mentioned)
Mg2FeH6@MgH2 dual-metal hydrides with a core-shell nanostructure were synthesized via ball-milling and heat treatment methods using Mg and Fe as raw materials assisted by diethyl ether addition. Systematic investigations of the association between the microstructure and hydrogen desorption properties of the Mg2FeH6@MgH2 core-shell hydride were performed. It is found that the as-synthesized Mg2FeH6@MgH2 is comprised of the Mg2FeH6-core with a particle size of 40-60 nm and the MgH2-shell with a thickness of 5 nm. The hydrogen desorption of the Mg2FeH6@MgH2 core-shell nanoparticle starts at 220 degrees C, which is similar to 45 degrees C lower than that of the Mg2FeH6@MgH2 micrometer particle. Compared to the as-synthesized Mg2FeH6@MgH2 micrometer particle, the Mg2FeH6@MgH2 core-shell sample exhibited faster hydrogen desorption kinetics, which released more than 5.0 wt% H-2 within 50 min at 280 degrees C. The desorption activation energy of the core-shell Mg2FeH6@MgH2 was reduced to 115.7 kJ mol(-1) H-2, while the desorption reaction enthalpy and entropy were calculated to be -80.6 +/- 7.4 kJ mol(-1) H-2 and -140.0 +/- 11.9 J K-1 mol(-1) H-2, respectively. It is proposed that the improvements of both hydrogen desorption kinetics and thermodynamics are due to the special core-shell nanostructure of Mg2FeH6@MgH2. More remarkably, it is demonstrated that the core-shell nanostructure could be recovered after rehydrogenation, leading to excellent cycling hydrogen desorption properties of Mg2FeH6@MgH2. In addition, the suggested dehydrogenation mechanism involves the dehydrogenation of the MgH2-shell followed by the decomposition of the Mg2FeH6-core into Mg and Fe according to the three-dimensional phase-boundary process. | 10.1039/c4ta06837h | Mg2FeH6@MgH2 | More than 5.0 wt% H-2 | Starts at 220 degrees C, 280 degrees C (for kinetics) | N/A | Ball-milling and heat treatment methods using Mg and Fe as raw materials assisted by diethyl ether addition
The synthesis, thermodynamic destabilisation and hydrogen absorption/desorption characteristics of the LixNa1-xMgH3 system with (x = 0, 0.2, 0.5 and 0.8 M ratios) have been investigated. Samples were mechanically milled under argon for 5 h; then characterised by X-ray diffraction (XRD), differential scanning calorimetry (DSC), and thermogravimetric analysis (TGA). Diffraction peaks of NaMgH3 phase shifted to higher angles and lattice parameters decreased due to the Li addition into the system. 2 and 3 endothermic reactions were observed for the Li-x substituted samples (x = 0, 0.2, 0.5, 0.8). Li0.8Na0.2MgH3 hydride showed the best performance among the other quaternary hydrides (synthesised in this work) releasing 5.2 wt.% of H-2 at 314 degrees C. Rehydrogenation of the decomposed LixNa1-xMgH3 (x = 0, 0.2, 0.5 & 0.8) samples was experimentally confirmed under 10 bar H-2 at -250 degrees C. (C) 2017 Hydrogen Energy Publications LLC. Published by Elsevier Ltd. All rights reserved. | 10.1016/j.ijhydene.2017.03.041 | LixNa1-xMgH3 |  | 314 degrees C, -250 degrees C | 10 bar | Mechanical milling under argon for 5 h; characterization by XRD, DSC, and TGA
This paper reports the catalytic effects of mischmetal (Mm) and mischmetal oxide (Mm-oxide) on improving the dehydrogenation and rehydrogenation behaviour of magnesium hydride (MgH2). It has been found that 5 wt.% is the optimum catalyst (Mm/Mm-oxide) concentration for MgH2. The Mm and Mm-oxide catalyzed MgH2 exhibits hydrogen desorption at significantly lower temperature and also fast rehydrogenation kinetics compared to ball-milled MgH2 under identical conditions of temperature and pressure. The onset desorption temperature for MgH2 catalyzed with Mm and Mm-oxide are 323 degrees C and 305 degrees C, respectively. Whereas the onset desorption temperature for the ball-milled MgH2 is 381 degrees C. Thus, there is a lowering of onset desorption temperature by 58 degrees C for Mm and by 76 degrees C for Mm-oxide. The dehydrogenation activation energy of Mm-oxide catalyzed MgH2 is 66 kJ/mol. It is 35 kJ/mol lower than ball-milled MgH2. Additionally, the Mm-oxide catalyzed dehydrogenated Mg exhibits faster rehydrogenation kinetics. It has been noticed that in the first 10 min, the Mm-oxide catalyzed Mg (dehydrogenated MgH2) has absorbed up to 4.75 wt.% H-2 at 315 degrees C under 15 atmosphere hydrogen pressure. The activation energy determined for the rehydrogenation of Mm-oxide catalyzed Mg is similar to 62 kJ/mol, whereas that for the ball-milled Mg alone is similar to 91 kJ/mol. Thus, there is a decrease in absorption activation energy by similar to 29 kJ/mol for the Mm-oxide catalyzed Mg. In addition, Mm-oxide is the native mixture of CeO2 and La2O3 which makes the duo a better catalyst than CeO2, which is known to be an effective catalyst for MgH2. This takes place due to the synergistic effect of CeO2 and La2O3. It can thus be said that Mm-oxide is an effective catalyst for improving the hydrogen sorption behaviour of MgH2. Copyright (C) 2013, Hydrogen Energy Publications, LLC. Published by Elsevier Ltd. All rights reserved. | 10.1016/j.ijhydene.2013.04.040 | Mischmetal (Mm) and Mischmetal Oxide (Mm-oxide) | Up to 4.75 wt.% H2 | 315 degrees C, 323 degrees C, 305 degrees C, 381 degrees C | 15 atmosphere hydrogen pressure | Not specified
For pushing Mg-based alloys developing to the practical applications, nano-CeO2 powders were added into the mechanical alloyed (MA) Mg90Al10 alloy. The aim of it is to improve the thermodynamics and kinetics through generating new intermetallic compound, reducing the grain size and increasing the solid solubility of Al in Mg. XRD analysis showed that adding nano-CeO2 powder causes the generation of Mg17Al12 phase and grain refinement of the MA Mg90Al10 + x wt% CeO2 (x = 1, 3, 5 and 8) composites. It also increases the solid solubility of Al in Mg, while results in the reduction of Mg lattice volume. The dehydrogenation enthalpy (Delta H-de), calculated from Van't Hoff equation, is reduced from 75.43 kJ mol(-1) H-2 for the MA Mg90Al10 alloy to 74.22, 72.70, 70.28 and 73.71 kJ mol(-1) H-2 for the MA Mg90Al10 + x wt% CeO2 (x = 1, 3, 5 and 8) composites, respectively. The increased grain boundaries, caused by the grain refinement and formation of the mutilphase structure, are beneficial to reduce the dehydrogenation activation energy (E-de(a)). It is obtained through Johnson-Mehl-Avrami-Kolmogorov model, which is 162.06, 121.86, 103.73, 101.83 and 109.08 kJ mol(-1) H-2 for the MA Mg90Al10 + x wt% CeO2 (x = 0, 1, 3, 5 and 8) composites, respectively. (C) 2018 Hydrogen Energy Publications LLC. Published by Elsevier Ltd. All rights reserved. | 10.1016/j.ijhydene.2018.11.124 | MA Mg90Al10 + x wt% CeO2 (x = 1, 3, 5 and 8) | N/A | N/A | N/A | Mechanical alloying (MA)
As a hydrogen storage alloy, the body-centered cubic (BCC) structure has been well studied due to its large hydrogen storage capacity. On this basis, the introduction of catalytic elements and an appropriate amount of C14 Laves phase can further improve the comprehensive hydrogen storage properties of hydrogen storage alloys. Based on this theory, (Ti32.5V27.5Zr7.5Nb32.5) 1-xNix (x = 0.03, 0.06, 0.09) high entropy hydrogen storage alloys with an appropriate amount of catalytic element Ni are prepared in this study. The raise in Ni content is accompanied by grain refinement of the dendritic structure, an increase in the number of grains and grain boundaries, and a gradual increase in the proportion of C14 Laves phase. The introduction of catalytic element Ni reduces the dissociation energy of hydrogen molecules. The increasing grain and grain boundaries increase more hydrogen absorption sites with lower activation energy. The diffusion channel provided by the appropriate amount of C14 Laves phase makes it easier for hydrogen atoms to diffuse into the main phase BCC phase with strong hydrogen absorption capacity, and the hydrogen atoms are trapped by vacancy defects with large hydrogen binding energy. The synergistic effect of the three factors ensures the improvement of hydrogen absorption performance of high entropy hydrogen storage alloys. (Ti32.5V27.5Zr7.5Nb32.5) 0.94Ni0.09 high entropy hydrogen storage alloy achieves excellent saturated hydrogen storage capacity of 2.78 wt % and 2.99 wt % at room temperature and 150 degrees C under 3 MPa hydrogen pressure, respectively. In addition, the introduction of Ni element reduces the thermal stability of metal hydrides, thereby improving the dehydrogenation performance of high entropy hydrogen storage alloys. The reversible phase transition occurs during the whole hydrogen absorption and desorption cycle. | 10.1016/j.intermet.2023.108102 | (Ti32.5V27.5Zr7.5Nb32.5)1-xNix (x = 0.03, 0.06, 0.09) | 2.78 wt % and 2.99 wt % | Room temperature, 150 degrees C | 3 MPa | N/A
This work reports the results on the structural and electrochemical properties of MgNi-based hydrogen storage alloys prepared by ball milling, in which electroless and electrochemical depositions of palladium and copper were made on the surface of the particles. Copper and palladium layers were produced by the reduction Of CuSO4 and PdCl2 salts, respectively. The physical properties of the base alloys, Mg50Ni50 and Mg50Ni50+10 wt% of Ti or Pt, before and after the deposition process of Pd and Cu were characterized by X-ray diffraction (XRD) and X-ray absorption spectroscopy (XAS) at the Ni K-edge. For all alloys, XRD and extended X-ray absorption fine structure (EXAFS) results have shown the presence of a predominant amorphous structure. X-ray absorption near edge structure (XANES) results showed that the introduction of Ti and Pt did not affect the electronic properties of the Ni atoms in the alloys and that the Ni atoms are appreciably oxidized during the electroless deposition of Cu and Pd. On the other hand, for electrochemically Cu- and Pd-coated Mg50Ni50 alloys there are only minor changes in the electronic properties of the Ni atoms. In all cases, it is observed that the introduction of Pt and/or the Pd electrochemical coating of the particle surface improves the cycling stability of the alloys. (c) 2007 International Association for Hydrogen Energy. Published by Elsevier Ltd. All rights reserved. | 10.1016/j.ijhydene.2007.07.024 | Mg50Ni50, Mg50Ni50+10 wt% Ti, and Mg50Ni50+10 wt% Pt | N/A | N/A | N/A | Ball milling, electroless and electrochemical depositions of palladium and copper
High thermal stability and sluggish absorption/desorptionkineticsare still important limitations for using magnesium hydride (MgH2) as a solid-state hydrogen storage medium. One of the mosteffective solutions in improving hydrogen storage properties of MgH2 is to introduce a suitable catalyst. Herein, a novel nanoparticulateZrNi with 10-60 nm in size was successfully prepared by co-precipitationfollowed by a molten-salt reduction process. The 7 wt % nano-ZrNi-catalyzedMgH(2) composite desorbs 6.1 wt % hydrogen starting from & SIM;178 & DEG;C after activation, lowered by 99 & DEG;C relativeto the pristine MgH2 (& SIM;277 & DEG;C). The dehydridedsample rapidly absorbs & SIM;5.5 wt % H-2 when operatingat 150 & DEG;C for 8 min. The remarkably improved hydrogen storageproperties are reasonably ascribed to the in situ formation of ZrH2, ZrNi2, and Mg2NiH4 causedby the disproportionation reaction of nano-ZrNi during the first de-/hydrogenationcycle. These catalytic active species are uniformly dispersed in theMgH(2) matrix, thus creating a multielement, multiphase,and multivalent environment, which not only largely favors the breakingand rebonding of H-H bonds and the transfer of electrons betweenH(-) and Mg2+ but also provides multiplehydrogen diffusion channels. These findings are of particularly scientificimportance for the design and preparation of highly active catalystsfor hydrogen storage in light-metal hydrides. | 10.1021/acsami.3c07952 |  | 6.1 wt % (desorption), ~5.5 wt % H-2 (absorption) | & SIM;178 & DEG;C (desorption starting point), & SIM;277 & DEG;C (pristine MgH2 desorption), 150 & DEG;C (activation temperature for absorption) | N/A | Molten-salt reduction process, activation at 150 & DEG;C for 8 min
A composite of Ti-V-based bcc phase alloy surface-modified with AB(5) nanoparticles was prepared by ball milling. The composite showed significantly improved electrochemical hydrogen release capacities. For example, the 30 min ball milled Ti-30V-15Mn-15Cr+10 wt %AB(5) showed a discharge capacity in the first cycle, at 353 K, of 886 mA h g(-1), corresponding to 3.38 wt % of hydrogen, with a 45 mA g(-1) discharge current. It is thought that this high capacity is due to the enhanced electrochemical-catalytic activity from the alloy surface covered with AB(5) nanoparticles, which not only have better charge-discharge capacity themselves, acting as both an electrocatalyst and a microcurrent collector, but also result in the greatly enhanced hydrogen atomic diffusivities in the nanocrystalline relative to their conventional coarse-grained counterparts. These results provide new insight for use of Ti-V-based bcc phase alloy for high-energy batteries. (C) 2005 American Institute of Physics. | 10.1063/1.2067695 | Ti-30V-15Mn-15Cr |  | 353 K | N/A | Ball milling for 30 minutes
Activation reduction and hydrogen storage capacity enhancement in TiFe-based materials have been challenging problems for the last few decades. In this study, the Cu and Y were introduced in Ti-Fe-Mn alloy and the modified Ti0.95Y0.05Fe0.86Mn0.Cu-05(0.05) alloy was melted via water-cooled copper crucible to investigate its hydrogenation performances including the storage capacity and kinetics. The phase analysis, morphology and chemical composition were carried out by means of X-rays diffraction (XRD), optical microscope (OM) and scanning electron microscope/energy dispersive spectroscopy (SEM/EDS) respectively. Afterward, the hydrogen storage capacity and kinetics were studied. The XRD results confirmed the CsCl order structure of the as-synthesized alloy and the surface morphology studies revealed that the alloy was biphasic in nature, composed of the TiFe alloy matrix and Cu2Y secondary phase. The results showed that the addition of element Y could be enhanced significantly the hydrogen storage capacity due to the enlargement of lattice parameters and the maximum capacity 1.85 wt% at 20 degrees C was observed. In addition, the activation and kinetic performances of the hydrogenated alloy could be improved significantly due to the Cu and the intermetallic secondary phase Cu2Y. The study revealed that the intermetallic secondary phase (Cu2Y) provided fresh surfaces which accelerated the propagation of hydrogen flux into the alloy. (C) 2016 Hydrogen Energy Publications LLC. Published by Elsevier Ltd. All rights reserved. | 10.1016/j.ijhydene.2016.09.037 | Ti0.95Y0.05Fe0.86Mn0.Cu-05(0.05) | 1.85 wt% | 20 degrees C | N/A | Melted via water-cooled copper crucible
Body-centered cubic (BCC) alloy systems can theoretically store double amounts of hydrogen compared with commercial metal hydrides at room temperature, and BCC high entropy alloys (HEAs) have shown the potential to reach this theoretic limit. However, the high thermodynamic stability of the dihydrides formed during hydrogen storage results in high operating temperatures. Here, by employing multi-objective Bayesian optimization-aided density functional theory calculations, we discovered 8 new HEA candidates for hydrogen storage, including the VNbCrMoMn HEA that can store 2.83 wt% hydrogen at room temperature and atmospheric pressure, vastly exceeding the hydrogen capacities of 1.38 wt% and 1.91 wt% for commercial LaNi5H6 and TiFeH2. Such a high performance of VNbCrMoMn is ascribed to the optimized hydrogen absorption thermodynamics, which is achieved under the guidance of interpretable machine learning which revealed that the thermodynamics of the first and second stages of absorption are largely determined by the bulk modulus and the number of states in the d-band, respectively. | 10.1016/j.actamat.2024.119841 |  |  | Room temperature | Atmospheric pressure | N/A
The synthesis of a new borohydride with a theoretical hydrogen capacity of 6 5 wt% is reported. Both XRD and FTIR studies demonstrate that Ce(BH4)(3) is obtained from mechanochemical reaction between CeCl3 and LiBH4. Dehydriding properties of Ce(BH4)(3) were investigated using XRD, DSC and volumetry using a Sievert-type device. Thermal decomposition of Ce(BH4)(3) led to 3 5 wt% hydrogen release in a multi-step process, involving an unknown intermediate compound and CeH2 It was observed that Ce(BH4)(3) IS partially reversible under 6 MPa of H-2 at 350 degrees C and absorbs 28% of the total hydrogen capacity obtained experimentally. The activation energy of Ce(BH4)(3) decomposition is 136 kJ mol(-1). (C) 2009 Elsevier B.V All rights reserved. | 10.1016/j.jallcom.2009.06.078 |  | 6.5 wt% | 350 degrees C | 6 MPa | Dehydriding, thermal decomposition using XRD, DSC, and volumetry
The Mg-10.6 wt. % La-3.5 wt. % Ni nanoparticles are prepared by hydrogen plasma-metal reaction method. These nanoparticles are made of Mg, LaH3 and a small amount of Mg2Ni. The as-prepared Mg nanoparticles of 180 nm are single crystalline and quasi-spherical in shape, and they change into polycrystalline after activation. LaH3 and Mg2Ni nanoparticles are nearly spherical in shape with the mean particle size of 15 nm, and disperse on the surface of Mg. The Mg-10.6La-3.5Ni nanoparticles can absorb 3.2 wt. % H-2 in less than 15 min at 523 K and accomplish a high hydrogen storage capacity of 6.5 wt. % H-2 in less than 10 min at 673 K, almost reaching the theoretical gravimetric capacity. They can release 4.2 wt. % H-2 in 3 min at 623 K. The synergistic catalytic effect of LaH3 and Mg2Ni nanoparticles, the nanostructure and the low oxide content of Mg nanoparticles promote the hydrogen sorption process with the low hydrogen absorption activation energy of 39.1 kJ mol(-1). (C) 2013 Elsevier B.V. All rights reserved. | 10.1016/j.jpowsour.2013.07.087 | Mg-10.6 wt. % La-3.5 wt. % Ni |  | 673 K | N/A | Activation at 523 K for hydrogen absorption, followed by release at 623 K
Distinct synergistic effect of Ti0.10Zr0.15V0.35Cr0.10Ni0.30 + 1.0 wt.% LaNi5 hydrogen storage composite prepared by two-step arc-melting has been analyzed and discussed systematically. X-ray diffractometry (XRD) and scanning electron microscopy-energy dispersive spectroscopy (SEM-EDS) show that the main phase of composite alloy is composed of V-based solid solution phase with a BCC structure and C14 Laves phase with hexagonal structure, while secondary phase also exists in the composite alloy. Electrochemical properties of the composite alloy electrode have significantly been improved. It is suggested that distinct synergistic effect appears in the activation process, in the composite process, in the cyclic process, in the discharge process at low/high temperature and at different current density, and in the charge-transfer resistance and the exchange current density for the hydrogen storage composite electrode, which is probably ascribed to the formation of the secondary phase in the composite alloy. Copyright (C) 2011, Hydrogen Energy Publications, LLC. Published by Elsevier Ltd. All rights reserved. | 10.1016/j.ijhydene.2011.11.028 | Ti0.10Zr0.15V0.35Cr0.10Ni0.30 + 1.0 wt.% LaNi5 |  | Low/high temperature (no specific value mentioned) | N/A | Two-step arc-melting process, X-ray diffractometry (XRD), scanning electron microscopy-energy dispersive spectroscopy (SEM-EDS)
The effect of microwave irradiation on the hydrogen desorption properties of MgH2 + xLiBH(4) (x = 0-30 wt%) composite was systematically investigated. The results show that the composite can be heated rapidly with the addition of LiBH4 by microwave heating which brings about the fast dehydrogenation of MgH2. The heating rate of the samples depends on the content of LiBH4 and the microwave power, because LiBH4 acts as a microwave absorber above 107 degrees C. Isothermal kinetic results showed that the amount of hydrogen released from MgH2 + 10 wt% LiBH4 under microwave is 5 times more than that of under conventional heating at 300 degrees C in 30 min. After five cycles of hydrogen sorption at 350 degrees C, the sample can be heated even more rapidly by microwave heating. These results demonstrate that the microwave heating is an effective technology to improve the hydrogen desorption kinetics of the MgH2/LiBH4 composite with high energy efficiency. Causes for the improved microwave heating were discussed and a potential mechanism was proposed. (C) 2014 Elsevier B.V. All rights reserved. | 10.1016/j.jallcom.2014.01.205 |  | N/A | up to 350 degrees C | N/A | conventional heating, microwave heating
This paper deals with how the Hydrogen Energy may play a crucial role in taking care of the environmental scenario/climate change. The R&D efforts, at the Hydrogen Energy Center, Banaras Hindu University have been described and discussed to elucidate that hydrogen is the best option for taking care of the environmental/climate changes. All three important ingredients for hydrogen economy, i.e., production, storage and application of hydrogen have been dealt with. As regards hydrogen production, solar routes consisting of photo-electrochemical electrolysis of water have been described and discussed. Nanostructured TiO2 films used as photoanodes have been synthesized through hydrolysis of Ti[OCH(CH3)(2)](4). Modular designs of TiO2 photoelectrode-based PEC cells have been fabricated to get high hydrogen production rate (similar to 10.35 1h(-1) m(-2)). However, hydrogen storage is a key issue in the success and realization of hydrogen technology and economy. Metal hydrides are the promising candidates due to their safety advantage with high volume efficient storage capacity for on-board applications. As regards storage, we have discussed the storage of hydrogen in intermetallics as well as lightweight complex hydride systems. For intermetallic systems, we have dealt with material tailoring of LaNi5 through Fe substitution. The La(Ni1-xFex)(5) (x = 0.16) has been found to yield a high storage capacity of similar to 2.40 wt%. We have also discussed how CNT admixing helps to improve the hydrogen desorption rate of NaAlH4. CNT (8 mol%) admixed NaAlH4 is found to be optimum for faster desorption (similar to 3.3 wt% H-2 within 2 h). From an applications point of view, we have focused on the use of hydrogen (stored in intermetallic La-Ni-Fe system) as fuel for internal Combustion (IC) engine-based vehicular transport, particularly two and three-wheelers. It is shown that hydrogen used as a fuel is the most effective alternative fuel for circumventing climate change. (C) 2009 International Association for Hydrogen Energy. Published by Elsevier Ltd. All rights reserved. | 10.1016/j.ijhydene.2009.05.107 | La(Ni1-xFex)(5) (x = 0.16) | 2.40 wt% | N/A | N/A | Material tailoring through Fe substitution
Hydrogenation of naphthalene in the presence of CO was examined as a step in the organic hydride method for utilizing low grade hydrogen. Development of CO-tolerant hydrogenation catalysts will allow this process to achieve purification and storage of hydrogen simultaneously, and hydrogen with high purity can be obtained by the dehydrogenation step Pd catalysts supported on TiO2, Al2O3 and TiO2-Al2O3 mixed oxides prepared by the sol-gel method were evaluated. Using pure hydrogen as the reactant. Pd/TiO2-Al2O3 catalysts containing 5080 wt% of TiO2 had high activity. Using hydrogen containing 2% CO, Pd/TiO2-Al2O3 catalyst containing 80 wt% of TiO2 had the highest activity. The synergetic effect of the mixed oxide support was more clearly observed in the presence of CO impurity than with pure hydrogen CO probe FT-IR spectra contained 5 peaks, corresponding to the surface geometry. Adsorbed CO on coordinatively unsaturated sites, such as corner and edge sites, increased with higher TiO2 content These sites released adsorbed CO at lower temperatures, indicating weaker adsorption These coordinatively unsaturated sites are active for hydrogenation in the presence of CO. | 10.1627/jpi.53.239 | Pd/TiO2-Al2O3 | N/A | N/A | N/A | Pure hydrogen and hydrogen containing 2% CO as reactants; sol-gel method for catalyst preparation
The combination of unstable hydrogen storage materials with a high pressure tank provides a potential solution to on-board hydrogen storage system for fuel cell vehicles. However, none of the available solid-state materials can fulfill all the requirements. In this work, Zr-Fe-V-based alloys were systematically investigated for the possible use in such kind of hybrid storage devices. Among these alloys studied here, the composition (Zr0.7Ti0.3)(1.04)Fe1.8V0.2 shows the best overall properties with a reversible hydrogen capacity of 1.51 wt%, and a hydrogen desorption pressure of 11.2 atm at 0 degrees C. Besides, this alloy also shows excellent stability without obvious capacity loss even after 200 hydrogen absorption/desorption cycles. Calculated results show that the gravimetric density of the hybrid storage system combining a 35 MPa high pressure tank with (Zr0.7Ti0.3)(1.04)Fe1.8V0.2 alloy is 1.95 wt% when the volumetric density reaches 40 kg/m(3). (c) 2016 Hydrogen Energy Publications LLC. Published by Elsevier Ltd. All rights reserved. | 10.1016/j.ijhydene.2016.04.083 | (Zr0.7Ti0.3)(1.04)Fe1.8V0.2 |  | 0 degrees C | 11.2 atm | hydrogen absorption/desorption cycles up to 200
The electrochemical hydrogen storage properties of the ball-milled LaMg10-xTixNi2 alloys with Ni powders (x = 1 and 2) were investigated. It was found that the first discharge capacity of the ball-milled LaMg9TiNi2 + 150 wt% Ni composite was 909.5 mAh/g, but the value of the ball-milled LaMg8Ti2Ni2 + 150 wt% Ni composite was only 750.2 mAh/g. By EIS analysis, it is shown that the existence of a small quantity of TiNi phase in LaMg9TiNi2) alloy increased the electro-catalytic activity and reduced the electrochemical reaction resistance. This probably played an important role in the increase of discharge capacity of the ball-milled LaMg9TiNi2- Ni composite. The presence of LaMg2 phase and excessive TiNi phase resulted in the lower discharge capacity of the ball-milled LaMg8Ti2Ni2- Ni composite. Besides the higher discharge capacity, the ball-milled LaMg9TiNi2- Ni composite exhibited the better cycle performance. The main reason for the better cycle performance was analyzed by X-ray diffraction (XRD), electrochemical impedance spectra (EIS) and steady-state polarization (SSP) experiments. It is verified that the main reason is that the electrochemical reaction resistance of the ball-milled LaMg9TiNi2- Ni composite is always lower than that of the ball-milled LaMg10Ni2- Ni composite because the former one contains a small quantity of TiNi phase which has high electro-catalytic activity. (C) 2007 International Association for Hydrogen Energy. Published by Elsevier Ltd. All rights reserved. | 10.1016/j.ijhydene.2007.06.004 | LaMg10-xTixNi2 (x = 1 and 2) | up to 909.5 mAh/g | N/A | N/A | ball-milling, electrochemical impedance spectra (EIS), X-ray diffraction (XRD), steady-state polarization (SSP)
Metal hydrides (MHs) are widely recognized as promising materials for hydrogen storage owing to their high volumetric hydrogen density, low temperature and pressure requirements, and exceptional stability. However, the large weight of MHs limits their gravimetric density, thereby posing a significant challenge to their widespread application in the mobility sector. Without compensating for the weight of the reactor, the utilization of MHs in vehicles and mobile applications is expected to remain limited. Additionally, the heat transfer performance of the reactor significantly affects the hydrogen charging and discharging rates. A novel approach is proposed herein to improve the practicality and efficiency of MH-based hydrogen storage systems using triply periodic minimum surface (TPMS) structures as MH reactors and heat exchangers. In this study, a TPMS gyroid structure is fabricated and investigated experimentally. At a relatively low hydrogen charging pressure of 0.5 MPa and room temperature cooling, the proposed reactor with LaNi5 can store hydrogen at 0.6 wt% and reaches full hydrogen capacity within 1020 s. Utilizing the internal heat exchanger of the TPMS gyroid structure increases the absorption and desorption by up to 450% and 240%, respectively. | 10.1016/j.tsep.2023.101903
The metal-organic framework MIL-100(Al) has been used as a host to synthesize Pd nanoparticles (around 2.0 nm) embedded within the pores of the MIL, showing one of the highest metal contents (10 wt%) without degradation of the porous host. Textural properties of MIL-100(Al) are strongly modified by Pd insertion, leading to significant changes in gas sorption properties. The loss of excess hydrogen storage at low temperature can be correlated with the decrease of the specific surface area and pore volume after Pd impregnation. At room temperature, the hydrogen uptake in the composite MIL-100(Al)/Pd is almost twice that of the pristine material. This can be only partially accounted by Pd hydride formation, and a spillover mechanism is expected to take place promoting the dissociation of molecular hydrogen at the surface of the metal nanoparticles and the diffusion of monatomic hydrogen into the porosity of the host metal-organic framework. | 10.1021/ja9084995 | MIL-100(Al) with Pd nanoparticles | Not specified | Low temperature (not specific), room temperature | N/A | Impregnation of Pd into MIL-100(Al)
Multicomponent alloys with C14 Laves phase structures are promising hydrogen storage materials because of their ability to reversibly absorb substantial amounts of hydrogen at room temperature with good kinetics, long cycling life, and easy activation. The applicability of these alloys as hydrogen storage media is governed by their thermodynamic properties, which can be tuned by the design of the chemical composition, as well as electronic and geometrical factors. In this work, the (Ti0.5Zr0.5)(1)(Fe0.33Mn0.33Cr0.33)(2) alloy was designed using computational thermodynamic tools. CALPHAD calculation predicted that this alloy would solidify as a single C14 Laves phase. Moreover, the calculation of the pressure-composition-temperature (PCT) diagram, using a recently developed thermodynamic model, indicated that it would present mild hydrogen equilibrium pressure (similar to 12 bar) at room temperature. The calculated hydrogen equilibrium pressure in the order of 10(1) bar would enable this alloy to store hydrogen at room temperature reversibly. The alloy was synthesized by arc-melting, and X-ray powder diffraction (XRD) demonstrated that the alloy indeed solidified as a single C14 Laves phase. The thermodynamic properties of the alloy during the hydrogen absorption and desorption processes were experimentally investigated by the acquisition of PCT diagrams. The alloy absorbs at room temperature a large amount of hydrogen (up to 1 H/M; similar to 1.7 wt%) under moderate hydrogen equilibrium pressures and with fast kinetics. Furthermore, it was demonstrated that the alloy reversibly absorbs and desorbs the total amount of hydrogen (H/M = 1) at room temperature with excellent cycling stability. | 10.1039/d3ta02197a | (Ti0.5Zr0.5)(1)(Fe0.33Mn0.33Cr0.33)(2) | up to 1.7 wt% | room temperature | similar to 12 bar at room temperature, and approximately 10^1 bar | N/A (synthesis method mentioned, but not experimental conditions)
In this work, Ce-doped Ti6Cr14V80 BCC hydrogen-storage alloys have been synthesized as catalysts to enhance the hydrogen-storage performance of MgH2 based on its room-temperature activation features and excellent durability. The Ti6Cr14V80Ce1 alloy was pre-ball milled under a hydrogen atmosphere into a Ti6Cr14V80Ce1Hx hydride. Different amounts of the Ti6Cr14V80Ce1Hx hydride were incorporated into MgH2 by ball milling to obtain the MgH2 + y wt%Ti6Cr14V80Ce1Hx (y = 0, 3, 5, 10, 15) nano-composites. With an optimization doping of 10 wt%Ti6Cr14V80Ce1Hx, the initial dehydrogenated temperature was decreased to 160 degrees C. Moreover, the composite can rapidly release 6.73 wt% H-2 within 8 min at 230 degrees C. Also, it can absorb 2.0 wt% H-2 within 1 h even at room temperature and uptake 4.86 wt% H-2 within 10 s at 125 degrees C. In addition, the apparent dehydrogenated activation energy of the MgH2 + 10 wt%Ti6Cr14V80Ce1Hx composite was calculated to be 62.62 kJ mol(-1) fitted by the JMAK model. The capacity retention was kept as 84% after 100 cycles at 300 degrees C. The ball milled Ti6Cr14V80Ce1Hx transformed from the initial FCC phase structure into a BCC phase after complete dehydrogenation and back into an FCC phase when fullly hydrogenated. A catalyst mechanism analysis revealed that the 'autocatalytic effect' originating in Ti6Cr14V80Ce1Hx plays a crucial role in boosting the de-/hydrogenation properties of MgH2. This work provides meaningful insights into rational designs of nano-compositing with different hydrogen-storage alloy catalyzed MgH2. | 10.3390/met14050572 | Ti6Cr14V80Ce1 | N/A (mentioned in terms of wt% H-2, e.g., 6.73 wt%, but not a fixed value) | 160°C (initial dehydrogenated temperature), 230°C (release of H-2), 125°C (uptake of H-2) | N/A | Ball milling under hydrogen atmosphere, room temperature activation features and excellent durability
Because of its low density, storage of hydrogen in the gaseous and liquids states possess technical and economic challenges. One practical solution for utilizing hydrogen in vehicles with proton-exchange fuel cells membranes is storing hydrogen in metal hydrides. Magnesium hydride (MgH2) remains the best hydrogen storage material due to its high hydrogen capacity and low cost of production. Due to its high activation energy and poor hydrogen sorption/desorption kinetics at moderate temperatures, the pure form of MgH2 is usually mechanically treated by high-energy ball mills and catalyzed with different types of catalysts. These steps are necessary for destabilizing MgH2 to enhance its kinetics behaviors. In the present work, we used a small mole fractions (5 wt.%) of metallic glassy of Zr70Ni20Pd10 powders as a new enhancement agent to improve its hydrogenation/dehydrogenation behaviors of MgH2. This short-range ordered material led to lower the decomposition temperature of MgH2 and its activation energy by about 121 degrees C and 51 kJ/mol, respectively. Complete hydrogenation/dehydrogenation processes were successfully achieved to charge/discharge about 6 wt.% H-2 at 100 degrees C/200 degrees C within 1.18 min/3.8 min, respectively. In addition, this new nanocomposite system shows high performance of achieving continuous 100 hydrogen charging/discharging cycles without degradation. | 10.1038/srep26936 | Zr70Ni20Pd10 (metallic glassy) | 6 wt.% H-2 | 100 degrees C (charging), 200 degrees C (discharging) | N/A | None specified (only charging and discharging times are mentioned)
Metal nanocatalysis is an effective method to enhance the hydrogen storage properties of magnesium hydride (MgH2), and the catalytic effect can be further improved by a matrix material supported nanometal. In this work, carbon supported nano-Ni (Ni@C) was synthesized by calcination of dimethylglyoxime dinickel chelate, and then it was doped into MgH2 to improve the de/rehydrogenation kinetics. This shows that the homogeneously distributed Ni with refined particle size in carbon base leads to superior catalytic effects on hydrogen absorption/desorption of MgH2-5 wt % Ni@C. The MgH2-5 wt % Ni@C starts to desorb hydrogen at 187 degrees C, which is 113 degrees C lower than that of as-milled MgH2. Moreover, it takes only 500 s to thoroughly desorb hydrogen at 300 degrees C, which is 3000 s faster than as-milled MgH2 under the same dehydrogenation conditions. According to the Kissinger's method, the apparent activation energy for desorption of the MgH2-5 wt % Ni@C is 66.5 +/- 1.8 kJ mol(-1), which is about 79.9 kJ mol(-1) lower than that of as-milled MgH2. Cycling experiments show that the capacity retentions of hydrogen absorption and desorption after 10 cycles at 275 degrees C are 91% and 93%, respectively. Transmission electron microscope analysis shows that part of Ni transformed to Mg2NiH4/Mg2Ni during hydrogen absorption/desorption cycles. | 10.1021/acsaem.7b00266 | MgH2-5 wt % Ni@C | N/A | 187°C (desorption), 300°C (dehydrogenation) | N/A | Cycling experiments at 275°C for 10 cycles
Nanoconfined 2LiBH(4)-MgH2 is prepared by direct melt infiltration of bulk 2LiBH(4)-MgH2 into an inert nanoporous resorcinol-formaldehyde carbon aerogel scaffold material. Scanning electron microscopy (SEM) micrographs and energy dispersive X-ray spectroscopy (EDS) mapping reveal homogeneous dispersion of Mg (from MgH2) and B (from LiBH4) inside the carbon aerogel scaffold. Moreover, nanoconfinement of LiBH4 in the carbon aerogel scaffold is confirmed by differential scanning calorimetry (DSC). The hydrogen desorption kinetics of the nanoconfined 2LiBH(4)-MgH2 is significantly improved as compared to bulk 2LiBH(4)-MgH2. For instance, the nanoconfined 2LiBH(4)-MgH2 releases 90% of the total hydrogen storage capacity within 90 mm, whereas the bulk material releases only 34% (at T = 425 degrees C and p(H-2) = 3.4 bar). A reversible gravimetric hydrogen storage capacity of 10.8 wt % H-2, calculated with respect to the metal hydride content, is preserved over four hydrogen release and uptake cycles. | 10.1021/jp2021903 | 2LiBH(4)-MgH2 | 10.8 wt % H-2 (calculated) | 425 degrees C | 3.4 bar | Nanoconfined in carbon aerogel scaffold
The main purpose of this work was to compare the addition of two different TiO2 based one dimensional catalysts to verify which one enhances more the hydrogen uptake by using magnesium hydride (MgH2). Titanate nanotubes (TTNT-Low) were synthesized by alkaline hydrothermal treatment and TiO2 nanorods (TTNT-550C) were produced through the TINT-Low heat treatment conducted at 550 degrees C. Afterwards, 5 wt% of each catalyst, TTNT-Low and TTNT-550C, was ball milled with MgH2. The samples were analyzed by means of X-ray diffraction (XRD) to evaluate the phase composition. A study was performed on the hydrogen absorption/desorption properties of the MgH2-TTNT samples using a Sievert's apparatus. The dehydrogenation process was also studied in a differential scanning calorimeter (DSC) from the DSC non-isothermal curves. Transmission electron microscopy (TEM), scanning transmission electron microscopy (STEM) and X-ray energy-dispersive spectroscopy (XEDS) analyses of as milled samples played an important role to help elucidate the effect of mechanical milling on the TiO2 based nanomaterials morphology and dispersion in MgH2. The MgH2 5wt.% TTNT-550C sample exhibited the best performance for hydrogen absorption/desorption kinetics. At 350 degrees C it absorbed 5.5wt% of hydrogen after 10 mm and desorbed, in 5 mm, around 100% of the total that was absorbed. Copyright (C) 2015, Hydrogen Energy Publications, LLC. Published by Elsevier Ltd. All rights reserved. | 10.1016/j.ijhydene.2015.06.172 | MgH2-TTNT (with TTNT-Low and TTNT-550C) |  | At least 350°C (for absorption) and up to 550°C (for synthesis) | N/A | Ball milling with 5 wt% catalyst, followed by XRD, TEM, STEM, and XEDS analysis
MgH2 is a promising high-capacity solid-state hydrogen storage material, while its application is greatly hindered by the high desorption temperature and sluggish kinetics. Herein, intertwined 2D oxygen vacancy-rich V2O5 nanosheets (H-V2O5) are specifically designed and used as catalysts to improve the hydrogen storage properties of MgH2. The as-prepared MgH2-H-V2O5 composites exhibit low desorption temperatures (T onset = 185 degrees C) with a hydrogen capacity of 6.54 wt%, fast kinetics (E-a = 84.55 +/- 1.37 kJ mol(-1) H-2 for desorption), and long cycling stability. Impressively, hydrogen absorption can be achieved at a temperature as low as 30 degrees C with a capacity of 2.38 wt% within 60 min. Moreover, the composites maintain a capacity retention rate of similar to 99% after 100 cycles at 275 C-degrees. Experimental studies and theoretical calculations demonstrate that the in-situ formed VH2/V catalysts, unique 2D structure of H-V2O5 nanosheets, and abundant oxygen vacancies positively contribute to the improved hydrogen sorption properties. Notably, the existence of oxygen vacancies plays a double role, which could not only directly accelerate the hydrogen ab/de-sorption rate of MgH2, but also indirectly affect the activity of the catalytic phase VH2/V, thereby further boosting the hydrogen storage performance of MgH2. This work highlights an oxygen vacancy excited hydrogen pump effect of VH2/V on the hydrogen sorption of Mg/MgH2. The strategy developed here may pave a new way toward the development of oxygen vacancy-rich transition metal oxides catalyzed hydride systems. | 10.1007/s40820-024-01375-8 | MgH2-H-V2O5 composite | 6.54 wt% (desorption), 2.38 wt% (absorption) | T onset = 185 degrees C (desorption); as low as 30 degrees C (absorption) | N/A | N/A
In this work, we studied the structural phase transformation and electrochemical characteristics of AB(4)-type La-Mg-Ni-based alloys through zoning annealing of La0.78Mg0.22Ni3.90 polymorphic alloy. The as-cast La0.78Mg0.22Ni3.90 alloy contained two phases of LaNi5 (50.8 wt.%) and (La, Mg)(2)Ni-7 (49.2 wt.%). When annealed at 1173 K, solid LaNi5 phase reacted with a liquid phase from (La, Mg)(2)Ni-7 converting into the (La, Mg)(5)Ni-19 phase. Increasing temperature to 1223 K, the residual LaNi5 phase continued to react with a liquid phase from (La, Mg)(5)Ni-19 forming a new (La, Mg)(6)Ni-24 phase in the alloy. Field-emission scanning electron microscope (FE-SEM) analysis found that the (La, Mg)(6)Ni-24 phase showed diffuse distributing in the alloys and this particular morphology provided plenty of phase boundaries which offered more hydrogen diffusion routes. The high rate dischargeability (HRD) of the alloy electrodes increased with higher (La, Mg)(6)Ni-24 phase abundance. When the abundance of (La, Mg)(6)Ni-24 phase raised to 62.0 wt.%, the HRD of the alloy electrode at a discharge current density of 1500 mA g(-1)(HRD1500) reached 68.0%. Meanwhile, the surface exchange current density (I-0) and hydrogen diffusion coefficient (D) increased to 360.35 mA g(-1) and 2.450 x 10(-11)cm(2) s(-1), respectively. (C) 2016 Elsevier Ltd. All rights reserved. | 10.1016/j.electacta.2016.08.089 | La0.78Mg0.22Ni3.90 polymorphic alloy | N/A | 1173 K, 1223 K | N/A | Zoning annealing
The dependence of chemical reaction between Mg(NH2)(2) and MgH2 on the ball-milling conditions has been investigated. While the decomposition of the component Mg(NH2)(2) resulted in gaseous products consisting mainly of ammonia, the mixtures of Mg(NH2)(2)-MgH2 prepared by ball-milling released H-2 at temperatures as low as 65 degrees C. In addition, the increase in ball-milling time can effectively suppress the ammonia evolution during the thermal treatment. The conversion of the amide and hydride to imide-like structure was demonstrated by FTIR and XRD characterization. A total amount of 4.8 wt.% of H-2 could be released from the investigated system. (c) 2006 Elsevier B.V. All rights reserved. | 10.1016/j.jpowsour.2006.04.005 | Mg(NH2)(2) and MgH2 | 4.8 wt.% | 65 degrees C (lowest temperature at which H-2 was released) | N/A | Ball-milling time, ball-milling conditions
Owing to its favorable thermodynamics and high density, NaAlH4 has been widely regarded as a potential hydrogen storage material, but its practical application is hindered by the sluggish kinetics, high operating temperature and poor cycling stability. Here, taking advantage of Co-doped nanoporous carbon scaffolds as structural host, we develop a new strategy to balance the synergistic effect between the catalytic role of Co nanoparticles and the nanoconfinement role of porous carbon scaffolds via the controllable etching of Co nanoparticles towards enhanced hydrogen storage performance of NaAlH4. The etching of Co nanoparticles creates extra void spaces nearby catalytically active Co nanoparticles, which not only exerts the catalytic effect of Co nanoparticles, but also improves the nanoconfinement role in maintaining the cycling stability towards increased loading ratio and hence high systematic capacity. Induced by this balanced synergistic effect, the peak temperature for the dehydrogenation of NaAlH4 could be reduced to 164 degrees C, 97 degrees C lower than the bulk counterpart, even under an ultrahigh loading ratio of 67 %, and more importantly, the reversible systematic hydrogen storage capacity could still reach 3.3 wt.% after 5 cycles. This work opens up a new avenue to improve the hydrogen storage performance of various complex hydrides. (C) 2021 Published by Elsevier Ltd on behalf of The editorial office of Journal of Materials Science & Technology. | 10.1016/j.jmst.2020.11.052 | NaAlH4 | 3.3 wt.% | Up to 164°C (peak temperature for dehydrogenation) | N/A | Ultrahigh loading ratio of 67%
Magnesium hydride (MgH2) is a promising hydrogen storage material with high weight and volume hydrogen capacity. However, higher operating temperature and reversible hydrogen capacity decay inhibit its wide application. To address these issues, Mg-Mg2Ni/C was obtained by ball milling magnesium and nickel-Metal Organic Framework (Ni-MOF), and following calcinations. Initial dehydrogenation temperature of the composite is 530 K, 70 K lower than that of MgH2, and the apparent activation energy of the composite is 77.6 +/- 2.1 kJ/mol, which is only 50% of MgH2. At 423 K, the hydrogen capacity of the composite is about 6 wt% within 3600 s, and keeps unchanged after ten cycles. The carbon material introduced by Ni-MOF inhibits the agglomeration of Mg, and Mg2Ni/Mg2NiH4 acts as a hydrogen pump in de/hydrogenation process. The carbon coating and hydrogen pump lead to the improvement of the ab/desorption kinetics and cycling stability. This attempt paves a potential way to achieve high performance Mg-based composite hydrogen storage materials. | 10.1016/j.jallcom.2023.173035 | Mg-Mg2Ni/C | 6 wt% (at 423 K, within 3600 s) | 530 K (initial dehydrogenation temperature), 423 K (hydrogen capacity measurement temperature) | N/A | Ball milling, calcinations, thermal treatment
The structural properties and chemical composition of a new pseudo-binary intermetallic compound Mg-6 01 Ni-0 (43) Pd-0 53 stabilised by Pd have been studied by X-ray Powder Diffraction and Scanning Electron Microscope coupled to Energy Dispersive X-ray analysis The intermetallic compound is isomorphous to Mg6Pd (Cubic system, F-43m space group) with a lattice parameter of 20.1373 angstrom The Mg atoms occupy the same atomic position than in Mg6Pd while the Ni and Pd atoms share the 16e sites. The solubility limit of Ni in Mg6Pd extents, at least, up to 11 wt%. The compound is stable up to melting which takes place at 800K. (C) 2009 Elsevier B V All rights reserved | 10.1016/j.jallcom.2009.10.090 | Mg-6 01 Ni-0 (43) Pd-0 53 | N/A | 800K (melting point) | N/A | X-ray Powder Diffraction and Scanning Electron Microscope coupled to Energy Dispersive X-ray analysis
Complex metal hydrides are promising hydrogen storage materials with their high volumetric and gravimetric capacities, but they are limited by high temperatures for hydrogen release and slow kinetics for hydrogen uptake. These limitations necessitate modifications to allow hydride materials to become more technologically viable. It has been shown that chemical additives can reduce the hydrogen desorption temperature and improve reaction rates of a hydride matrix. Currently, the most common method to integrate chemical additives is through ball milling. In contrast, this work investigates the vapor-phase delivery of chemical additives to the gamma phase of Mg(BH4)2, adapted from atomic layer deposition which uses sequential precursor exposures on a material surface to grow thin films. The modified Mg(BH4)2 materials demonstrated up to 7.6 wt % hydrogen release at temperatures as low as 100 degrees C. The materials in this work were characterized extensively using temperature-programmed desorption, the Sieverts method, and X-ray diffraction. Additionally, identical location scanning transmission electron microscopy was conducted to identify the chemical complexities of the modifications introduced from the vapor-phase delivery process and through the hydrogen desorption process. Findings from the microscopy study were combined with the aforementioned characterization techniques to illuminate the mechanism of decomposition and allow for a better understanding of the vapor-phase-modified materials. Overall, this work demonstrates how combining a diverse suite of characterization techniques, especially electron microscopy, enables the discovery and understanding of the sorption and chemical processes that take place in hydrogen storage materials and contribute to accelerate research in this field. | 10.1021/acs.jpcc.2c04777 | Mg(BH4)2 | up to 7.6 wt % | as low as 100 degrees C | N/A | vapor-phase delivery through atomic layer deposition, ball milling
A sample with a composition of 80 wt% Mg+ 14 wt% Ni+ 6 wt% TaF5 (designated 80Mg + 14Ni + 6TaF(5)) was prepared by reactive mechanical grinding. The hydrogenation and dehydrogenation properties of the sample were then examined and we analyzed a rate-determining step for the dehydrogenation of the activated 80Mg+14Ni+6TaF(5) using a spherical moving-boundary model. Two cycles of hydrogenation in 12 bar H-2 and dehydrogenation in a vacuum were required for activation. At the third cycle at 593 K, the sample absorbed 4.86 wt% H for 5 min and 5.77 wt% H for 60 min in 12 bar H-2 and released 5.04 wt% H for 30 min and 5.21 wt% H for 60 min in 1.0 bar H-2. The activated 80Mg+14Ni+6TaF(5) had quite high hydrogenation and dehydrogenation rates and a large hydrogen-storage capacity with an effective hydrogen-storage capacity of approximately 6 wt%. The Ni and halide (TaF5)-added Mg sample had a higher initial hydrogenation rate and a larger hydrogen-storage capacity than an Ni and oxide (Fe2O3)-added Mg sample. | 10.1166/jnn.2017.15083 | 80Mg + 14Ni + 6TaF(5) | Approximately 6 wt% | 593 K | 12 bar (hydrogenation), 1.0 bar (dehydrogenation), vacuum (dehydrogenation) | Two cycles of hydrogenation in 12 bar H-2 and dehydrogenation in a vacuum were required for activation; subsequent experiments at 593 K, with varying times and pressures
Despite the large differences in melting points and the high vapour pressure of Mg, we succeeded in the preparation of induction-melted Mg-1 wt.% Ni-0.2 wt.% Pd alloy. The alloy was then reactively ball milled in 10 bar hydrogen. The structural changes during milling were characterised by XRD and high resolution scanning electron microscopy. The hydrogen sorption properties have been systematically studied by gravimetric analysis in a wide temperature and pressure range for absorption (1-10 bar, 50-300 degrees C) and desorption (250-350 degrees C, 50 mbar-1 bar). The combined effects of Pd and Ni additions prove particularly useful in providing superior kinetics at very modest absorption conditions and excellent cyclic stability. These data are compared with those of nanocrystalline MgH2 powders, obtained by intensive milling in argon atmosphere. (c) 2005 Elsevier B.V. All rights reserved. | 10.1016/j.jallcom.2004.09.083 | Mg-1 wt.% Ni-0.2 wt.% Pd | N/A | 50-300°C (absorption), 250-350°C (desorption) | 1-10 bar (absorption), 50 mbar-1 bar (desorption) | Induction-melted, reactively ball milled in hydrogen
Hydrogen uptake during the mechanochemistry of lithium nitride under 9 MPa hydrogen pressure has been analyzed by means of in situ solid-gas absorption and ex situ X-ray diffraction (XRD) measurements. In situ hydrogenation curves show two H-sorption steps leading to an overall hydrogen uptake of 9.8 wt% H after 3 hours of milling. The milled end-products consist of nanocrystalline (similar to 10 nm) LiNH2 and LiH phases. The first reaction step comprises the transformation of the polymorph alpha-Li3N (S.G. P6/mmm) into the beta-Li3N (S.G. P6(3)/mmc) metastable phase and the reaction of the latter with hydrogen to form lithium imide: beta-Li3N + H-2 -> Li2NH + LiH. Reaction kinetics of the first step is zero-order. Its rate-limiting control is assigned to the collision frequency between milling balls and Li3N powder. In the second absorption step, lithium imide converts to lithium amide following the reaction scheme Li2NH + H-2 -> LiNH2 + LiH. Reaction kinetics is here limited by one-dimensional nucleation and the growth mechanism, which, in light of structural data, is assigned to the occurrence of lithium vacancies in the imide compound. This study provides new insights into the reaction paths and chemical kinetics of light hydrogen storage materials during their mechanochemical synthesis. | 10.1039/c5cp02812d |  |  | N/A | 9 MPa | Mechanochemical synthesis under hydrogen pressure, milling for 3 hours
An advanced hydrogen storage material with potential for on-board application, is readily prepared by mechanically milling a 1:1 ammonia borane/lithium hydride (AB/LiH) mixture. The material possesses a H capacity of around 10 wt %, higher than the 2015 DOE gravimetric H capacity target, and can rapidly release over 7 wt % pure H-2 at around 100 degrees C. | 10.1002/adma.200702958 |  |  | 100 degrees C | N/A | Mechanical milling, on-board application
The effect of two rare earth oxides (0, 0.5, 1, 2, 3, 4, 5 mol% CeO2 and 0, 0.5, 1, 2, 3, 4 mol% Y2O3) on hydrogen desorption of NaAlH4 by mechanical milling under an atmosphere of argon was studied. The PCT result reveals that increasing content of CeO2 and Y2O3 causes a similar effect trends on the maximum dehydrogenation amount and the dehydrogenation rate which increases firstly and then decreases under the same moderate conditions. CeO2 as the catalyst for NaAlH4 presents superior catalytic activity to Y2O3. For the same amount of 4.8 wt%, the dehydrogenation rate of that of 1 mol% CeO2-NaAlH4 is obviously faster than that of 1 mol% Y2O3-NaAlH4. SEM analysis shows that with the increasing of catalyst content, the microscopic surface morphology of all the samples changes from homogeneous to flocculent. Besides, the dispersive particle structure may have a bigger reaction area than the flocculent structure and heating could make NaAlH4 form a kind of porous structure like honeycomb. |  | NaAlH4 | N/A | N/A | PCT (Pressurized Calorimetry Technique) | Mechanical milling under an atmosphere of argon
Magnesium hydride (MgH2) exhibits long-term stability and has recently been developed as a safe alternative to store hydrogen in the solid state, due to its high capacity of 7.6 wt% H-2 and low cost compared to other metal hydrides. However, the high activation energy and poor kinetics of MgH2 lead to inadequate hydrogen storage properties, resulting in low energy efficiency. Nano-catalysis is deemed to be the most effective strategy in improving the kinetics performance of hydrogen storage materials. In this work, robust and efficient architectures of carbon-wrapped transition metal (Co/C, Ni/C) nanoparticles (8-16 nm) were prepared and used as catalysts in the MgH2 system via ball milling to improve its de/rehydrogenation kinetics. Between the two kinds of nano-catalysts, the Ni/C nanoparticles exhibit a better catalytic efficiency. MgH2 doped with 6% Ni/C (MgH2-6% Ni/C) exhibits a peak dehydrogenation temperature of 275.7 1C, which is 142.7, 54.2 and 32.5 degrees C lower than that of commercial MgH2, milled MgH2 and MgH2 doped with 6% Co/C (MgH2-6% Co/C), respectively. MgH2 doped with 6% Ni/C can release about 6.1 wt% H-2 at 250 1C. More importantly, the dehydrogenated MgH2-6% Ni/C is even able to uptake 5.0 wt% H-2 at 100 degrees C within 20 s. Moreover, a cycling test of MgH2 doped with 8% Ni/C demonstrates its excellent hydrogen absorption/desorption stability with respect to both capacity (up to 6.5 wt%) and kinetics (within 8 min at 275 degrees C for dehydrogenation and within 10 s at 200 1C for rehydrogenation). Mechanistic research reveals that the in situ formed Mg2Ni and Mg2NiH4 nanoparticles can be regarded as advanced catalytically active species in the MgH2-Ni/C system. Meanwhile, the carbon attached around the surface of transition metal nanoparticles can successfully inhibit the aggregation of the catalysts and achieve the steadily, prompting de/rehydrogenation during the subsequent cycling process. The intrinsic catalytic effects and the uniform distributions of Mg2Ni and Mg2NiH4 result in a favorable catalytic efficiency and cycling stability. Nano-catalysts with this kind of morphology can also be applied to other metal hydrides to improve their kinetics performance and cycling stability. | 10.1039/c6cp07852d | MgH2 (Magnesium hydride) | 7.6 wt% H-2 | 275.7°C, 250°C, 100°C, 200°C, 275°C | N/A | Ball milling with Co/C or Ni/C nanoparticles
The CoB-xA(2)B(7) composites (x = 0-30 wt.%) were prepared by ball milling the powdery mixture of both pristine alloys. As negative electrodes in nickel-metal hydride (Ni/MH) rechargeable batteries, the CoB-xA(2)B(7) composites exhibit a superior electrochemical performance. It has a maximum discharge capacity (C-max) of up to 730 mAh/g and its high-rate dischargeability (HRD) is significantly increased to 82.5% for x = 30 wt.% at a discharge density of 900 mA/g. The capacity retention rate (C-100/C-max) is increased firstly from 37.1% (x = 0 wt.%) to 45.6% (x = 5 wt.%), then decreased to 42.4% (x = 30 wt.%). The anodic polarization (AP) and potential-step measurements indicate that the diffusion ability of hydrogen atoms in the composite electrodes is distinctly improved by doping with A(2)B(7)-type alloy. (C) 2016 Hydrogen Energy Publications LLC. Published by Elsevier Ltd. All rights reserved. | 10.1016/j.ijhydene.2016.04.227 | CoB-xA(2)B(7) | Up to 730 mAh/g | N/A | N/A | Ball milling, as negative electrodes in nickel-metal hydride (Ni/MH) rechargeable batteries
Using metal hydride for hydrogen storage in stationary applications and for transportation is a promising technology due to its advantages of large hydrogen storage capacity, low pressure and low energy consumption. Combining the metal hydride reactor with PCM is expected to recover the heat generated during the hydrogen absorption and use it for hydrogen desorption, thus improving the energy efficiency of the system. This paper proposes a metal hydride reactor integrated with honeycomb fins and PCM to enhance heat transfer. Based on simulations, the results show that the achieved hydrogen storage capacity is 1.326 wt%, the gravimetric and volumetric storage densities are 0.411% and 14.76 kg of H2 per m3, respectively, and the mean saturated rates are 1.222 x 10-3 g s-1 and 0.773 x 10-3 g s-1 for absorption and desorption processes. Compared with the reactor without fins, the mass and volume of the reactor using honeycomb fins are increased, resulting in a decrease in gravimetric and volumetric storage density, but a increase in reaction rate during hydrogen absorption and desorption processes. Based on this structure, we also propose a honeycomb fin reactor filled with sandwich PCM to further accelerate the heat transfer in the reaction process. Compare to the reactor with PCM only filled on the periphery of the honeycomb fins, the hydrogen absorption and desorption times are shortened by about 86.4% and 81.1%, respectively. In addition, different reactor structures are compared using multiple KPIs to provide relevant suggestions for the reactor optimization. The obtained research results can provide a reference for effective thermal management methods in MH storage systems. | 10.1016/j.apenergy.2024.123321 | N/A | 1.326 wt% | N/A | Low pressure | Stationary applications and transportation
A novel high entropy alloy (HEA) i.e. AlCrFeMnNiW is synthesized via high-energy planetary ball milling with an average crystallite size of 10.37 nm. The morphology study of hydrogenated and dehydrogenated HEA is carried out through Scanning Electron Microscope (SEM). The HEA is charged with hydrogen using inhouse Sievert's Apparatus which results to be maximum hydrogen storage capacity of 0.615 wt% at atmospheric pressure and temperature. The dehydrogenation of the sample is performed through thermogravimetry (TG) at different scanning rate. The crystalline structure (i.e. lattice parameters) and chemical composition of HEA is studied using X-Ray Diffraction (XRD) and Energy Dispersive X-Ray analysis (EDX) respectively. The unit cell volume of as-prepared alloy is estimated as 0.03131 nm(3) whereas the average crystallite size as 10.37 nm. It is observed that the unit cell volume is increased by 0.67% and crystallite size decreased by 10.8% upon hydrogenation whereas it is then decreased by 0.2% and increased by 6.7% respectively upon dehydrogenation. Activation energy during hydrogen desorption is found to be -8.161 kJ/mol. The enthalpy and entropy of the mixing are estimated to be -2.645 kJ/mol and 1.793 R J/mol K. (C) 2019 Hydrogen Energy Publications LLC. Published by Elsevier Ltd. All rights reserved. | 10.1016/j.ijhydene.2019.08.113 | AlCrFeMnNiW | 0.615 wt% | N/A | Atmospheric pressure | High-energy planetary ball milling, hydrogenation using Sievert's Apparatus, thermogravimetry (TG) for dehydrogenation
Interaction of H-2 molecules with functionalized boron substituted and un-substituted naphthalene has been studied. Computational results reveal that gravimetric hydrogen uptake capacities of C10H8Ti4, C6B4H8Ti4 C10H8Li4, and C6B4H8Li4 complexes are 9.16, 8.23,7.20 and 9.64 wt % respectively from the electronic structure method. The possible H-2 desorption temperatures are 369.79 K and 420.80 K for C10H8Ti4(16H(2)) and C6B4H8Ti4(14H(2)) complexes respectively. The 4s orbitals of Ti atoms play an important role in hydrogen adsorption process. The C6B4H8Li4 complex interacts very weakly with hydrogen molecules at ambient conditions. ADMP molecular dynamics simulations performed at room temperature reveal that only nine hydrogen molecules can be adsorbed on both C10H8Ti4 and C6B4H8Ti4 complexes. The results obtained using ADMP molecular dynamics simulations at room temperature have shown that C6B4H8Li4 complex does not bind a single hydrogen molecule during simulation. The transition metal containing complexes have positive characteristics over alkali metal containing complexes as a possible hydrogen storage material. (C) 2015 Hydrogen Energy Publications LLC. Published by Elsevier Ltd. All rights reserved. | 10.1016/j.ijhydene.2015.11.171 | C10H8Ti4, C6B4H8Ti4, and C6B4H8Li4 | 9.16 wt%, 8.23 wt%, 7.20 wt%, and 9.64 wt% | 369.79 K and 420.80 K | N/A | Room temperature
The microstructure and absorption/desorption characteristics of composite M-H, and 5 wt % as-prepared single-walled carbon nanotubes (MgH2-5ap) obtained by the mechanical grinding method were investigated. Experimental results show that the MgH2-5ap sample exhibits faster absorption kinetics and relatively lower desorption temperature than pure MgH2 or MgH2-purified single-walled carbon nanotube composite. Storage capacities of 6.0 and 4.2 wt % hydrogen for the MgH2-5ap composite were achieved in 60 min at 423 and 373 K, respectively. Furthermore, its desorption temperature was reduced by 70 K due to the introduction of as-prepared single-walled carbon nanotubes (SWNTs). In addition, the different effects of SWNTs and metallic catalysts contained in the as-prepared SWNTs were also investigated and a hydrogenation mechanism was proposed. It is suggested that metallic particles may be mainly responsible for the improvement of the hydrogen absorption kinetics, and SWNTs for the enhancement of hydrogen absorption capacity of MgH2. | 10.1021/jp0545041 | MgH2-5ap | 6.0 wt % and 4.2 wt % | 423 K, 373 K | N/A | Mechanical grinding method
The low-cost, easily prepared metal Mg hydrogen storage materials are replacing Magnesium hydride (MgH2) as an attractive technology in energy storage applications. But the high hydrogen desorption temperature and sluggish hydrogen desorption kinetics behaviors hamper the application of Mg. Herein, Fe-Ni catalyst decorated carbon structure and three-dimensional graphene (3DG) as-prepared are incorporated into Mg powders by ball milling to improve the hydrogen storage performance. Mg2NiH4 produced by the reaction of MgH2 and Ni possesses a lower dehydrogenation enthalpy value than that of MgH2. Furthermore, carbon structure and 3DG provide more loading sites for metal particles and more channels for hydrogen diffusion. Consequently, the Mg+10 wt % FeNi@3DG composite can absorb 6.7 wt % H-2 in 300 s (320 C-degrees, 50 atm H-2) and desorb 6.5 wt % in 180 s (320 C-degrees, 0.5 atm H-2 pressure) after the first hydrogenation/dehydrogenation process. In addition, the composite maintains a high hydrogen storage capacity after 6 cycles, demonstrating outstanding application prospects.(c) 2023 Hydrogen Energy Publications LLC. Published by Elsevier Ltd. All rights reserved. | 10.1016/j.ijhydene.2023.08.252 |  | 6.7 wt % H-2 | 320 C-degrees | 50 atm (initial), 0.5 atm (dehydrogenation) | First hydrogenation/dehydrogenation process
In the present work magnesium hydrogen sorption kinetics of different graphite nano-composites prepared by low-energy ball milling is reported. A comparison is made between kinetic performance in a Sievert-type apparatus of pure Mg, Mg + xG (x = 5, 10, 20 wt.%, G = graphite) composites and a mixture obtained by adding 10 wt.% G to MgH2 already synthesized via reactive mechanical milling. Moreover, the influence of two types of graphite morphology (flakes and fine powder) is evaluated. In addition, thermal dehydriding properties are analyzed by differential scanning calorimetry (DSC) measurements and morphological and microstructural characteristics are determined by X-ray diffraction (XRD), laser granulometry, BET surface analysis as well as scanning and transmission electron microscopies (SEM and TEM) for every material under study. Graphite catalytic effect is independent of its morphology and is more pronounced when the additive is incorporated from the beginning of milling, as well as in a higher weight proportion. Furthermore, the additive preserves material microstructure during a few hydriding and dehydriding cycles, i.e. particle size distribution and crystallite enlargement, and as a result kinetic properties remain practically unchanged. Copyright (c) 2011, Hydrogen Energy Publications, LLC. Published by Elsevier Ltd. All rights reserved. | 10.1016/j.ijhydene.2011.04.153 | Mg + xG (x = 5, 10, 20 wt.%, G = graphite) composites | N/A | N/A | N/A | Low-energy ball milling
In this paper, we reported that a new multi-component catalyst of activated carbon supported nanosized Pd and VOx (Pd-VOx/AC, x = 2.38) prepared by wet impregnation method exhibited significant catalytic effect on hydrogen desorption of MgH2. It is demonstrated that the nanocomposites of MgH2 + Pd-VOx/AC prepared by ball milling could reduce the desorption temperature, e.g. differential scanning calorimetry (DSC) measurement indicated that the peak desorption temperature decreased similar to 40 degrees C, and also improve the desorption kinetics of MgH2, e.g. desorbed 6.5 wt% hydrogen within 30 mm at 300 degrees C under an initial pressure of 1 kPa. A significant decrease of activation energy (E-a) indicated that Pd-VOx/AC catalyst is highly efficient for MgH2 dehydrogenation, which may be ascribed to the synergistic effect of nanometric bimetals (metal oxides) and nanocarbon. Copyright (C) 2012, Hydrogen Energy Publications, LLC. Published by Elsevier Ltd. All rights reserved. | 10.1016/j.ijhydene.2012.06.063 |  | 6.5 wt% | 300 degrees C | 1 kPa | Ball milling, DSC measurement
Mg-x wt% ZrCrCo (x = 25, 50) composites are prepared by high energy milling. These composites are studied in terms of their structural, morphological, and hydrogenation properties. XRD results suggest no reaction between Mg and ZrCrCo not only after milling but also after hydriding treatment. Both counterparts are found to be converted in their hydride state on hydrogen exposure. The maximum storage capacity is found to be 5.4 and 3.8 wt% at 300 degrees C for x = 25 and 50 respectively in Mg-x wt% ZrCrCo composite. The presence of alloy phase greatly enhances the sorption kinetics even at lower temperature. The composite with 50% ZrCrCo content could desorb 90% of its total hydrogen capacity within 60 min at 250 degrees C, while it takes less than 10 min to desorb its total capacity at 300 degrees C. (C) 2014 Elsevier B.V. All rights reserved. | 10.1016/j.jallcom.2014.12.068 | Mg-x wt% ZrCrCo (x = 25, 50) |  | 300 degrees C | N/A | High energy milling, hydrogen exposure
Many MXenes are efficient catalysts for MgH2 hydrogen storage material. Nevertheless, the synthesis of MXenes should consume a large amount of corrosive HF to etch out the Al layers from the transition metal aluminum carbides or nitrides (MAX) phases, which is environmentally unfriendly. In this work, Ti3AlCN MAX without HF-etching was employed directly to observably enhance the kinetics and the cycling stability of MgH2. With addition of 10 wt% Ti3AlCN, the onset dehydrogenation temperature of MgH2 was dropped from 320 to 205 & DEG;C, and the rehydrogenation of MgH2 under 6 MPa H-2 began at as low as 50 & DEG;C. Furthermore, at 300 degrees C, it could provide 6.2 wt% of hydrogen in 10 min. Upon cycling, the composite underwent an activation process during the initial 40 cycles, with the reversible capacity increased from 4.7 wt% to 6.5 wt%. After that, the capacity showed almost no attenuation for up to 100 cycles. The enhancing effect of Ti3AlCN on MgH2 was comparable to many MXenes. It was demonstrated that Ti3AlCN did not destabilize MgH2 but acted as an efficient catalyst for MgH2. Ti3AlCN was observed to be the active sites for the nucleation and growth of MgH2 and might also help in dissociation and recombination of hydrogen molecules. Such two factors are believed to contribute to the improvement of MgH2. This study not only provides a promising strategy for improving the hydrogen storage performances of MgH2 by using noncorrosive MAX materials, but also adds evidence of nucleation and growth of MgH2 on a catalyst. | 10.1007/s12598-022-02231-7 | Ti3AlCN | 6.2 wt% in 10 min | 205 °C (onset dehydrogenation), 50 °C (rehydrogenation), 300 °C | 6 MPa H-2 (rehydrogenation) | Up to 100 cycles, with initial activation process during the first 40 cycles
In the present study, a new hydrogen storage system, being able to reversibly absorb/desorb hydrogen at fairly low temperatures, was developed based on a 3NaBH(4)-PrF3 composite. It is shown that 3 wt% of reversible hydrogen sorption can be achieved in the 3NaBH(4)-PrF3 composite at 400 degrees C with fast kinetics. After the addition of 5 mol% VF3, the dehydrogenation kinetics of the 3NaBH(4)-PrF3 composite can be significantly improved. The onset dehydriding temperature is lowered down to 46 degrees C in vacuum, and the dehydrogenation finishes in 2 min at 400 degrees C. Both the dehydrogenation enthalpy and activation energy of 3NaBH(4)-PrF3 can be lowered down through the addition of VF3. In particular, the dehydrogenation products of the 3NaBH(4)-PrF3-5 mol% VF3 composite can be rehydrogenated at a temperature as low as 48 degrees C with the regeneration of NaBH4. At 84 degrees C, a reversible hydrogen sorption of about 1.2 wt% can be achieved in the 3NaBH(4)-PrF3-5 mol% VF3 composite. The improvement in hydrogen sorption properties can be mainly attributed to the formation of the VB2 phase during dehydrogenation as an efficient catalyst, which maintains well its catalytic effect in the re-/dehydrogenation cycles. Based on a series of controlled experiments and phase analyses, the de-/rehydrogenation mechanisms of the 3NaBH(4)-PrF3 composite without and with VF3 addition are proposed and discussed in detail. | 10.1039/c3ta12369c | 3NaBH(4)-PrF3 |  | 400°C, 46°C, 48°C, 84°C | N/A | vacuum, in the presence of VF3
The hydrogen storage properties of the eutectic melting metal borohydrides, 0.7LiBH(4)-0.3Ca(BH4)(2), nanoconfined in two carbon aerogel scaffolds with different surface areas and pore volumes (pristine and CO2-activated) are presented and compared to the bulk properties. The temperature of hydrogen release investigated by temperature programmed desorption mass spectroscopy is reduced by 83 degrees C for nanoconfined LiBH4-Ca(BH4)(2) in the pristine scaffold and by 95 degrees C in the CO2-activated scaffold, compared to that of the bulk. This corresponds to apparent activation energies, E-A, of 204, 156 and 130 kJ/mol. Several cycles of reversible, continuous release and uptake of hydrogen is investigated by the Sieverts method. Nanoconfined LiBH4-Ca(BH4)(2) in the CO2-activated scaffolds demonstrate high degree of stability, releasing 80% and 73% of the original hydrogen content in the second and third hydrogen release cycle, respectively. However most importantly, this study shows that CO2-activated carbon aerogel, CA-6, is more stabile against reaction with the metal hydride and a lower amount of borates and oxides are formed during melt infiltration and hydrogen release and uptake cycling. We conclude that the CO2-activated scaffold is more inert, provides faster kinetics and higher stability over several cycles of hydrogen release and uptake and has the potential to provide useful hydrogen storage densities in the range similar to 12 wt% H-2. (C) 2014 Elsevier Ltd. All rights reserved. | 10.1016/j.nanoen.2014.09.035 | LiBH4-Ca(BH4)2 |  | Reduced by 83°C and 95°C for nanoconfined LiBH4-Ca(BH4)2 in pristine and CO2-activated scaffolds respectively | N/A (not mentioned) | Temperature programmed desorption mass spectroscopy, Sieverts method
The desorption of dihydrogen from magnesium(H) hydride, MgH2 (containing 7.6 wt% H), is reversible. MgH2 therefore holds promise as a hydrogen storage material in devices powered by fuel cells. We believed that dimeric magnesium(I) dimers (LMgMgL, L = beta-diketiminate) could find use as soluble models to aid the study of the mechanisms and/or kinetics of the hydrogenation of magnesium and its alloys. Here, we show that LMgMgL can be readily hydrogenated to yield LMg(mu-H)(2)MgL by treatment with aluminium(III) hydride complexes. In one case, hydrogenation was reversed by treating LMg(mu-H)(2)MgL with potassium metal. The hydrogenation by-products are the first thermally stable, neutral aluminium(II) hydride complexes to be produced, one of which, [{(IPr)(H)(2)Al}(2)] (IPr = :C[{(C6H3-i-Pr-2-2,6)NCH}(2)]), is an N-heterocyclic carbene adduct of the elusive parent dialane(4) (Al2H4). A computational analysis of this compound is presented. | 10.1038/NCHEM.762 | MgH2 | N/A | N/A | N/A | Reversible desorption and hydrogenation with aluminium(III) hydride complexes, potassium metal
A multi-component catalyst Ni-VOx/AC (VOx is comprised of V2O5 and VO2, x = 2.18) was synthesized by a wet impregnation method. The synthesized Ni-VOx/AC shows a superior catalytic effect on de/hydrogenation of Mg. The MgH2+Ni-VOx/AC composites can absorb 6.2wt.-% hydrogen within only 1 min at 150 degrees C under a hydrogen pressure of 2 MPa and desorb 6.5 wt.-% hydrogen within 10 min at 300 degrees C under an initial hydrogen pressure of 1 KPa, which overcomes a critical barrier for practical use of Mg as a hydrogen storage material. A significant decrease of activation energy (E-a) indicates that Ni-VOx/AC catalyst is highly efficient for Mg de/hydrogenation, which may be ascribed to the synergistic effect of bimetals (metal oxides) and nanocarbon. | 10.1002/aenm.201000025 | Ni-VOx/AC | 6.2wt.-% | 150 degrees C (absorption), 300 degrees C (desorption) | 2 MPa (absorption), 1 KPa (desorption) | 1 min at 150 degrees C under a hydrogen pressure of 2 MPa for absorption, 10 min at 300 degrees C under an initial hydrogen pressure of 1 KPa for desorption
Carbon-supported nanocrystalline TiO2 (TiO2@C) shows good catalytic activity in the hydrogen storage reaction of MgH2. Adding a small amount of carbon-supported nanocrystalline TiO2 remarkably reduces the dehydrogenation operating temperatures because the MgH2-10 wt% TiO2@C sample starts releasing H-2 at 205 degrees C, which is 95 degrees C lower than that of pristine MgH2. At 300 degrees C, the 10 wt% TiO2@C-containing sample rapidly releases 6.5 wt% hydrogen within 7 min. More importantly, the dehydrogenated 10 wt% TiO2@C-containing sample takes up hydrogen even at room temperature and under a hydrogen pressure of 50 bar, and approximately 6.6 wt% hydrogen is absorbed within 10 min at 140 degrees C. Kinetic measurements reveal a 30% and 50% reduction in the apparent activation energy of the dehydrogenation and hydrogenation of MgH2, respectively, with the presence of 10 wt% TiO2@C additive. Density functional theory calculations present the extended bond lengths and the reduced bond strengths for Mg-H bonding when MgH2 adsorbs on the TiO2 clusters, which is responsible for the reduced de-/hydrogenation temperatures of the TiO2@C-containing MgH2. | 10.1016/j.jpowsour.2018.07.072 | TiO2@C | N/A | Up to 300 degrees C (dehydrogenation), up to 140 degrees C (hydrogenation) | Up to 50 bar | None mentioned
The hydrogen storage properties of pure magnesium and magnesium ZK60 alloy containing 2.5 wt% of mischmetal (Mm) processed by Cold Rolling (CR) and Low Temperature Rolling (LTR) were investigated. Before CR and LTR processing, Equal Channel Angular Pressing (ECAP) was employed in the alloys as an initial processing step to refine their microstructures. Microstructure findings showed that the ECAP+LTR route is more effective than the others to generate grain refinement - a desirable aspect in hydrogen storage materials. SEM and TEM results in combination with XPS analysis revealed that the ZK60 + 2.5 wt. % Mm alloy after being processed by ECAP + LTR had more refined grains (with sizes < 1 mu m) and exhibited superior resistance to the formation of oxides and/or hydroxides when compared with the pure magnesium alloy. The refined microstructures of the ECAP+LTR samples combined with the presence of highly oriented grains along to the (002) plane and large amount of defects - which are features associated to the LTR route - such as cracks and voids, resulted in a fast activation kinetics than for the samples processed by ECAP + CR route. | 10.1590/1980-5373-MR-2021-0214 | Pure magnesium, Magnesium ZK60 alloy | N/A | N/A | N/A | ECAP (Equal Channel Angular Pressing), CR (Cold Rolling), LTR (Low Temperature Rolling)
Nanoparticles of MgH2 incorporated in a mesoporous carbon aerogel demonstrated accelerated hydrogen exchange kinetics but no thermodynamic change in the equilibrium hydrogen pressure. Aerogels contained pores from < 2 to similar to 30 nm in diameter with a peak at 13 nm in the pore size distribution. Nanoscale MgH2 was fabricated by depositing wetting layers of nickel or copper on the aerogel surface, melting Mg into the aerogel, and hydrogenating the Mg to MgH2. Aerogels with metal wetting layers incorporated 9-16 wt% MgH2, while a metal free aerogel incorporated only 3.6 wt% MgH2. The improved hydrogen sorption kinetics are due to both the aerogel limiting the maximum MgH2 particle diameter and a catalytic effect from the Ni and Cu wetting layers. At 250 degrees C, MgH2 filled Ni decorated and Cu decorated carbon aerogels released H-2 at 25 wt% h(-1) and 5.5 wt% h(-1), respectively, while a MgH2 filled aerogel without catalyst desorbed only 2.2 wt% h(-1) (all wt% h(-1) values are with respect to MgH2 mass). At the same temperature, MgH2 ball milled with synthetic graphite desorbed only 0.12 wt% h(-1), which demonstrated the advantage of incorporating nanoparticles in a porous host. | 10.1088/0957-4484/20/20/204005 | MgH2 | N/A | 250°C | N/A | Incorporated in mesoporous carbon aerogel, with/without metal wetting layers (Ni/Cu), and ball milled with synthetic graphite
Magnesium alanate was synthesized in a metathesis reaction of magnesium chloride and sodium alanate followed by purification. The material obtained was sufficiently pure and it was investigated by X-ray diffraction (XRD) and by thermogravimetry (TG) and mass spectrometry (MS) of the evolved gas, respectively. Thermal analysis showed a decomposition with a release of hydrogen proceeding in two major steps. Measured in vacuum, the peak decomposition temperature of the first step was found to be 163 degreesC and the residue at 200 degreesC consisted of MgH2 and Al which continues to release hydrogen and transforms into an Al3Mg2/Al mixture at higher temperatures. In the first decomposition step 6.6 wt.% of hydrogen was released. To enhance the kinetics of the decomposition, magnesium alanate was doped with a titanium based promoter and ball milled for up to 100 min, resulting in a significantly reduced peak decomposition temperature. First results on determining thermodynamic properties indicate equilibrium desorption pressures in the range of AB(5) compounds. In total, the promising properties determined so far have inspired further investigations on the thermodynamics, kinetics and reabsorption properties of the compound. (C) 2002 Elsevier B.V. All rights reserved. | 10.1016/S0925-8388(02)01236-7 | Magnesium alanate | 6.6 wt% (released in the first decomposition step) | Peak decomposition temperature (163°C), residue at 200°C transforms into Al3Mg2/Al mixture at higher temperatures | N/A | Synthesized through metathesis reaction, purified, investigated by XRD, TG, and MS; doped with titanium based promoter and ball milled for up to 100 min
Two dual-cation transition metal fluorides K2TiF6 and K2NbF7 are introduced into Mg(BH4)(2) by ball-milling to catalyze the dehydrogenation of Mg(BH4)(2). According to the DSC and TPD results, the onset dehydrogenation temperature of Mg(BH4)(2) doped with K2TiF6 and K2NbF7 are remarkably reduced to 105.4 and 118.0 degrees C, respectively. Meanwhile, both the K2TiF6 and K2NbF7 catalyzed systems can release more than 6.4 wt% H-2 under 280 degrees C, showing an improvement in dehydrogenation kinetics. In addition, the reversible capacity of the Mg (BH4)(2)-3%K2TiF6 system is 2.7 wt% at 280 degrees C in 250 min, which is enhanced comparing to that of pristine Mg (BH4)(2). X-ray diffraction, Fourier-transformed infrared and B-11 nuclear magnetic resonance investigations reveal that the K2TiF6 actually acts as a catalytic precursor to react with Mg(BH4)(2), forming active hydrides of KBH4 and TiH2, which further serve as catalyzing agents to facilitate the re-generation of Mg(BH4)(2) from intermediates under moderate conditions. | 10.1016/j.cej.2021.128738 |  | >6.4 wt% | 105.4°C, 118.0°C, and 280°C | N/A | Ball-milling, TPD, DSC, X-ray diffraction, Fourier-transformed infrared, B-11 nuclear magnetic resonance
Pure magnesium powders were ball milled under a hydrogen pressure of 50 bar at room temperature, using reactive ball milling (RBM) approach. The results have shown that a single stable phase of beta-MgH2 is obtained upon RBM for 25 h. Increasing the RBM time leads to a significant decreasing on the grain size and an increase in the iron contamination that were introduced to the powders upon using hard steel milling tools. Remarkable changes in the transformed mass fractions of beta-MgH2 phase to a metastable gamma-MgH2 phase with increasing the REM time could be detected. Cyclic beta-gamma-beta phase transformations were observed several times upon changing the REM time. After 200 h of RBM time, the decomposition temperature and activation energy were recorded to be 399 degrees C and 131 kJ/mol, respectively. Moreover, the times required for complete absorption and desorption of 7 wt.% of hydrogen at 250 degrees C were recorded to be 3140 s and 35,207 s under 10 and 0 bar, respectively. At 300 degrees C, the powders that were obtained upon RBM time for 200 h possess excellent hydrogenation properties for any pure MgH2 system, indexed by high hydrogen storage capacity (7.54 wt.%) with complete 600 absorption/desorption cycles. Improvements of hydrogenation/dehydrogenation kinetics are attributed to the presence of gamma-phase, the existence of Fe contamination and the nanocrystallinity of the ball milled powders. Copyright (C) 2014, Hydrogen Energy Publications, LLC. Published by Elsevier Ltd. All rights reserved. | 10.1016/j.ijhydene.2014.06.097 | Pure Magnesium | 7.54 wt.% | 250 degrees C, 300 degrees C | 10 bar, 0 bar | Reactive ball milling (RBM) approach
The human population is now through a process of evolution, whereby there is a gradual shift towards the adoption and utilization of alternative energy sources and technologies for energy storage. In this transition process non -availability of renewable energy sources round the clock is one of the key hurdles. It is possible to meet continuous energy demands by storing excess renewable energy as hydrogen. The presented experimental investigation focuses on a modified reversible fuel cell (MRFC) with a solid carbon -based substance (carbon nitride) integrated into it as a host for electrochemical hydrogen storage. The method for electrode fabrication from carbon nitride powder and PTFE binder and a lab -scaled MRFC is disclosed. The developed MRFC with an integrated hydrogen storage electrode is put through electrochemical testing, and the results are presented. Galvanostatic charging and discharging is done, and the results are examined to ascertain the electrode ' s electrochemical hydrogen storage capacity. The electrochemical hydrogen storage capacity of the porous carbon nitride electrode is found to be 1.15 wt%, which is comparable to intermetallic metal hydride -based hydrogen storage mediums viz. AB 2 and AB 5 . The obtained results showed the feasibility of a MRFC with an integrated carbon nitride -based hydrogen storage electrode, making it the first device of its kind. Besides, porous carbon nitride is proved to be a potential candidate for reversible electrochemical hydrogen adsorption. This will contribute to the clean energy sector and surely a step forward toward hydrogen economy. | 10.1016/j.ijhydene.2024.02.378 |  | 1.15 wt% | N/A | N/A | Used as a host for electrochemical hydrogen storage in a modified reversible fuel cell (MRFC)
The hydrogen storage capacity of functionalized Tetrahedral Silsesquioxane (H4Si4O6) cages is obtained using density functional theory (M062X) and second order Moller-Plesset (MP2) method with 6-311++G** basis set. We labelled Tetrahedral Silsesquioxane (H4Si4O6) as 'TS'. We replaced four hydrogen in TS one by one with C2HBe or C2HTi group and labelled as TSR1M1, TSR2M2 TSR3M3 and TSR4M4 where RM can be either C2HBe or C2HTi. In TSRM when one hydrogen in a cage is replaced by C2HBe or C2HTi maximum of two and five hydrogen molecules, get adsorbed per Be and Ti atom respectively with respective H-2 capacity of 1.61 and 3.42 wt %. H2 uptake capacity of TSRmMm (m = 1, 2, 3 and 4) has increased extensively when all the hydrogen in cage are replaced either C2HBe or C2HTi. TSR4M4 with RM = C2HTi can adsorbs maximum of 20H(2) molecules with highest H-2 uptake of 7.46 wt % among all the studied complexes. Calculated Gibbs free energy corrected H-2 adsorption energies show that adsorption of H-2 molecules on all the complexes is thermodynamically favourable. The desorption temperature for the complexes were calculated by using the van't Hoff equation. Calculated interaction energies show that H-2 molecules interact strongly with Be atom than Ti atom. The molecular dynamics (MD) simulations have also been performed using atom centered density matrix propagation (ADMP) at ambient conditions. Interaction of hydrogen molecules and the metal atom is confirmed through the density of states (DOS) plot. (C) 2020 Hydrogen Energy Publications LLC. Published by Elsevier Ltd. All rights reserved. | 10.1016/j.ijhydene.2020.08.151 | Tetrahedral Silsesquioxane (H4Si4O6) | Up to 7.46 wt % for TSR4M4 with RM = C2HTi | N/A | N/A | Ambient conditions for molecular dynamics (MD) simulations
A novel species of metal amidoborane ammoniate, [Al(NH2BH3)(6)(3-)][Al(NH3)(6)(3+)] has been successfully synthesized in up to 95% via the one-step reaction of AlH3OEt2 with liquid NH(3)BH(3)nNH(3) (n = 1 similar to 6) at 0 degrees C. This solution based reaction method provides an alternative pathway to the traditional mechano-chemical ball milling methods, avoiding possible decomposition. MAS Al-27 NMR spectroscopy confirms the formulation of the compound as an Al(NH2BH3)(6)(3-) complex anion and an Al(NH3)(6)(3+) cation. Initial dehydrogenation studies of this aluminum based M-N-B-H compound demonstrate that hydrogen is released at temperatures as low as 65 degrees C, totaling similar to 8.6 equivalents of H-2 (10.3 wt %) upon heating to 105 degrees C. This method of synthesis offers a promising route towards the large scale production of metal amidoborane ammoniate moieties. | 10.3390/en8099107 | [Al(NH2BH3)(6)(3-)][Al(NH3)(6)(3+)] |  | up to 105 degrees C | N/A | one-step reaction of AlH3OEt2 with liquid NH(3)BH(3)nNH(3) at 0 degrees C
Nanopowders with MeH2 and Mem:1-7AlHn:4-7 (Me:Be/Sr) stoichiometry are synthesized with different aluminum: alkaline earth metal (beryllium and strontium) 0.1 atomic weight ratio step. Hydrogen storage nanoparticles (beryllium hydride-strontium hydride-strontium alanate) have orthorhombic crystal structure, with one step dissociation near 150 degrees C with similar to 8 wt% hydrogen in alane to one step in BeH2 at 250 degrees C with 18 wt%, to a one step in SrH2 at 240 degrees C with 2.1 wt%, and two steps in strontium alanate at 147 and 240 degrees C with 1.1 and 5.1 wt%. Particles are near 20-70 nm with small crystallite sizes about 6-21 nm in all hydride, alanate and residual ((metallic aluminum and beryllium) and alloyed aluminum, AlSr, Al4Sr, Al2Sr intermetallic) phases. Results indicate a controllable process for hydride and alanates nanopowders formation with exact dissociation temperatures/hydrogen release. Nanoparticles show consistent reversibility and cyclic behavior without reducing storage capacity, suitable for concentrating solar power applications. (C) 2020 Hydrogen Energy Publications LLC. Published by Elsevier Ltd. All rights reserved. | 10.1016/j.ijhydene.2020.11.100 | MeH2 (Beryllium hydride), Mem:1-7AlHn:4-7 (Strontium alanate) | up to 18 wt% (in BeH2) and up to 5.1 wt% (in SrH2 and strontium alanate) | * One step dissociation near 150 degrees C | N/A | different aluminum: alkaline earth metal (beryllium and strontium) 0.1 atomic weight ratio step, near 20-70 nm particles with small crystallite sizes about 6-21 nm
Magnesium hydroxide (MgH2) has a broad application prospect in solid hydrogen storage, but the associated higher dehydrogenation temperature and undesirable cycling capacity limit its large-scale application. In this study, a BaCrO4 nanocatalyst prepared via a wet chemistry method was added to MgH2 to achieve better kinetic and thermodynamic performances. Kinetic tests suggested that the onset hydrogen desorption temperature was decreased for milled MgH2 from 390 degrees C to below 280 degrees C after the introduction of a 5 wt% BaCrO4 nanocatalyst and the maximum dehydrogenation amount was up to 6.32 wt%. With regard to hydrogen absorption, MgH2 incorporated with 10 wt% BaCrO4 could fully absorb 5.78 wt% H-2 within 10 min at 300 degrees C and recharge 3.1 wt% H-2 at a low temperature of 250 degrees C. In comparison, the hydrogen uptake amounts for MgH2 under the same conditions were only 3.98 wt% and 1.52 wt%. With regard to hydrogen desorption, 5 wt% BaCrO4-modified MgH2 could discharge 4.25 wt% H-2 within 10 min at 325 degrees C and 4.81 wt% H-2 at 300 degrees C, while MgH2 could not dehydrogenate at 300 degrees C. Meanwhile, only 5% of the performance decayed for 5 wt% BaCrO4-modified MgH2 during ten cycles. Dehydrogenation E-a reduced to 106.75 kJ mol(-1) in contrast to 156.55 kJ mol(-1) for MgH2. In addition, DFT results verified that the BaCrO4 nanocatalyst reduced the band gap from 2.78 eV to 2.16 eV to improve the thermodynamic property of MgH2 and contributed to the decrease in the dehydrogenation energy barrier from 2.27 eV to 1.54 eV. This work provides an insight into the performance of ternary transition metal nanocatalysts for MgH2 hydrogen storage systems | 10.1039/d4ra03460k | MgH2 | Up to 6.32 wt% (dehydrogenation), up to 5.78 wt% H-2 (absorption) | Below 280°C (onset hydrogen desorption), 300°C and 250°C (absorption), 325°C and 300°C (desorption) | N/A | Milled, incorporation of BaCrO4 nanocatalyst
Lithium aluminum hydride (LiAlH4) is an attractive hydrogen source for fuel cell systems due to its high hydrogen storage capacity and the moderate dehydrogenation conditions. In this contribution, TiCl3- and ZrCl4-doped LiAlH4 powders are prepared and pelletized under different compaction pressures in a uniaxial press. At constant 80 degrees C and a hydrogen partial pressure of 0.1 MPa, the maximal hydrogen release of suchlike LiAlH4 compacts amounts to 6.64 wt.%-H-2 (gravimetric capacity) and 53.88 g-H-2 l(-1) (volumetric capacity). The hydrogen release properties of the doped LiAlH4 compacts are studied systematically under variation of the compaction pressure, temperature and hydrogen partial pressure. Furthermore, the volume change of doped LiAlH4 compacts during dehydrogenation as well as their short-term storability are investigated (shelf life). Copyright (C) 2014, Hydrogen Energy Publications, LLC. Published by Elsevier Ltd. All rights reserved. | 10.1016/j.ijhydene.2014.08.023 |  | 6.64 wt.%-H2, 53.88 g-H2 l(-1) | 80 degrees C | 0.1 MPa | Constant temperature and hydrogen partial pressure
Parameters of interaction of hydrogen with magnesium powders and structure of powder magnesium alloys alloyed with different metals and oxides (such as Fe, Ni, Al, Cu, Ti, Pd, NiPd, V2O5, and VH2) prepared by mechanical activation under either argon or hydrogen atmosphere in a vibration mill have been studied. The mechanically activated alloys absorb to 7 wt% hydrogen at 300 degrees C for 20 min. For most of the additions used, the effect of the grain size and type of addition on the rate of hydrogen absorption was found to manifest itself only at the stage of the formation of the MgH2 phase upon mechanical activation in the hydrogen atmosphere; virtually no effect is observed upon subsequent hydrogenation. The temperature of the hydrogen desorption also depends only slightly on the addition kind. The increase in the hydrogenation rate of the Mg-based alloys resulting from the mechanical activation was shown to be due to the formation of a specific structural state of the particle surface, which exhibits a high catalytic activity for the hydrogen sorption. A study of the mechanically activated alloys by proton nuclear magnetic resonance showed a substantial increase in the rate of proton spin-lattice relaxation as compared to that observed for MgH2 produced by direct hydrogenation. This can be due to the interaction of protons with paramagnetic centers formed at the imperfect surface of mechanically activated Mg particles. | 10.1134/S0031918X06100097 | Various alloys (e.g. Mg-Fe, Mg-Ni, etc.) |  | 300 degrees C | N/A | Mechanical activation under argon or hydrogen atmosphere in a vibration mill
The hydrogen storage capacities of pi complex (Ti-eta(2)-(C2H2)) and the corresponding ethynyl metal hydrides (HC C-TiH) complex were tested using second order Moller Plesset method with 6-311++G(3df,3pd) basis sets. Both on Ti-eta(2)-(C2H2) and HC C-TiH, up to six hydrogen molecules can be absorbed with a binding energy of 0.20-0.42 eV/H-2, corresponding the maximal retrievable hydrogen storage density of 14.06 wt%. A comparative study of various density functional theory calculations showed that the averaged H-2 adsorption energy is not only considerably affected by the level of theory used but also dependent on the complex of the material dealing with. Dimerizations of the Ti acetylene complexes were also discussed. Copyright (c) 2013, Hydrogen Energy Publications, LLC. Published by Elsevier Ltd. All rights reserved. | 10.1016/j.ijhydene.2013.09.151 | Ti-eta(2)-(C2H2) and HC C-TiH | Up to six hydrogen molecules with a binding energy of 0.20-0.42 eV/H-2, corresponding to a maximal retrievable hydrogen storage density of 14.06 wt% | N/A | N/A | Second order Moller Plesset method with 6-311++G(3df,3pd) basis sets
The hydrogen absorption/desorption performance of xTi-18Mn-(50-x)Cr-32V (x=36, 34, 32, 30, 28) alloys were studied. It is found that with the increase of Ti/Cr ratio, both of the lattice constant and the unit cell reduce, which results in the enhancement of effective hydrogen desorption capacity (C-e) and the decrease of hysteresis of the PCT plateau. Crystal grain size along the normal direction of the (110), is one of the important factors affecting the slope factor. In the case of 32Ti-18Mn-18Cr-32V alloy, C-e reached about 1.72 wt%, which is useful for a practical application. |  | xTi-18Mn-(50-x)Cr-32V (x=36, 34, 32, 30, 28) | 1.72 wt% (effective hydrogen desorption capacity) | N/A | PCT (pressure-composition-temperature) plateau | N/A
Remarkable improvement of hydrogen sorption properties of Li-N-H system has been obtained by doping with a small amount of LiBH4. The starting and ending temperatures of hydrogen desorption shift to lower temperatures and the release of NH3 is obviously restrained by 10 mol% LiBH4 doping. The kinetics of hydrogen desorption and absorption of Li-N-H system became faster by the addition of LiBH4. About 4 wt.% H-2 can be released within 30 min and similar to 4.8 wt.% H-2 can be reabsorbed within 2 mm by LiBH4 doped sample at 250 degrees C, while only 1.44 wt.% H-2 is released and 2.1 wt.% is reabsorbed for pure Li-N-H system. The quaternary hydride (LiNH2)(x)(LiBH4)((1-x)) formed by the reaction between LiBH4 and LiNH2 may contribute to the enhancement of the hydrogen sorption performances by yielding a ionic liquid phase and transferring LiNH2 from solid state to molten state with a weakened N-H bond. Copyright (C) 2014, Hydrogen Energy Publications, LLC. Published by Elsevier Ltd. All rights reserved. | 10.1016/j.ijhydene.2014.02.130 | Li-N-H system, (LiNH2)(x)(LiBH4)((1-x)) | 1.44 wt.% (released), 2.1 wt.% (reabsorbed) for pure; ~4 wt.% (released) and ~4.8 wt.% (reabsorbed) for LiBH4 doped | up to 250 degrees C | N/A | Doping with a small amount of LiBH4, temperature range likely varies
Ru (1.0 wt% loaded)-based catalysts supported on La(x)-Al2O3 (x = 0,1, 5,10, and 50 mol%) were synthesized and characterized by X-ray diffraction (XRD), Brunauer-Emmett-Teller (BET) measurement, X-ray photoelectron spectroscopy (XPS), scanning electron microscopy (SEM), scanning transmission electron microscopy (STEM), and temperature programmed reduction (TPR). The as-prepared La(x)-Al2O3 materials were found to have increased amounts of the LaAlO3 phase as the La doping level (x) increased from 0 to 50 mol%. In addition to metal-to support interactions between Ru and Al2O3, the newly formed LaAlO3 phase in the Ru catalysts was proposed to interact strongly with Ru active sites based on the XRD, H-2-TPR and XPS results. The Ru/La(x)-Al2O3 catalysts were active for the dehydrogenation of ammonia, and among them, the Ru/La(10)-Al2O3 and Ru/La(50)-Al2O3 (or Ru/LaAlO3) catalysts exhibited superior performance with >96% conversions of ammonia at 550 degrees C. When an increased Ru content (2.0 wt%) was impregnated onto La(10)-Al2O3, the dehydrogenation activity was significantly improved with nearly 100% conversion (>95%) of ammonia at 500 degrees C. This catalyst further displayed an enhanced thermal stability towards ammonia decomposition with the GHSV(NH3) of 10,000 mL/g(cat)h at 550 degrees C for >120 h. The incorporated element La is thought to play an important role in enhancing metal-support interaction, ultimately facilitating ammonia dehydrogenation even at low temperatures. (C) 2016 Hydrogen Energy Publications LLC. Published by Elsevier Ltd. All rights reserved. | 10.1016/j.ijhydene.2016.08.020 | Ru/La(x)-Al2O3 | N/A | Up to 550 degrees C | N/A | Impregnation, Temperature programmed reduction (TPR), X-ray diffraction (XRD), Brunauer-Emmett-Teller (BET) measurement, X-ray photoelectron spectroscopy (XPS), Scanning electron microscopy (SEM), Scanning transmission electron microscopy (STEM)
Mixed alkali alanates LixNa3-xAlH6 have been successfully synthesized by means of grinding mixtures of Li3AlH6 and Na3AlH6 in specific molar ratios. Non-stoichiometric LixNa3-xAlH6 compounds with single perovskite-type structures (space group Fm-3m) can be formed only within the composition range of x = 0.9-1.3. Li1.3Na1.7AlH6 exhibits superior hydrogen storage properties over other LixNa3-xAlH6 compounds. Its onset dehydrogenation temperature (similar to 423 K) was lowered by more than 40 K from other samples in temperature programmed dehydrogenation (TPD) curves. Also, the dehydrogenation capacity of Li1.3Na1.7AlH6 (3.45 wt.%) is the highest among the compounds. The dehydrogenation enthalpy values of LixNa3-xAlH6 decreased as x increased from 0.9 to 1.3 according to the results by isothermal pressure-composition (PCI) curves and van't Hoff plots. It shows that the dehydrogenation Li1.3Na1.7AlH6 (49.7 kJ mol H-2(-1)) was greatly destabilized from that of LiNa2AlH6 (68.1 kJ mol H-2(-1)). Furthermore, the apparent activation energy of dehydrogenation for Li1.3Na1.7AlH6 (138.1 kJ mol(-1)) was remarkably lowered from that of LiNa2AlH6. This illustrates that Li1.3Na1.7AlH6 exhibits enhanced dehydrogenation kinetics from that of LiNa2AlH6. (C) 2017 Elsevier B.V. All rights reserved. | 10.1016/j.jallcom.2017.09.205 | Li1.3Na1.7AlH6 | 3.45 wt.% | Onset dehydrogenation temperature (423 K) | N/A | Temperature programmed dehydrogenation (TPD) curves, isothermal pressure-composition (PCI) curves, and van't Hoff plots
The microstructure and hydrogen absorption-desorption characteristic of (Ti0.85Zr0.15)1.1Cr1-xMoxMn (x 1/4 0.05, 0.1, 0.15, 0.2 at.%) alloys were investigated. The results showed that the corresponding alloys were determined as a single phase of C14-type Laves structure. With the increase of Mo content, the maximum and reversible hydrogen absorption capacity decreased, the slope factor Hf increased. Among the studied alloys, (Ti0.85Zr0.15)1.1Cr0.95Mo0.05Mn had the best overall properties for practical application of hydrogen storage materials. The maximum and reversible hydrogen storage capacity were 1.76 wt% and 1.09 wt%, the slope factor Hf was 0.51, and its dissociation enthalpy (Delta Hd) and entropy change (Delta Sd) were 23.1 kJ mol-1H2, 93.8J K-1mol-1H2 at 303K, respectively. By studying the dissociation pressures of the synthesized metal hydrides, it was found that Mo had a special effect on the dissociation pressure of Ti-Zr-Cr-Mo-Mn alloys. Among the four alloys, (Ti0.85Zr0.15)1.1Cr0.95Mo0.05Mn alloy had the largest hydrogen absorption capacity and the fastest hydrogen desorption rate, which can meet the commercialization demand of hydrogen fuel cell hydrogen supply system. | 10.1016/j.pnsc.2022.03.001 | (Ti0.85Zr0.15)1.1Cr0.95Mo0.05Mn | Maximum - 1.76 wt%, Reversible - 1.09 wt% | 303K | N/A | N/A
The hydrogen storage properties and microstructure of Mg3La and Mg3LaNi0.1 alloys were investigated by X-ray diffraction and pressure-composition isotherm measurement. Mg3La and Mg3LaNi0.1 alloys can absorb hydrogen at room temperature with rapid hydriding/dehydriding kinetics. The experimental curves of hydrogen absorption kinetics at room temperature can be well fitted by the Avrami-Erofeev equation. The reversible hydrogen storage capacities of Mg3La and Mg3LaNi0.1 are 2.89 and 2.73 wt.%, respectively. The enthalpy and entropy of the Mg3La-H dehydriding reaction were also calculated. (c) 2006 Acta Materialia Inc. Published by Elsevier Ltd. All rights reserved. | 10.1016/j.scriptamat.2006.08.052 |  | 2.89 wt.% (for Mg3La) and 2.73 wt.% (for Mg3LaNi0.1) | Room temperature | N/A | Absorption kinetics, pressure-composition isotherm measurement
Synthesizing 2Mg-9Ni-Y catalyst was investigated by mechanical alloying of Mg, Ni, and Y elemental powder mixture and subsequent heat treatment. Accordingly, effects of milling time, process control agent (PCA) type (stearic acid and toluene), and heat treatment time on the powder microstructure, phase composition, and powder morphology were studied by X-ray diffraction (XRD), scanning electron microscopy (SEM), and laser particle size analyzer (LPSA). Results showed that particle size of the samples prepared by toluene were smaller than those of the samples prepared by stearic acid. Also, it was found that the ternary Mg2Ni9Y compound was not formed by mechanical milling alone. This intermetallic compound was partially formed after the heat treatment of ball milled powders for 8 h at 800 degrees C. Effect of toluene on powder particle was higher than that of stearic acid. According to XRD patterns, it seems that the amount of formed Mg2Ni9Y in the samples which were ball milled for 15 h using stearic acid and subsequently heat treated at 800 degrees C for 8 h was more than the powders that used toluene in the same conditions. Furthermore, results of hydrogen desorption tests of MgH2 doped with 10 wt% sample prepared by toluene after the desorption time of 2500 s at 300 degrees C showed that it desorbed 1 wt% more hydrogen than MgH2 doped with 10 wt% sample prepared by acid stearic. (C) 2014 The Society of Powder Technology Japan. Published by Elsevier B.V. and The Society of Powder Technology Japan. All rights reserved. | 10.1016/j.apt.2014.11.017 | 2Mg-9Ni-Y | 1 wt% more than MgH2 doped with 10 wt% | 300 degrees C | N/A | Mechanical alloying, heat treatment (800 degrees C for 8 h), milling time (up to 15 h), PCA type (stearic acid or toluene)
Magnesium-based hydrogen storage materials are considered as one of the most promising candidates for solid state hydrogen storage due to their advantages of high hydrogen capacity, excellent reversibility and low cost. In this paper, Mg1.4Ni7Y1.6 and Mg92.8Ni2.4Y4.8 alloys were prepared by melting and ball milling Their microstructures and phases were characterized by X-ray diffraction, scanning electron microscope and transmission electron microscope, and hydrogen absorbing and desorbing properties were tested by the high pressure gas adsorption apparatus and differential scanning calorimetry (DSC). In order to estimate the activation energy and growth mechanism of alloy hydride, the JMAK, Arrhenius and Kissinger methods were applied for calculation. The hydrogen absorption content of Mg-92.8Ni2.4Y4.8 alloy reaches 3.84 wt.% within 5 min under 350 degrees C, 3 MPa, and the maximum hydrogen capacity of the alloy is 4.89 wt.% in same condition. However, the hydrogen absorption of Mg9.14Ni7Y1.6 alloy reaches 5.78 wt.% within 5 min, and the maximum hydrogen absorption of the alloy is 6.44 wt.% at 350 degrees C and 3 MPa. The hydrogenation activation energy of Mg91.4Ni7Y1.6 alloy is 25.4 kJ/mol H-2, and the enthalpy and entropy of hydrogen absorption are -60.6 kJ/mol H-2 and 105.5 J/K/mol H-2, separately. The alloy begins to dehydrogenate at 210 degrees C, with the dehydrogenation activation energy of 87.7 kJ/mol H-2. By altering the addition amount of Ni and Y elements, the 14H-LPSO phase with smaller size and ternary eutectic areas with high volume fraction are obtained, which provides more phase boundaries and catalysts with better dispersion, and there are a lot of fine particles in the alloy, these structures are beneficial to enhance the hydrogen storage performance of the alloys. (C) 2021 Chongqing University. Publishing services provided by Elsevier B.V. on behalf of KeAi Communications Co. Ltd. | 10.1016/j.jma.2021.11.026 | Mg1.4Ni7Y1.6 and Mg92.8Ni2.4Y4.8 | 3.84-6.44 wt.% | 350 degrees C | 3 MPa | High pressure gas adsorption apparatus, differential scanning calorimetry (DSC), melting and ball milling
Hydrogen storage remains a bottleneck process on the way to the hydrogen economy. For practical applications, metal hydride systems offer interesting features, in particular, the possibility of reversibly storing large amounts of hydrogen at low or moderate pressure. However, they still suffer from unfavorable specific energy, with mass-fraction values ranging from 0 up to 5 wt % whereas transport applications require 6 wt % and more. Besides this, higher sorption/desorption kinetics and better chemical stability over long-term cycling are also needed. This is why many studies are carried out in the research community on hydride-forming systems, to develop new materials meeting these requirements. Development and optimization of metal hydride reactors require coupled thermodynamic and kinetic characterization of metal-hydrogen systems. In particular, it is necessary to analyze the kinetics in terms of reaction mechanism, in order to identify the different steps of commonly observed multistep reaction paths, and to measure their individual rate parameters. By analyzing hydriding kinetics in the frequency (Fourier) domain, pneumatochemical impedance spectroscopy (PIS) now offers the possibility of measuring experimental impedances and identifying reaction steps. However, measurement of such impedances is indirect and nontrivial. The purpose of this paper is to detail the experimental requirements needed for correctly measuring gas-phase impedance diagrams. In particular, practical conditions of data sampling and data treatment are described. Experimental results obtained with the model LaNi5-H-2(g) system are presented to illustrate the potentialities of PIS analysis. (C) 2007 American Institute of Physics. | 10.1063/1.2818800 |  | 0 - 5 wt % | N/A | Low or moderate | Practical conditions of data sampling and data treatment are described
Mg(BH4)(2) is a promising solid-state hydrogen storage material, releasing 14.9 wt% hydrogen upon conversion to MgB2. The rehydrogenation of MgB2 is particularly challenging, requiring prolonged exposure to high pressures of hydrogen at high temperature. Here we report an XPS study probing the influence of LiH and TiH2 on the hydrogen storage properties of MgB2 in the surface and near-surface regions, as a complementary investigation to a preceding study of the bulk properties. Surface and near-surface properties are important considerations for nanoscale and bulk hydrogen storage materials. If there are reactions occurring at the surface that modify the chemical composition in the near-surface region, species diffusion can alter the chemical composition even deep into the bulk of the material. For LiH/MgB2, metastable LiH-B and LiH-Mg species are produced that are more reactive than Bulk MgB2. With prolonged glovebox storage, the LiH/MgB2 material shows increased reactivity towards O and C and enriched levels of Li and B in the near-surface region. In addition, Li induces the growth of Li2CO3 in the surface and near surface regions. Exposing LiH/MgB2 to hydrogen at 700 bar and 280 degrees C for 24 h produces borohydride at a temperature 100 degrees C below the threshold for bulk MgB2 hydrogenation. In a specifically surface process with macroscopic implications, the hydrogenation conditions also cause Li2CO3 to react with boron hydroxide in the sample to form a Li-deficient glassy lithium borate melt at the interfaces of the particles, bonding them together. Subsequent heating to 380 degrees C dehydrogenates the borohydride and eliminates the Li-deficient glassy lithium borate. The LiH/MgB2 material is not reversible because desorption does not lead back to LiH/MgB2, but rather to elemental B and Mg metal in the near-surface region. In contrast to LiH, TiH2 does not react with MgB2, despite the favorable thermodynamics for destabilization via TiB2 formation. Furthermore, high pressure hydrogenation yields only unreacted TiH2 and MgB2 in the surface and near-surface regions. Thus, added TiH2 provides no benefit to MgB2 hydrogenation, in agreement with the findings of the preceding bulk study. (C) 2021 Hydrogen Energy Publications LLC. Published by Elsevier Ltd. All rights reserved. | 10.1016/j.ijhydene.2021.09.163 | LiH/MgB2, TiH2/MgB2 | 14.9 wt% (Mg(BH4)2), N/A (LiH/MgB2 and TiH2/MgB2) | 280 degrees C, 380 degrees C | 700 bar | Prolonged glovebox storage, high pressure hydrogenation
Highly crumpled graphene nanosheets (GNS) with a BET surface area as high as 1159 m(2) g(-1) was fabricated by a thermal exfoliation method. A systematic investigation was performed on the hydrogen sorption properties of MgH2-5 wt% GNS nanocomposites acquired by ball-milling. It was found that the as-synthesized GNS exhibited a superior catalytic effect on hydrogenation/dehydrogenation of MgH2. Differential Scanning Calorimetry (DSC) and isothermal hydrogenation/dehydrogenation measurements indicated that both hydrogen sorption capacity and dehydrogenation/hydrogenation kinetics of the composites improved with increasing milling time. The composites MgH2-GNS milled for 20 h can absorb 6.6 wt% H-2 within 1 min at 300 degrees C and 6.3 wt% within 40 min at 200 degrees C, even at 150 degrees C, it can also absorb 6.0 wt% H-2 within 180 min. It was also demonstrated that MgH2-GNS-20 h could release 6.1 wt% H-2 at 300 degrees C within 40 min. In addition, microstructure measurements based on XRD, SEM, TEM as well as Raman spectra revealed that the grain size of thus-prepared MgH2-GNS nanocomposites decreased with increasing milling time, moreover, the graphene layers were broken into smaller graphene nanosheets in a disordered and irregular manner during milling. It was confirmed that these smaller graphene nanosheets on the composite surface, providing more edge sites and hydrogen diffusion channels, prevented the nanograins from sintering and agglomerating, thus, leading to promotion of the hydrogenation/dehydrogenation kinetics of MgH2. | 10.1039/c2nr33347c | MgH2-5 wt% GNS nanocomposite | Up to 6.6 wt% H2 within 1 min at 300°C, up to 6.3 wt% H2 within 40 min at 200°C, and up to 6.0 wt% H2 within 180 min at 150°C | 300°C, 200°C, 150°C | N/A | Ball-milling for 20 h, thermal exfoliation method
Mg-20 wt% TixCr0.8-xV0.2 (x = 0.25, 0.35, 0.45, 0.55) nanocomposites were synthesized by Reactive Ball Milling (RBM) under 5.0 MPa H-2 for 8 hat room temperature. The morphology, crystal structure, and isothermal hydrogen ab-/desorption properties of the as-milled nanocomposites were investigated. X-ray diffraction confirms that the composites were composed of nanocrystalline beta-MgH2, gamma-MgH2 and Ti-Cr-V0.2Hy (1.91 < y < 2.01) phases. High-Resolution Transmission Electron Microscopy (HRTEM) images reveal that nanocrystalline beta-MgH2, gamma-MgH2 and Ti0.35Cr0.45V0.2Hy phases coexist on nano-level in the as-milled composites. Differential scanning calorimeter (DSC) results show that MgH2-20 wt% Ti0.35Cr0.45V0.2 composite presents the minimum decomposition temperature (256 degrees C) among the studied composites and a relatively low activation energy of 86.43 ki/mol. The hydrogen desorption capacity of MgH2-20 wt% Ti0.35Cr0.45V0.2 composite reach to 5.30 wt% within 20 min at 270 degrees C under 0.01 MPa H-2, compared with that only 0.1 wt% H-2 for pure MgH2 powders under the same conditions. Besides, the hydrogenation and dehydrogenation enthalpies are determined to be -69.35 and 70.60 ki/(mol.H-2) respectively, which show a significant decrease compared with that of Mg/MgH2 systems. More importanly, the beta-MgH2 phase is found to decompose along with gamma-MgH2 and Ti-Cr-V0.2Hy phases at the temperature ranging from 210 to 270 degrees C. It reveals the favorable synergetic desorption effect among gamma-MgH2, beta-MgH2 and Ti0.35Cr0.45V0.2Hy phases, which possibly leads to better dehydrogenation kinetics and thermodynamics properties of Mg/MgH2 systems. (C) 2019 Elsevier B.V. All rights reserved. | 10.1016/j.jallcom.2019.05.104 | Mg-20 wt% TixCr0.8-xV0.2 (x = 0.25, 0.35, 0.45, 0.55) | 5.30 wt% (for x = 0.35) | 256 degrees C (decomposition temperature), 270 degrees C | 0.01 MPa H-2 | Reactive Ball Milling (RBM) under 5.0 MPa H-2 for 8 hours at room temperature
Electrochemical storage of hydrogen in activated carbon (aC) electrodes as part of a reversible fuel cell offers a potentially attractive option for storing surplus electrical energy from inherently variable solar and wind energy resources. Such a system which we have called a proton flow battery promises to have a roundtrip energy efficiency comparable to lithium ion batteries, while having higher gravimetric and volumetric energy densities. Activated carbons with high internal surface area, high pore volume, light weight and easy availability have attracted considerable research interest as a solid-state hydrogen storage medium. This paper compares the physical characteristics and hydrogen storage capacities of four activated carbon (aC) electrodes made from brown coal. The fabrication methods for these samples are explained. Their proton conductivity was measured using electrochemical impedance spectroscopy and their hydrogen storage capacity by galvanostatic charging and discharging in a three-electrode electrolytic cell with 1 mol sulphuric acid as electrolyte at atmospheric pressure and room temperature. The highest hydrogen storage capacity obtained was 1.29 wt%, which compares favourably with metal hydrides used in commercially available solid-state hydrogen storages. Finally, the relation between the hydrogen storage capacity of the samples and their Dubinin-Radushkevich surface area (calculated by the CO2 adsorption method) was investigated. The results point the way towards selecting high-performing electrodes for proton flow batteries and signal the potential competitiveness of this energy storage technology. (C) 2016 Hydrogen Energy Publications LLC. Published by Elsevier Ltd. All rights reserved. | 10.1016/j.ijhydene.2016.10.112 |  | 1.29 wt% | Room temperature (no specific value mentioned) | Atmospheric pressure | Galvanostatic charging and discharging in a three-electrode electrolytic cell with 1 mol sulphuric acid as electrolyte
In order to apply the Sievert's type automatic apparatus to thermal analysis of hydrogen absorbing materials, the dehydrogenation of the Mg-H system was investigated. As the initial wt% of hydrogen was increased to 4.4, the peak temperature of evolution rate shifted to higher temperature. However, with the initial wt% of hydrogen higher than 4.4, peak temperature of evolution rate did not change. The peak temperatures of evolution rate obtained by automatic apparatus were almost the same as those measured by a manual apparatus. As the heating rate was increased, the peak temperatures increased; the peak temperatures for heating rates 1, 2 and 3 K/min were 664, 687 and 702 K, respectively. The activation energy for the decomposition of Mg hydride was 101 kJ/mol. The Sievert's type automatic apparatus can be successively applied to the thermal analysis of metal hydride. | 10.3365/KJMM.2010.48.12.1123 | Mg-H | Not applicable (wt% of hydrogen not specified) | N/A | N/A | Initial wt% of hydrogen, Heating rate, Temperature of evolution rate
The development of efficient catalysts for hydrogen generation via ammonia decomposition is crucial for the use of ammonia as an energy carrier. Here, we report the effect of pore confinement of NaNH2 and KNH2 on ammonia decomposition catalysis. For the first time, Ni- or Ru-doped NaNH2 and KNH(2 )were confined in carbon nanopores using a combination method of solution impregnation and melt infiltration. Structure characterization indicates the nanoscale intimacy between transition metals and alkali metal amides inside the pores of the carbon support. As a result, 8 wt % Ni-doped NaNH2 and KNH2 nanocomposites give NH3 conversions of 79 and 60%, respectively at 425 degrees C, close to the performance of a 5 wt % Ru/C reference catalyst. 0.8 wt % Rudoped nanocomposites exhibit even better catalytic performance, with about 95% NH3 conversion at a moderate temperature of 375 degrees C. The hydrogen production rates of these Ni- and Ru-doped nanocomposites in a pure NH3 flow are about 3-4 times higher than for the recently reported novel catalysts such as Ni-Li2NH and Ru-Li2NH/MgO. Interestingly, the apparent activation energies of the Ru- or Ni-based catalysts decrease 20-30 kJ mol(-1) alkali metal amides. The strategy of nanoconfinement of alkali metal amides in porous hosts may effectively generating H-2 from NH3 at low temperatures. | 10.1021/acs.jpcc.9b03878 | NaNH2, KNH2, Ni-doped NaNH2 and KNH2, Ru-doped NaNH2 and KNH2 | N/A (not applicable) | 375-425 degrees C | N/A (not applicable) | Solution impregnation and melt infiltration
Ternary imides of Li-Mg and Li-Ca were synthesized and tested for hydrogen storage. Li2MgN2H2, as an example, reversibly stores 5.5 wt.-% hydrogen at temperatures below 180 degreesC (see Figure) with relatively high desorption plateau pressures. The present work also reveals the significance of chemical reactions between amides and ionic hydrides in the design and synthesis of novel metal-N-H systems for hydrogen storage. | 10.1002/adma.200400571 | Li2MgN2H2 | 5.5 wt.-% hydrogen | Below 180 degreesC | Relatively high desorption plateau pressures | N/A
For Ni-MH batteries, crystalline Mg-based alloys such as MgNi, Mg2Ni, REMg12, and La2Mg17 are regarded as hopeful negative electrode materials. Even though these alloys are inexpensive and have promising discharge capacity, they hardly ever electrochemically absorb or desorb hydrogen at room temperature. In this paper, the MgNi-based Mg50-xTixNi45Al3Co2 (x = 0, 1, 2, 3, 4) alloy electrodes were fabricated. The surface of the as-cast alloys was modified by mechanical Ni coating. The nanocrystalline and amorphous Mg50-xTixNi45Al3Co2 (x = 0, 1, 2, 3, 4) + 50 wt%Ni alloys for Ni-MH batteries were prepared using mechanical ball milling. The effects of Ti content and ball milling time on the structure and electrochemical hydrogen storage properties of the alloys were investigated. The electrochemical testing reveals that the as-milled alloys can electrochemically absorb and desorb hydrogen well at room temperature. Without any activation, the milled alloys can achieve maximum discharge capacity in the first cycle. With the extension of ball milling time and the increase of Ti content, the cycle stability and discharge capacity of the alloys are significantly enhanced. The electrochemical impedance spectrum, high rate discharge ability, potentiodynamic polarization curve, and potential-step measurement all indicate that the electrochemical kinetics of the prepared alloys initially increase and subsequently decrease with the increase of Ti content, while significantly improve with the prolongation of milling time. | 10.1016/j.jpcs.2024.112076 | Mg50-xTixNi45Al3Co2 (x = 0, 1, 2, 3, 4) | N/A | Room temperature | N/A | Mechanical ball milling
Multinary complex hydrides comprised of borohydrides, amides and metal hydrides have been synthesized using the solid state mechano-chemical process. After the optimization of the system, it was found that LiBH4/LiNH2/MgH2 exhibits potential reversible hydrogen storage behavior (>6 wt.%) at temperatures of 125-175 degrees C. To further improve the hydrogen performance of the system, various nano additives namely, nickel, cobalt, iron, copper, and manganese were investigated. It was observed that some of these additives (Co, Ni) lowered the hydrogen release temperature at least 75-100 degrees C in the major hydrogen decomposition step. While other additives acted as catalysts and increased the rate at which hydrogen was released. Combinatorial addition of selected materials were also investigated and found to have both a positive effect on kinetics and reduction in hydrogen desorption temperature. (C) 2010 Professor T. Nejat Veziroglu. Published by Elsevier Ltd. All rights reserved. | 10.1016/j.ijhydene.2010.06.061 | LiBH4/LiNH2/MgH2 | >6 wt.% | 125-175 degrees C | N/A | Solid state mechano-chemical process
A well-crystallized Ti-incorporated metal organic framework, MIL-125(Ti), synthesized using a solvothermal method, was introduced into NaAlH4 as the catalyst precursor to improve the dehydrogenation-hydrogenation kinetics. Adding 5 wt% MIL-125(Ti) dramatically decreased the operating temperatures and improved the reaction kinetics for hydrogen storage in NaAlH4. The starting temperature for hydrogen desorption from the sample containing MIL-125(Ti) was lowered by 50 degrees C relative to that of the pristine sample. The apparent activation energies of the first two dehydrogenation steps of the 5 wt% MIL-125(Ti)-added NaAlH4 were ca. 98.9 and 96.3 kJ mol(-1), respectively; both these values are lower than those of the pristine sample. Mechanistic studies revealed that the catalytic function of the Ti-based active species and the nanopore effects of the dehydrogenation decreased the operating temperatures and increased the rate of the dehydrogenation-hydrogenation process in the MIL-125(Ti)-added sample. This understanding will facilitate further improvements in the hydrogen storage properties of metal alanates using optimized MOF-based additives. | 10.1039/c3ta14202g | Ti-incorporated metal organic framework (MIL-125(Ti)) | N/A | Operating temperatures decreased, starting temperature for hydrogen desorption lowered by 50 degrees C | N/A | Solvothermal method
In this work, the catalytic effect of additions of eta-Zr3V3O0.6 mixed suboxide and the title intermetallic composite with graphite on the properties of MgH2 in the processes of hydrogen storage and hydrogen generation has been studied. The hydride composites were obtained by high-energy reactive ball milling (RBM). The samples were characterized by X-ray diffraction and scanning electron microscopy. The cycling performance of hydrogen desorption and absorption as well as hydrogen generation in the hydrolysis reaction were studied. We found that during the reactive ball milling the studied composites are able in a few minutes to absorb -6.5 wt% of hydrogen. The addition of Zr3V3O0.6 and Zr3V3O0.6 + C catalysts not only increases the rates of hydrogen absorption and release, but also lowers the activation energy and the temperature of hydrogen desorption. For a composite containing 10 wt% of suboxide and 3 wt% of graphite, the activation energy of hydrogen desorption determined by the Kissinger method was very low, just 58 kJ/mol, and this value is among the lowest described in the reference publications. We also show that the intermetallic additive forms the Zr3V3O0.6H-10 hydride, which results in a higher gravimetric capacity of the composite as H storage material. The improved kinetics of hydrogen exchange and increased hydrogenation capacity at modest operating temperatures of 150-200 degrees C appear to be characteristic for the composites containing suboxide and graphite additions. The reason for the advanced performance is in the different the morphology of the synthesized samples, particularly the graphitecontaining composites showing a more developed dispergation of the material (the fraction with a particle size of 1-3 mu m is >80 wt%). We furthermore show that the synthesized materials can be used in the hydrolysis process resulting in hydrogen generation. The amount of hydrogen released from the hydride Mg-Zr3V3O0.6-C composite in the hydrolysis reaction reaches 1364 ml/g (the conversion degree is -85 % for the process duration of 120 min) when using 0.04 M MgCl2 solutions. | 10.1016/j.est.2023.107245 | MgH2, Zr3V3O0.6, Zr3V3O0.6 + C | -6.5 wt%, up to 1364 ml/g (85% conversion) | 150-200 degrees C | N/A | High-energy reactive ball milling (RBM), hydrolysis reaction
A maximum hydrogen amount of 9.1 wt % was obtained at 300 degrees C from the 1Mg(NH2)(2)-2LiH- 0.67LiBH(4) system. Various analyses and thermodynamic calculations revealed that the MgH2 and LiNH2 can be readily converted to Mg(NH2)(2) and LiH at 120 degrees C in the presence of LiBH4. A comparison between the sample 1Mg(NH2)(2)-2LiH-1LiBH(4) and the ternary mixture 1MgH(2)-2LiNH(2)-1LiBH(4) indicated that both samples behave very similarly in hydrogen desorption, thermal effects, and chemical changes during dehydrogenation. | 10.1021/cm802129b | 1Mg(NH2)(2)-2LiH-0.67LiBH(4) and 1MgH(2)-2LiNH(2)-1LiBH(4) |  | 300 degrees C, 120 degrees C | N/A | Presence of LiBH4
Magnesium based alloys are potentially the best materials for gaseous hydrogen storage due to their high capacity per weight. Unfortunately, their practical use is limited by poor hydrogen absorption and desorption kinetics. This problem can be overcome by mechanically milling Mg alloys with other phases to catalyze the hydriding and dissociation reactions. We have investigated composites formed by mechanically milling La2Mg17 with LaNi5. The hydrogen absorption and desorption rates of these composites were maximized by the addition of 40 wt. % LaNi5. The kinetics for this composition proved far superior to those of the base La2Mg17 component. It absorbed 95% of its full hydrogen capacity (3.7 wt. %H-2) in 27 a at 250 degrees C and desorbed the same quantity of hydrogen in 4 min. Under the same conditions pure La2Mg17 took 32 min to absorb and 3 h to desorb 95% of its full hydrogen capacity (5.0 wt. % H-2). Understanding the mechanisms behind the improved kinetics of these composites is critical for the development of better hydrogen storage materials. It is known that, after a few hydrogen absorption-desorption cycles at high temperatures (300 degrees C), the composites are transformed into a very fine powder matrix (grain size similar to 1 mu m) of La, Mg and Mg2Ni. The enhanced properties of this new composite are due to changes in its microscopic morphology and catalytic interactions between the three new component phases. SEM, Microprobe and XPS depth profiling have been used to investigate the complex morphology of the composite particles. 'Full kinetics' and 'incremental kinetics' measurements were performed to compare the absorption and desorption rates of the main hydriding phases. These measurements demonstrate the relationships which exist between the component phases and their contribution to the excellent overall kinetics of these composite materials. (C) 1998 Elsevier Science S.A. | 10.1016/S0925-8388(97)00627-0 | La2Mg17 with 40 wt. % LaNi5 | 3.7 wt. %H-2 (95% of full capacity) | 250 degrees C, 300 degrees C | N/A | Mechanical milling, hydrogen absorption-desorption cycles
The studied electrochemical properties of the LaNi3.55Mn0.4Al0.3Co0.2Fe0.55 alloy showed a rather poor performance. To improve them, ZnO, a doping agent at different small amounts (0, 1, or 2.5 wt%), was added to this base alloy. Then, the prepared electrodes were investigated by various electrochemical techniques. The maximum discharge capacity, obtained after the activation procedure, increased with the rise in ZnO content. The activation, as well as the reversibility of the hydrogen absorption/desorption process, were significantly improved with the addition of ZnO. It was observed that the latter did not affect considerably the stability and the cycling lifetime if added to the electrodes. After 30 charge/discharge cycles, the diffusion coefficients were estimated to be 1.55 x 10(-11), 1.30 x 10(-11), and 6.05 x 10(-11) cm(2) s(-1), respectively, for ZnO containing 0, 1, and 2.5 wt%. The ZnO catalyzed the kinetics of hydrogen absorption and desorption process thanks to capacity change before and after activation. | 10.1007/s10008-016-3458-2 | LaNi3.55Mn0.4Al0.3Co0.2Fe0.55 | Maximum discharge capacity (increased with ZnO content) | N/A | N/A | Addition of ZnO at different small amounts (0, 1, or 2.5 wt%)
High operation temperatures and slow reaction kinetics are major obstacles to use MgH(2)as a solid hydrogen store. We report here the synthesis of Nb(2)O(5)hollow spheres (o-Nb2O5) with wall thickness of approximately 50 nm and mossy surfaces using a facile hydrothermal and calcination process, which showed high activity in catalysis of MgH(2)for hydrogen storage. The dehydrogenation onset temperature of MgH(2)was decreased to 195 degrees C with 7 wt% of o-Nb2O5. More than 5.5 wt% H(2)can be desorbed at 300 degrees C within 5 minutes. Hydrogen re-absorption starts even at 25 degrees C and reaches 5.6 wt% within 5 minutes at 200 degrees C. Practical hydrogen capacity stabilizes at 5.8 wt% after 10 cycles of hydrogen uptake/release. The o-Nb(2)O(5)was found to be reduced in situ by MgH(2)to low-valence Nb species during the initial dehydrogenation process, which functions as an active catalyst and leads to the enhanced dehydrogenation kinetics. | 10.1002/er.6006 | Nb2O5 | Up to 5.8 wt% | * Dehydrogenation onset temperature: 195 degrees C | N/A | Facile hydrothermal and calcination process
High energy ball milling and subsequent high-pressure torsion method was carried out on nanocrystalline Mg powders catalyzed by 5 wt.% Nb2O5 and 5 wt.% carbon nanotubes. In the present research two distinct milling routes were performed in order to reveal the influence of the processing conditions on the hydrogenation behavior of the investigated alloys. The hydrogen sorption behavior of the milled powders and the bulk disks was examined in a Sieverts'-type apparatus. Structural characterization of the catalyzed Mg powders and disks has been carried out by high-resolution transmission electron microscopy and X-ray diffraction. | 10.1166/jnn.2020.17871 | Mg (with Nb2O5 and carbon nanotubes) | N/A | N/A | N/A | High energy ball milling and subsequent high-pressure torsion method
Design of interfaces with thermodynamic and kinetic specificity is of great importance for hydrogen storage from both an applied and fundamental perspective. Here, in order to destabilize the metal hydride and protect the dehydrogenated products from oxidizing, a unique core-shell structure of porous Mg(BH4)(2)-based framework with a thin layer (no more than 5 nm) of MgCl2 additives on the surface, has been proposed and synthesized via a wet-chemical method. The local structure and electronic state of the present complex system are systematically investigated to understand the correlation between the distribution of additives and dehydrogenation property of Mg(BH4)(2). A significant improvement is achieved for hydrogen desorption with chlorides: initial hydrogen release from MgCl2 decorated gamma-phase Mg(BH4)(2) particles commences at 100 degrees C and reaches a maximum of 9.4 wt% at 385 degrees C. Besides the decreased decomposition temperature, an activation barrier of about 76.4 kJ mol(-1) lower than that of Mg(BH4)(2) without MgCl2 is obtained. Moreover, MgCl2 decoration can also prevent the whole decomposed system (both Mg- and B- elements) from oxidizing, which is a necessary condition to reversibility. | 10.1002/smll.202101989 | Mg(BH4)2-MgCl2 | 9.4 wt% (at 385°C) | 100°C, 385°C | N/A | Wet-chemical method
Two series of Ti1-xZrxMn1.1Cr0.7V0.2 (x = 0.05, 0.06, 0.07, 0.1) and Ti0.95Zr0.05Mn1.8-yCryV0.2 (y = 0.5, 0.7, 0.9) alloys were developed for high-density hydrogen storage units. The effect of partial substitution of Zr for Ti and Cr for Mn on microstructures as well as hydrogen storage performances was systematically investigated. All prepared alloys are determined as a single phase of C14-type Laves structure and uniform element distribution. As Ti is increasingly substituted with Zr in the Ti1-xZrxMn1.1Cr0.7V0.2 (x = 0.05-0.1) alloys, the hydrogen storage capacity increases gradually, while the plateau pressures decrease drastically. For Ti0.95Zr0.05Mn1.8-yCryV0.2 (y = 0.5-0.9) alloys, with the increase substitution of Cr for Mn, equilibrium pressure hysteresis of de-hydrogenation improves significantly, while the plateau pressures and the hydrogen storage capacity decrease slightly. Among the studied alloys, Ti0.95Zr0.05Mn0.9Cr0.9V0.2 is the most suitable for high-density hydrogen storage units with excellent cycling performances. The hydrogen storage capacity is 1.78 wt% in gravimetry and 118.33 kg/m(3) in volumetry. The desorption plateau pressure at 90 degrees c is 9.37 MPa with extremely low hysteresis, and dissociation enthalpy is - 21.64 kJ mol(-1). This work provides a guideline for the alloy composition design of Ti-based alloys. (C) 2021 Elsevier B.V. All rights reserved. | 10.1016/j.jallcom.2021.160035 | Ti0.95Zr0.05Mn0.9Cr0.9V0.2 | 1.78 wt% in gravimetry and 118.33 kg/m³ in volumetry | 90 degrees C (mentioned as the desorption plateau pressure temperature) | 9.37 MPa (desorption plateau pressure at 90 degrees C) | N/A
In this work, 90 wt.% MgH2+5 wt.% Ni+1.7 wt.% Zn(BH4)(2)+1.7 wt.% Ti+1.7 wt.% Fe samples (named 90MgH(2)+5Ni++1.7Zn(BH4)(2)+1.7Ti+1.7Fe) were prepared by milling in a planetary ball mill in a hydrogen atmosphere. The fraction of additives was small (10 wt.%) in order to increase hydriding and dehydriding rates without decreasing the hydrogen storage capacity much. The hydrogen absorption and release properties of the prepared samples were investigated. 90MgH(2)+5Ni+1.7Zn(BH4)(2)+1.7Ti+1.7Fe had an effective hydrogen storage capacity of 5 wt.%. The activation of 90MgH(2)+5Ni+1.7Zn(BH4)(2)+1.7Ti+1.7Fe was completed after 2 hydriding-dehydriding cycles. At n = 3, the sample absorbed 4.14 wt.% H for 5 min and 5.00 wt.% H for 60 min at 593 K under 12 bar H-2. The sample dehydrided at the 3rd hydriding-dehydriding cycle contained Mg and small amounts of beta-MgH2, MgO, Mg2Ni, TiH1.924, and Fe. The BET specific surface areas of the sample after milling in a hydrogen atmosphere and after 3 hydriding-dehydriding cycles were 57.9 and 53.2 m(2)/g, respectively. | 10.5755/j01.ms.23.1.14878 | 90MgH2+5Ni+1.7Zn(BH4)2+1.7Ti+1.7Fe | 5 wt.% | 593 K | 12 bar H-2 | Hydrogen atmosphere, planetary ball mill
The hydrolysis of MgH2 and Al can generate a large amount of hydrogen, but is hindered by its poor kinetics. The generated compact by-product layer is regarded as the main reason for this deficiency. In this work, a comparatively cost efficient Al12Mg17 alloy is fully hydrogenated to generate a mixture of MgH2 and Al. The mixtures are then refined effectively via ball milling with Mo (1.5 wt%) and B2O3 (3.5 wt%) as grinding agents. After 2 h of milling, the MgH2 and Al mixture with the grinding agents shows excellent hydrolysis properties, with the generation of 1420.2 mL/g in 50 min at room temperature in a 1 M AlCl3 solution and a reduction in the activation energy to 9.4 kJ/mol. The effective refinement of Al and MgH2, the generation of H3BO3 from B2O3 hydrolysis and the formation of an incompact MgAl2O4 by-product contribute to the kinetic properties in the hydrolysis of MgH2 and Al. (C) 2021 Elsevier B.V. All rights reserved. | 10.1016/j.jallcom.2021.161485 | Al12Mg17 | N/A | Room temperature | N/A | Hydrolysis in a 1 M AlCl3 solution
MgH2 has been extensively regarded as a low-cost hydrogen storage material with high gravimetric hydrogen capacity of approximately 7.6 wt%. However, the hydrogen release and absorption kinetics in MgH2 still needs further improving. For the first time, the cat-alytic impacts of a new dual-cation metal fluoride K2TaF7 upon the hydrogen storage characteristics of MgH2 have been investigated in this work. With only 1 wt% K2TaF7 dopant, the initial dehydrogenation temperature of MgH2 was lowered by about 130 degrees C, releasing more than 7.3 wt% hydrogen totally. The desorption activation energy of MgH2 + 1 wt% K2TaF7 composite was decreased to 107.2 +/- 1.2 kJ mol-1. Besides, at 190 degrees C, the dehydrogenated MgH2 + 1 wt% K2TaF7 sample could absorb 6.56 wt% H2, while pristine MgH2 re-absorbed only 3.45 wt% H2. Further studies revealed that K2TaF7 could react with MgH2 during dehydrogenation and produce symbiotic hydrides KMgH3 and TaH0.8, which could play the role of hydrogen pumps during hydrogen release and uptake. The cooper-ative catalysis between the hydrogen pump effect and the active interface in the multi-hydride area significantly enhanced the reversible hydrogen storage in the MgH2+1 wt% K2TaF7 composite. This study provides new thinking for novel catalysts to elevate the hydrogen storage performance of MgH2.(c) 2022 Hydrogen Energy Publications LLC. Published by Elsevier Ltd. All rights reserved. | 10.1016/j.ijhydene.2022.11.191 |  | 7.6 wt% | N/A (initial dehydrogenation temperature was lowered by about 130 degrees C, and re-absorption occurred at 190 degrees C) | N/A | presence of K2TaF7 dopant (1 wt%)
Hydrogen has considerable potential as a renewable substitute for fossil fuels due to its high gravimetric energy density and environment friendliness. In particular, metal hydrides were attracted much interest given that its hydrogen capacity exceeds. One approach that can improve the kinetics is the addition of iron oxide. In this study, the hydrogen absorption/desorption properties of Mg were improved. The effect of the iron oxide concentration on the kinetics of the Mg hydrogen absorption reaction was investigated. MgHx-iron oxide composites were synthesized by hydrogen-induced mechanical alloying. The synthesized powder was characterized by XRD, SEM, and simultaneous TG/DSC analysis. The hydriding behaviors were evaluated, using an automatic Sievert's-type PCT apparatus. The absorption and desorption kinetics of Mg catalyzed with 5 and 10 wt.% Fe2O3/Fe3O4 were determined at 423, 473, 523, 573, and 623K, respectively. The results of hydrogenation properties on MgHx-Iron oxide composites were measured to be about 1.0 similar to 4.7 wt.% under 1 MPa H-2 atmosphere. | 10.1007/s12540-011-6019-3 |  |  |  |  | Hydrogen-induced mechanical alloying
When magnesium powder containing small additions of certain multiple valence transition metal oxides (TMOs) is ball milled in hydrogen, the hydrogenated Mg-based product can show remarkable improvements in hydrogen absorption/desorption properties. Using a magnetically controlled Uni-Ball-Mill, small amounts of the iron oxides, Fe2O3 and Fe3O4, were ball milled with Mg powder in a hydrogen atmosphere (Mg to Fe atomic ratio; 20: 1). Milling products as well as samples used in hydrogen absorption/desorption experiments were characterized by scanning electron microscopy (SEM), X-ray diffractometry (XRD), differential scanning calorimetry (DSC) and thermogravimetric (TG) analysis. TG analysis combined with DSC revealed a higher hydrogen storage capacity for the Mg + Fe2O3 + H(2)(.)milled product (6 wt% H) compared with 5 wt% H for Mg + Fe3O4 + H-2. XRD revealed that during heating, both iron oxides were reduced to pure Fe, a result not previously reported for similar materials milled using different milling devices. For both samples, there was little difference found in the decomposition temperature of the as-prepared MgH2 and rehydrogenated composites. However, storage capacity degradations were observed for the rehydrogenated composites (4 wt% H storage capacity for MgH2 + Fe2O3 and 4.4 wt% H for MgH2 + Fe3O4). The higher capacity degradation of rehydrogenated MgH2 + Fe2O3 composite is also believed to be a result of the reduction reaction, during which more magnesium was consumed than was consumed by the same amount of Fe3O4. The results also were related to the particular ball-milling equipment and low-energy shearing milling mode employed, which promoted the development of a nanostructural hydride product which subsequently changed structure significantly during the first desorption cycle. (c) 2005 Elsevier B.V. All rights reserved. | 10.1016/j.jallcom.2005.11.074 | Mg + Fe2O3 + H and Mg + Fe3O4 + H | Up to 6 wt% H for Mg + Fe2O3 + H, up to 5 wt% H for Mg + Fe3O4 + H; 4 wt% H and 4.4 wt% H after rehydrogenation | Decomposition temperature of as-prepared MgH2 and rehydrogenated composites (no specific value mentioned) | N/A | Ball milling in hydrogen atmosphere using a magnetically controlled Uni-Ball-Mill; samples characterized by SEM, XRD, DSC, and TG analysis
In this paper an investigation has been made on the effects of vacuum annealing treatment at 1000 degrees C for 100 h on the hydrogen storage capacity of Mm, Ti and Cr substituted Zr(1-2x)Mm(x)Ti(x)Fe(1.4)Cr(0.6) (x = 0.03,0.05,0.07,0.09) Laves phase alloys. XRD patterns show that annealing has no significant effect on the structure of the alloy. However, the crystal lattice strain and defects decreased and grain size increased and for all compositions studied after annealing. These materials exhibit high uptake of hydrogen as compared to those by the as-synthesized alloy. The optimum alloy corresponds to the composition Zr(0.9)Mm(0.05)Ti(0.05)Fc(1.4)Cr(0.6). It shows a storage capacity of similar to 1.94 wt.% and kinetics of similar to 5.83 x 10(-4) m(3)/s/kg. This is one of the highest storage capacity reported for any ZrFe2 type alloy. The unit cell volumes have been found to correlate with storage capacity. The P-C isotherms at various temperatures have been simulated by a suitable mathematical model. For this, the randomized variables Delta H and Delta S have been evaluated experimentally. These have been used as input parameters for simulation. The simulated and experimental curves have been found to match closely. (c) 2005 Elsevier B.V. All rights reserved. | 10.1016/j.jallcom.2005.01.018 | Zr(1-2x)Mm(x)Ti(x)Fe(1.4)Cr(0.6) |  | 1000 degrees C | N/A | vacuum annealing treatment for 100 h
Hydrogen is the ideal fuel because it contains the most energy per gram of any chemical substance and forms water as the only byproduct of consumption. However, storage still remains a formidable challenge because of the thermodynamic and kinetic issues encountered when binding hydrogen to a carrier. In this study, we demonstrate how the principal binding sites in a new class of hydrogen storage materials based on the Kubas interaction can be tuned by variation of the coordination sphere about the metal to dramatically increase the binding enthalpies and performance, while also avoiding the shortcomings of hydrides and physisorpion materials, which have dominated most research to date. This was accomplished through hydrogenation of chromium alkyl hydrazide gels, synthesized from bis(trimethylsilylmethyl) chromium and hydrazine, to form materials with low-coordinate Cr hydride centers as the principal H(2) binding sites, thus exploiting the fact that metal hydrides form stronger Kubas interactions than the corresponding metal alkyls. This led to up to a 6-fold increase in storage capacity at room temperature. The material with the highest capacity has an excess reversible storage of 3.23 wt % at 298 K and 170 bar without saturation, corresponding to 40.8 kg H(2)/m(3), comparable to the 2015 DOE system goal for volumetric density (40 kg/m(3)) at a safe operating pressure. These materials possess linear isotherms and enthalpies that rise on coverage, retain up to 100% of their adsorption capacities on warming from 77 to 298 K, and have no kinetic barrier to adsorption or desorption. In a practical system, these materials would use pressure instead of temperature as a toggle and can thus be used in compressed gas tanks, currently employed in the majority of hydrogen test vehicles, to dramatically increase the amount of hydrogen stored, and therefore range of any vehicle. | 10.1021/ja2021944 | Chromium alkyl hydrazide | Up to a 6-fold increase at room temperature, and an excess reversible storage of 3.23 wt % at 298 K and 170 bar without saturation | 77-298 K | 170 bar | Hydrogenation of chromium alkyl hydrazide gels
Hydriding/dehydriding properties of a series of LaNi5 based alloys were compared by applying both hydrogen gas phase and electrochemical hydrogen charge/discharge methods. The highest hydrogen absorption capacity of 1.4 wt.% H-2 was found for LaNi4.3Co0.4Al0.3, although LaNi4.8Sn0.2 also reveals comparable hydrogen capacity (>1.3%). A significant difference in the hydriding kinetics was observed for all studied alloys before and after activation. The activated alloys (5 cycles at 65 degrees C, 40 atm. H-2) reach their maximum capacities after less than a minute, whereas the pure LaNi5 alloy needs several minutes for complete hydriding. The electrochemical hydriding/dehydriding behavior of the alloys reveals superior performance of LaNi4.3Co0.4Al0.3 and LaNi4.8Sn0.2 compared to the other compositions studied, as the capacity of LaNi4.8Sn0.2 decreases by only 10% for 60 charge/discharge cycles at a current density of 100 mA/g. Good agreement between the hydrogen sorption kinetics of the alloys obtained electrochemically and from hydrogen gas phase has also been observed. | 10.3390/ma14010014 |  | 1.4 wt.% H-2 | 65 degrees C | 40 atm. | Activation by 5 cycles at 65 degrees C, 40 atm. H-2
Catalysts play a critical role in improving the hydrogen storage kinetics in Mg/MgH(2)system. Exploring highly efficient catalysts and catalyst design principles are hot topics but challenging. The catalytic activity of metallic elements on dehydrogenation kinetics generally follows a sequence of Ti>Nb>Ni>V>Co>Mo. Herein, we report a highly efficient alloy catalyst composed of low-active elements of Mo and Ni (i.e. MoNi alloy) for MgH(2)particles. MoNi alloy nanoparticles show excellent catalytic effect, even outperforming most advanced Ti-based catalysts. The synergy between Mo and Ni elements can promote the break of Mg-H bonds and the dissociation of hydrogen molecules, thus significantly improves the kinetics of Mg/MgH(2)system. The MoNi-catalyzed Mg/MgH(2)system can absorb and release 6.7 wt.% hydrogen within 60 s and 10 min at 300 degrees C, respectively, and exhibits excellent cycling stability and low-temperature hydrogen storage performance. This study provides a strategy for designing efficient catalysts for hydrogen storage materials using the synergy of metal elements. | 10.1007/s12274-020-2808-7 | MoNi alloy | 6.7 wt.% | 300 degrees C | N/A | Absorption within 60 s, release within 10 min
Mechanical alloys Mg + 10 wt.% Ti and Mg + 5 wt.% Ti + 5 wt.% TiC (MAs) were synthesized by reactive mechanical alloying (RMA). Thermal stability and hydrogen desorption kinetics of the nanosized MgH2 phase in the obtained MAs were examined by means of thermal desorption spectroscopy at a hydrogen pressure of 0.1 MPa. The stabilizing effect of Ti on the nanocrystalline structure and growth of the crystallites (grains) of the MgH2 phase during the cycling was also evaluated. It has been established that the complex doping by Ti and TiC leads to a significant improvement in the desorption of hydrogen in the nanosized MgH2 phase of MAs. The role of Ti and TiC as alloying elements in improving the hydrogen desorption kinetics of MAs was studied. The catalytic effect of adding 5 wt.% Ti + 5 wt.% TiC to magnesium in improving the kinetics of hydrogen desorption is significantly lower than the catalytic effect of adding 10 wt.% Ti. Due to such alloying, the decrease in the thermodynamic stability of MgH2 is not established. The average rate of the reaction does not depend on the hydrogen concentration and is equal to the rate constant k = = k(0) exp(-Ea/RT) (the Arrhenius equation). The tested materials showed high potential as hydrogen storage alloys, especially for stationary applications. | 10.1007/s11106-023-00398-x | Mg + 10 wt.% Ti, Mg + 5 wt.% Ti + 5 wt.% TiC (MAs) |  | Not specified | 0.1 MPa | Thermal desorption spectroscopy
Metal hydrides are likely candidates for the solid state storage of hydrogen. NaAlH4 is the only complex metal hydride identified so far that combines favorable thermodynamics with a reasonable hydrogen storage capacity (5.5 wt %) when decomposing in two steps to NaH, Al, and H-2. The slow kinetics and pool-reversibility of the hydrogen desorption can be combatted by the addition of a Ti-based catalyst. the an alternative approach we studied the influence of a reduced NaAlH4 particle size and the presence of a carbon SUpport. We focused oil NaAlH4/porous carbon nanocomposites prepared by melt infiltration. The NaAlH4 was confined in the mainly 2-3 nm pores of the carbon, resulting in a lack of long-range order in the NaAlH4 structure. The hydrogen release profile was modified by contact with the carbon; even for similar to 10 nm NaAlH4 on a nonporous carbon material the decomposition of NaAlH4 to NaH, Al, and H, now led to hydrogen release in a single step. This was a kinetic effect, with the ternperature at which the hydrogen was released depending oil the NaAlH4 feature size. However, confinement a nanoporous carbon material was essential to not Only achieve low H, release temperatures, but also rehydrogenation at mild conditions (e.g., 24 bar H, at 150 degrees C). Not only had the kinetics of hydrogen sorption improved, but the thermodynamics had also changed. When hydrogenating at conditions at which Na3AlH6 would be expected to be the stable phase (e.g., 40 bar H, at 160 degrees C), instead nanoconfined NaAlH4,as formed, indicating a shift of the NaAlH4 <-> Na(3)AH(6)(, thermodynamic equilibrium ill these nanocomposites compared to bulk materials. | 10.1021/jp910511g |  | 5.5 wt % | Up to 160 degrees C | Up to 40 bar H2, up to 24 bar H2 for rehydrogenation | Melt infiltration, confinement in nanoporous carbon material
This paper reports the synthesis of Mg3La alloys with different hydrogenation degree through controlling the hydrogen amount introduced and reveals the hydrogenation mechanism. The hydrolysis rate and hydrogen yield of Mg3La hydride could be controllable through adjusting the ratio of LaH3 to Mg or MgH2. The fully hydrogenated Mg3La alloy can generate 873.24 ml g(-1) in 66 min (7.80 wt.%). The results show that the hydrolysis performance of MgH2 in Mg3La hydrides could be significantly accelerated by LaH3 while that of Mg was affected limitedly by LaH3. (C) 2013 Elsevier B.V. All rights reserved. | 10.1016/j.jallcom.2013.03.153 | Mg3La | 873.24 ml g(-1) | N/A | N/A | Controlling the hydrogen amount introduced, adjusting the ratio of LaH3 to Mg or MgH2
Li-Mg-N-H systems have been focused on as one of the most promising hydrogen storage systems owing to their high hydrogen contents and binary nitride, LiMgN, has a high gravimetric storage density of 8.2 wt% H-2. We synthesized LiMgN by a hydriding thermal reaction between Mg and LiNH2 under various H-2 pressures and a subsequent dehydrogenation reaction, and optimized conditions for the formation of pure LiMgN. The results demonstrate that pure LiMgN can be produced using hydriding thermal synthesis at 80 bar H-2 pressure and 723 K. The hydriding and dehydriding characteristics of as-synthesized LiMgN were investigated by a Sievers' type instrument. The reaction product LiMgN can be rehydrogenated by reacting with H-2 under 80 bar of hydrogen pressure at 573 K, and then released under less than 0.5 bar at 573 K. The measured H-2 capacity is about 6.8 wt% during the hydrogenation process. Crown (C) Copyright 2011, Hydrogen Energy Publications, LLC. Published by Elsevier Ltd. All rights reserved. | 10.1016/j.ijhydene.2011.05.004 | LiMgN | 8.2 wt% H-2, 6.8 wt% | 723 K, 573 K | 80 bar, <0.5 bar | Hydriding thermal synthesis at 80 bar H-2 pressure and 723 K
For practical solid-state hydrogen storage, reversibility under mild conditions is crucial. Complex metal hydrides such as NaAlH4 and LiBH4 have attractive hydrogen contents. However, hydrogen release and especially uptake after desorption are sluggish and require high temperatures and pressures. Kinetics can be greatly enhanced by nanostructuring, for instance by confining metal hydrides in a porous carbon scaffold. We present for a detailed study of the impact of the nature of the carbon-metal hydride interface on the hydrogen storage properties. Nanostructures were prepared by melt infiltration of either NaAlH4 or LiBH4 into a carbon scaffold, of which the surface had been modified, varying from H-terminated to oxidized (up to 4.4 O/nm(2)). It has been suggested that the chemical and electronic properties of the carbon/metal hydride interface can have a large influence on hydrogen storage properties. However, no significant impact on the first H-2 release temperatures was found. In contrast, the surface properties of the carbon played a major role in determining the reversible hydrogen storage capacity. Only a part of the oxygen-containing groups reacted with hydrides during melt infiltration, but further reaction during cycling led to significant losses, with reversible hydrogen storage capacity loss up to 40% for surface oxidized carbon. However, if the carbon surface had been hydrogen terminated, similar to 6 wt% with respect to the NaAlH4 weight was released in the second cycle, corresponding to 95% reversibility. This clearly shows that control over the nature and amount of surface groups offers a strategy to achieve fully reversible hydrogen storage in complex metal hydride-carbon nanocomposites. Copyright (C) 2014, Hydrogen Energy Publications, LLC. Published by Elsevier Ltd. All rights reserved. | 10.1016/j.ijhydene.2014.03.188 | NaAlH4, LiBH4 | N/A (not specified) | High temperatures (no specific value given) | High pressures (no specific value given) | Nanostructuring with melt infiltration into a carbon scaffold, varying surface properties of the carbon (H-terminated or oxidized)
Metal hydrides (MH) are often preferred to absorb and desorb hydrogen at ambient temperature and pressure with a high volumetric density. These hydrogen storage alloys create promising prospects for hydrogen storage and can solve the energetic and environmental issues. In the present research work, the goal of our studies is to find the influence of partial substitution of small amounts of vanadium and tantalum on the hydrogenation properties of TiFe0.7-xMn0.3Vx (x = 0.05, and 0.1) and Ti1-yTayFe0.7Mn0.3 (y = 0.2, and 0.4) alloys, respectively. The nominal compositions of these materials are TiFe0.65Mn0.3V0.05, TiFe0.6Mn0.3V0.1, Ti0.8Ta0.2Fe0.7Mn0.3, and Ti0.6Ta0.4Fe0.7Mn0.3. All samples were synthesized by arc-melting high purity elements under argon atmosphere. The structural and microstructural properties of the samples were studied by using XRD and SEM, respectively, while the corresponding microchemistry was determined by obtaining EDS measurements at specific regions of the samples. Mapping was obtained in order to investigate atomic distribution in microstructure. Moreover, to ensure the associations between the properties and structure, all samples were examined by an optical microscope for accessional characterization. From all these microscopic examinations a variety of photomicrographs were taken with different magnifications. The hydrogenation properties were obtained by using a Magnetic Suspension Balance (Rubotherm). In this equipment, the hydrogen desorption and re-absorption, can be investigated at constant hydrogen pressures in the range of 1 to 20 MPa (flow-through mode). At least 3.43 wt.% of absorbed hydrogen amount was measured while the effect of substitutions was investigated at the same temperature. | 10.1166/jnn.2012.6766 | TiFe0.7-xMn0.3Vx and Ti1-yTayFe0.7Mn0.3 | At least 3.43 wt.% absorbed hydrogen amount | Ambient temperature (no specific value mentioned) | Up to 20 MPa | Synthesized by arc-melting high purity elements under argon atmosphere, examined by XRD, SEM, EDS, optical microscope
One practical solution for utilizing hydrogen in vehicles with proton-exchange fuel cells membranes is storing hydrogen in metal hydrides nanocrystalline powders. According to its high hydrogen capacity and low cost of production, magnesium hydride (MgH2) is a desired hydrogen storage system. Its slow hydrogenation/ dehydrogenation kinetics and high thermal stability are the major barriers restricting its usage in real applications. Amongst the several methods used for enhancing the kinetics behaviors of MgH2 powders, mechanically milling the powders with one or more catalyst species has shown obvious advantages. Here we are proposing a new approach for gradual doping MgH2 powders with Ni particles upon ball milling the powders with Ni-balls milling media. This proposed is-situ method showed mutually beneficial for overcoming the agglomeration of catalysts and the formation of undesired Mg2NiH4 phase. Moreover, the decomposition temperature and the corresponding activation energy showed low values of 218 degrees C and 75 kJ/mol, respectively. The hydrogenation/ dehydrogenation kinetics examined at 275 degrees C of the powders milled for 25 h took place within 2.5 min and 8 min, respectively. These powders containing 5.5 wt.% Ni performed 100-continuous cycle-life time of hydrogen charging/discharging at 275 degrees C within 56 h without failure or degradation. | 10.1038/srep37335 | MgH2 | N/A | 275 degrees C | N/A | Ball milling with Ni-balls milling media for 25 h, hydrogen charging/discharging at 275 degrees C
Transition metal nickel (Ni) efficiently provokes an enhanced hydrogen desorption kinetics of the 2LiBH(4)-MgH2 reactive hydride composite (RHC) system by in-situ formed MgNi3B2. However, the detailed information about the complete evolution process of Ni in the 2LiBH(4)-MgH2 system is still insufficient and deserves further research. Herein, an interesting phenomenon that inconspicuous exothermic process coupled with unimpressive hydrogen-releasing behavior at a relatively moderate temperature range (150-300 degrees C) was found in the typical 2LiBH(4)-MgH2 RHC system when doped with nanosized Ni/C derived from the pyrolysis of MOFs-74-Ni. The X-ray absorption near-edge structure spectra of 2LiBH(4)-MgH2-15%Ni/C sample under various temperatures confirm that chemical valence of Ni presents a distinct intermediate state. After that, phase analysis indicates that Ni most likely reacts with LiBH4 to form a temporary Ni4B3, and a series of meticulous supplementary data were calculated to identify the authenticity of the proposed assumption. More precisely, the experimental calorific value (15.43 mJ) and hydrogen release capacity (0.47 wt%) are highly consistent with the theoretical calculation value (15.66-15.99 mJ and 0.48 wt%) of the proposed reaction. It is revealed that the Ni4B3 intermediate phase will further transform into catalytic active MgNi3B2 species, which provokes a significantly enhanced kinetic behavior and also high hydrogen storage capacity (above 9.0 wt%) of the 2LiBH(4)-MgH2 RHC system. Finally, the heterogeneous nucleation mechanism of the MgNi3B2 catalytic active substance is also collaboratively verified through careful scanning electron microscope and high-resolution transmission electron microscopy observations. This work ideally reveals the complete evolution process of Ni in the 2LiBH(4)-MgH2 RHC system by the detection of a nanosized intermediate state. More importantly, it provides ideas and inspirations for the other nanosized catalytic complex hydride systems. (C) 2020 Elsevier Ltd. All rights reserved. | 10.1016/j.mtnano.2020.100090 | 2LiBH(4)-MgH2 with nanosized Ni/C (15%Ni/C sample) | above 9.0 wt% | 150-300 degrees C | N/A | Pyrolysis of MOFs-74-Ni, X-ray absorption near-edge structure spectra under various temperatures
The partial dehydrogenation of fuels like diesel or kerosene cuts to produce H-2 is an emerging idea of increasing interest. In the present work the study of the partial dehydrogenation of Jet A-1 fuel on Pt Sn/gamma-Al2O3 based catalysts to produce H-2 to feed an on-board (aircraft) proton exchange membrane fuel cell is presented. Extensive physico-chemical characterization of 5% wt.Pt-1% wt.Sn/gamma-Al2O3 and 5%wt.Pt-1%wt.Sn-1%wt.Na/gamma-Al2O3 pelleted materials has been performed. A gradient of the active metals from the edge to the centre of the pellet has been observed. A higher concentration of Pt has been detected on the outer part of the pellet than in the inner part, whereas Sn has been detected only on the external part of the pellet. The investigated materials are active as catalysts for the partial dehydrogenation of normal and desulfurised Jet A-1 kerosene fuel. The presence of sulfur compounds and coke deposition strongly affects the H-2 productivity which decreases rapidly with time on stream. The presence of a Na cation addition contributes to give the highest and most sustained H-2 production. The condensed outlet liquid stream retains the fuel properties in the range of the Jet A-1 kerosene fuel. These are encouraging preliminary results, inviting further research; coking and sulfur poisoning as well as identification of appropriate reaction conditions are the main challenges to be overcome in the immediate future. Copyright (C) 2011, Hydrogen Energy Publications, LLC. Published by Elsevier Ltd. All rights reserved. | 10.1016/j.ijhydene.2011.02.036 | 5%wt.Pt-1%wt.Sn/gamma-Al2O3 and 5%wt.Pt-1%wt.Sn-1%wt.Na/gamma-Al2O3 | N/A | N/A | N/A | Pelleted materials, gradient of active metals from edge to centre
LiBH4 nano-particles are incorporated into mesoporous TiO2 scaffolds via a chemical impregnation method. And the enhanced desorption properties of the composite have been investigated. The LiBH4/TiO2 sample starts to release hydrogen at 220 degrees C and the maximal desorption peak occurs at about 330 degrees C, much lower compared to the bulk LiBH4. Furthermore, the composite exhibits excellent dehydrogenation kinetics, with 11 wt% of hydrogen liberated from LiBH4 at 300 degrees C within 3 h. X-ray diffraction and Fourier transform infrared spectroscopy are used to confirm the nanostructure of LiBH4 in the TiO2 scaffold. This work demonstrates that confinement within active porous scaffold host is a promising approach for enhancing hydrogen decomposition properties of light-metal complex hydrides. Copyright (C) 2012, Hydrogen Energy Publications, LLC. Published by Elsevier Ltd. All rights reserved. | 10.1016/j.ijhydene.2012.10.038 | LiBH4/TiO2 | 11 wt% | 220°C, 300°C, 330°C | N/A | Chemical impregnation method
In this work, Zn(BH4)(2) and/or Ni were added to MgH2 in order to improve the hydrogen absorption and release properties of MgH2. 99 wt% MgH2 + 1 wt% Zn(BH4)(2), 99 wt% MgH2 + 0.5 wt% Zn(BH4)(2) + 0.5 wt% Ni, and 95 wt% MgH2 + 2.5 wt% Zn(BH4)(2) + 2.5 wt% Ni samples [named MgH2-1Zn(BH4)(2), MgH2-0.5Zn(BH4)(2)-0.5Ni, and MgH2-2.5Zn(BH4)(2)-2.5Ni, respectively] were prepared by milling in a planetary ball mill in a hydrogen atmosphere. MgH2-0.5Zn(BH4)(2)-0.5Ni had the highest initial hydriding and dehydriding rates and the largest quantities of hydrogen absorbed and released for 20 min. MgH2-0.5Zn(BH4)(2)-0.5Ni dehydrided at the fourth cycle had small particles, large particles, and agglomerates. The sizes of the fine particles on the agglomerates were slightly smaller than those in the as-milled sample and quite flat surfaces of the agglomerates were not observed. MgH2-0.5Ni-0.5Zn(BH4)(2) dehydrided at 623 K under 1.0 bar H-2 at the 4th cycle contained Mg, MgO, and small amounts of beta-MgH2 and Mg2Ni. The initial hydriding rates at n = 2, 3, and 4 were higher than that at n = 1. The quantity of hydrogen absorbed for 60 min, H-a (60 min), decreased as the number of cycles, n, increased. The initial dehydriding rate increased and the quantity of hydrogen released for 60 min, H-r (60 min), decreased as n increased. Outside the particles and agglomerates, particles became finer due to expansion and contraction, while in their interiors cracks were believed to coalesce due to annealing effect. MgH(2)0.5Ni-0.5Zn(BH4)(2) had an effective hydrogen storage capacity (the quantity of hydrogen absorbed for 60 min) of about 5.5 wt% (5.52 +/- 0.10 wt% at 593 K under 12 bar H-2). The PCT curve of MgH2-0.5Ni-0.5Zn(BH4)(2) showed that the hydrogen storage capacity was 6.64 +/- 0.25 wt%. (C) 2016 Hydrogen Energy Publications LLC. Published by Elsevier Ltd. All rights reserved. | 10.1016/j.ijhydene.2016.10.097 | MgH2-0.5Zn(BH4)(2)-0.5Ni | 6.64 +/- 0.25 wt% | 593 K, 623 K | 12 bar H-2, 1.0 bar H-2 | Hydrogen atmosphere, planetary ball mill
A novel process for the recovery of metal values from a mixture of spent lithium-ion batteries (LIBs) and nickel-metal hydride (NiMH) batteries is presented. The iron shells of spent batteries were firstly dismantled using a specially designed dismantling machine. Then after the separation of aluminum substrate and electrolyte and the subsequent heating treatment, iron shells and metal-mesh substrate in the dismantled substances were effectively separated with a sieve. The powder residues including LiCoO2, copper oxides, metal nickel and hydrogen storage alloy and their oxides were dissolved using 3 mol L-1 H2SO4+3 wt.% H2O2 at 70 degrees C, S/L = 1: 15 for 5 h. Finally, rare earths (RE) were precipitated as sodium RE double sulfate, copper was extracted as CuSO4 with 10 wt.% Acorga M5640 at pH = 1.5-1.7, cobalt and nickel were extracted as their sulfates with 1 M Cyanex272 at pH=5.1-5.3 and 6.3-6.5, respectively. The experimental results showed that the recovery exceeded 94% for all metal values. (C) 2006 Elsevier B.V. All rights reserved. | 10.1016/j.hydromet.2006.03.059 | LiCoO2, metal nickel, hydrogen storage alloy | N/A | 70 degrees C | N/A | S/L = 1: 15 for 5 h, pH = 1.5-1.7 (for copper), pH=5.1-5.3 (for cobalt), pH=6.3-6.5 (for nickel)
Magnesium-rich metal hydride alloys include MgNi, Mg2Ni, REMg12, La2Mg17, etc. Due to their excellent discharge ability, they are promising choices for electrode materials in Ni-MH batteries. However, the high hydrogen adsorption and desorption temperature have seriously hindered crystalline Mg-based alloys from more extensive application. In this study, the element Y was employed as a partial replacement for Mg. To optimize the electroanalytical properties of Mg50-xYxNi45Cu5 (x = 0, 1, 2, 3, 4) + 50 wt% Ni alloys, various mechanical milling techniques with varying durations were employed to synthesize them with a unique small-grained and noncrystalline composition. The electrolytic tests demonstrate that the mechanically alloyed alloys can efficiently Sequester and liberate H at ambient temperature. Furthermore, these alloys exhibit a significant initial discharge capacity without requiring any activation process. The expansion of the milling period prominently boosts the cycling reliability. Specifically, the (x = 2) alloy exhibits a notable increase in discharge efficiency elevated from 407.8 to 546.9 mAh/g, and the capacity retention rate at the 100th cycle (S100 = C100/Cmax) improves from 48 % to 67 % as the milling period is increased from 5 h to 20 h. Moreover, all electrochemical tests demonstrate a significant enhancement within the realm of electrochemistry kinetic behaviors of the alloys with the expansion of the milling period. | 10.1016/j.est.2024.112124 | Mg50-xYxNi45Cu5 (x = 0, 1, 2, 3, 4) + 50 wt% Ni | N/A | Ambient temperature | N/A | Mechanical milling techniques with varying durations
De/rehydrogenation kinetics and reversibility of MgH2 are improved by doping with activated carbon nanofibers (ACNF) and compositing with LiBH4. Via doping with 5 wt % ACNF, hydrogen absorption of Mg to MgH2 (T = 320 degrees C and p(H-2) = 50 bar) increases from 0.3 to 4.5 wt % H-2. Significant reduction of onset dehydrogenation temperature of MgH2 to 340 degrees C (Delta T = 70 degrees C as compared with pristine MgH2) together with 6.8-8.2 wt % H-2 can be obtained by compositing Mg-5 wt. % ACNF with LiBH4 (LiBH4:Mg mole ratios of 0.5:1, 1:1, and 2:1). During dehydrogenation of Mg-rich composites (0.5:1 and 1:1 mol ratios), the formation of MgB2 and Mg0.816Li0.184 implying the reaction between LiBH4 and MgH2 favors kinetic properties and reversibility, while the composite with 2:1 mol ratio shows individual dehydrogenation of LiBH4 and MgH2. For up-scaling to hydrogen storage tank (similar to 120 times greater sample weight than laboratory scale) of the most suitable composite (1:1 mol ratio), de/rehydrogenation kinetics and hydrogen content released at all positions of the tank are comparable and approach to those from laboratory scale. Due to high purity (100%) and temperature of hydrogen gas from hydride tank, the performance of single proton exchange membrane fuel cell enhances up to 30% with respect to the results from compressed gas tank. (C) 2017 Hydrogen Energy Publications LLC. Published by Elsevier Ltd. All rights reserved. | 10.1016/j.ijhydene.2017.08.075 |  | 4.5 wt % H-2, 6.8-8.2 wt % H-2 | 320 degrees C, 340 degrees C | 50 bar | T = 320 degrees C and p(H-2) = 50 bar for absorption; LiBH4:Mg mole ratios of 0.5:1, 1:1, and 2:1
In this work, effects of partial substitution of Mg, Ni with AB(2) in Mg-based alloy and subsequent surface modification by further ball-milling with carbon nanotubes (CNTs) on electrochemical properties were investigated. Mg-1.9(AB(2))(0.1)Ni-0.8 (AB(2) = LaNi2, LaNiCo and LaNiMn) alloys were prepared by solid-state diffusion method, the nanocrystalline Mg-based alloys were prepared by ball-milling the mixture of obtained Mg-1.9(AB(2))(0.1)Ni-0.8 alloys and nickel powder. It was found that the electrochemical capacities of nanocrystalline Mg-1.9(AB(2))(0.1)Ni-1.8 alloys were measured to be 460-490 mAh/g. The nanocrystalline Mg-based alloys containing carbon nanotubes (10 wt.%) obtained by ball-milling after 60 min were demonstrated to show improved electrochemical properties with respect to the original nanocrystalline Mg-based alloys. The electrochemical reaction activity was detected by electrochemical impedance spectra (EIS). Raman and X-ray photoelectron spectroscopy (XPS) proved the interaction between Mg-1.9(AB(2))(0.1)Ni-0.8. alloys and carbon nanotubes after ball-milling, which resulted in an increase in the surface Ni/Mg ratio. (C) 2003 Elsevier B.V. All rights reserved. | 10.1016/j.jallcom.2003.09.123 | Mg-1.9(AB(2))(0.1)Ni-0.8, where AB(2) = LaNi2, LaNiCo and LaNiMn | 460-490 mAh/g | N/A | N/A | Ball-milling with carbon nanotubes (CNTs)
In this work, the hydrogenation mechanism for LaMg12 alloy is revealed by introducing hydrogen step by step and the hydrogenation degree is found to affect the hydrolysis properties of LaMg12Hx hydrides. Because the hydrolysis performance of Mg is affected limitedly while MgH2 is accelerated significantly by LaH3, the hydrolysis rate is controllable through adjusting the ratio of LaH3 to MgH2. The synergistic effect of LaH3 and MgH2 leads to the complete hydrolysis of the fully hydrogenated LaMg12H27, yielding 9.73 wt. % (1089.55 ml g(-1)) hydrogen. Copyright (c) 2012, Hydrogen Energy Publications, LLC. Published by Elsevier Ltd. All rights reserved. | 10.1016/j.ijhydene.2012.05.098 | LaMg12 | 9.73 wt. % (1089.55 ml g(-1)) | N/A | N/A | Introducing hydrogen step by step
Composite formation with Zr-based Laves phase alloys, especially the ZrCr2 family, is an effective method to improve the hydriding properties of MgH2. The present paper describes a systematic study of the reaction pathway of Mg-x wt % ZrCrCu composites (x = 25, 50) in terms of their structural, morphological, and hydrogenation properties. XRD and SEM results show no interaction between Mg and the ZrCrCu alloy phase during composite preparation by high-energy ball-milling. However, hydriding/annealing cycles lead to the formation of the Mg2Cu phase at grain boundaries of the Mg-ZrCrCu matrix. This Mg2Cu phase does not interact with the hydrogen at the studied condition, but provides several diffusion paths and stable nucleation sites for the formation of MgH2, and thus enhances the sorption kinetics. Pressure composition temperature (PCT) analysis shows a reduction in desorption temperature down to 250 degrees C for these composites. | 10.1021/jp402085s | ZrCrCu | N/A | Up to 250 degrees C (desorption temperature) | Not specified | High-energy ball-milling, hydriding/annealing cycles
Hydrogen storage in TiCr2 alloy of AB(2) type with C15 Laves phase structure has been studied using density functional theory and plane-wave pseudopotential technique. The H atom interacts stronger with Cr atoms than with Ti and tends to occupy the g (2A2B) site due to the largest interstitial space. The g sites together with e (1A3B) sites form a three-dimensional clathratelike network, providing a diffusion pathway for H atoms, and the energy barriers for the H diffusion along these paths were computed. Interaction between two interstitial H atoms inside the TiCr2 lattice can be considered as a screened Coulomb repulsion, which seems to control the maximum hydrogen content in the metal hydrides. The absorption energies and electronic structures of metal hydrides TiCr2Hx with x=0.5-12 have been computed, and the theoretical maximum hydrogen storage capacity (between 2.6 and 3.8 wt %) agrees with experiments. The effects of the lattice expansion due to hydrogen absorption of different amounts have also been investigated. | 10.1063/1.3081636 | TiCr2 | 2.6-3.8 wt % | N/A | N/A | N/A
MgTi, Mg0.5Ni0.5Ti and MgTi0.5Ni0.5 alloys doped with 10 wt.% Pd were prepared by high energy ball milling and evaluated as hydrogen storage electrodes for Ni-MH batteries. X-ray diffraction analyses indicated that the Mg0.5Ni0.5Ti and MgTi0.5Ni0.5 alloys could be monophased or composed of a nanoscale mixture of MgTi + NiTi and MgTi + MgNi phases, respectively. Their hydrogen storage characteristics were investigated electrochemically in KOH electrolyte. No activation step was observed during the cycling of the Mg-Ti-Ni electrodes in contrast to that observed with the MgTi electrode. The highest hydrogen discharge capacity was obtained with the MgTi0.5Ni0.5 electrode (536 mAh g(-1)) compared to 401 and 475 mAh g(-1) for the Mg0.5Ni0.5Ti and MgTi electrodes, respectively. The ternary Mg-Ti-Ni alloys showed a better cycle life with an average capacity decay rate per cycle lower than 1.5% compared to similar to 7% for the binary MgTi electrode. The Mg-Ni-Ti electrodes also displayed a much higher discharge rate capability than the binary MgTi electrode, especially with the Mg0.5Ni0.5Ti electrode. The origin of this was established on the basis of the anodic polarization curves, where a substantial decrease of the concentration overpotential (reflecting a higher hydrogen diffusivity) was observed for the Mg0.5Ni0.5Ti electrode. (C) 2010 Elsevier B.V. All rights reserved. | 10.1016/j.jpowsour.2010.09.008 | MgTi, Mg0.5Ni0.5Ti, MgTi0.5Ni0.5 | Up to 536 mAh g(-1) (MgTi0.5Ni0.5) | N/A | N/A | Prepared by high energy ball milling and evaluated in KOH electrolyte
The use of LiAlH4 as a promising hydrogen storage material is limited by its high desorption temperature, slow kinetics, and poor reversibility. In the present work, the influence of the catalytic activity of Nb2O5 and Cr2O3 nanoparticles on the hydrogen sorption properties of LiAlH4 was investigated. It was shown that Nb2O5 was superior to Cr2O3 in improving the dehydriding property. For instance, samples of LiAlH4 doped with 1 and 2 mol % Nb2O5 showed improvement in the onset desorption temperature with little decrease in hydrogen capacity, where approximately 6.9 wt % was released by 193 degrees C. Isothermal desorption results at 120 degrees C revealed that enhancements arising upon adding Nb2O5 were almost 6-7 times that of pristine LiAlH4. Moreover, LiAlH4-2 mol % Nb2O5 displayed a substantially reduced activation energy and enthalpy change for LiAlH4 dehydrogenation. The results of the first rehydrogenation indicated that the amount of restored hydrogen for Nb2O5-doped samples was lower than that of samples with Cr2O3. 'XRD', FESEM-EDS, and XPS examinations suggested that finely dispersed Nb species with a range of valence states might contribute to the kinetic improvement by serving as active sites for nucleation and growth of dehydrogenated product. | 10.1021/jp202969y | LiAlH4 | Approximately 6.9 wt % | 193 degrees C (onset desorption), 120 degrees C (isothermal desorption) | N/A | Doping with Nb2O5 or Cr2O3 nanoparticles
A new surface modification method for LaNi5 hydrogen storage alloys is presented. The surface modification consists of copper coating on the alloy surface. The CuSO4 solution is used as modification reagent and HF is used as catalyst. With the help of HF, the oxide film on alloy surface is removed and copper coating is easier to deposit. The optimal amount of HF is 0.25/200 ml and the optimal copper coating amount is 3-5 wt.%. Compared with unmodified alloy, the modified alloys show improved electrochemical performance such as superior high rate discharge-ability, better charge acceptance ability, and longer cycle life. EIS results reveal decreased contact resistances and charge transfer resistances of modified alloys, which indicates the high electronic conductivity and electrochemical activity of alloy after modification. The surface modification method employed in our study has many advantages such as low cost and simple process, and points to an effective way of improving electrochemical performances for hydrogen storage alloys. (c) 2005 Elsevier B.V. All rights reserved. | 10.1016/j.matchemphys.2005.09.083 | LaNi5 | N/A | N/A | N/A | Copper coating with CuSO4 solution and HF as catalyst, optimal amount of HF: 0.25/200 ml, optimal copper coating amount: 3-5 wt.%
A synergistic effect of nanoconfinement and catalyzing is a new strategy to enhance the dehydrogenation properties of complex hydrides. Herein, LiBH4 has been infiltrated into a CoNiB-loaded carbon aerogels system (donated as LiBH4@CA@CoNiB). It is found that the desorption performances of LiBH4 are significantly strengthened. The onset desorption temperature of LiBH4@CA@CoNiB is decreased to 192 degrees C, and majority of the liberation occurs at about 320 degrees C, much lower than that of pure LiBH4. Also, about 15.9 wt% H-2 could be released below 600 degrees C. Furthermore, LiBH4 doped with CA@CoNiB exhibits an excellent desorption kinetics, with a capacity of 9.33 wt% H-2 released in 30 min at 350 degrees C, while only 2.13 wt% H-2 is gained for bulk LiBH4. In addition, the apparent activation energy (Ea) is reduced sharply from 59.00 kJ/mol (pure LiBH4) to 46.39 kJ/mol. Copyright (C) 2013, Hydrogen Energy Publications, LLC, Published by Elsevier Ltd. All rights reserved. | 10.1016/j.ijhydene.2013.10.137 | LiBH4@CA@CoNiB | 9.33 wt% (released in 30 min at 350°C) | 192°C (onset desorption temperature), 320°C (majority liberation occurs), 350°C (desorption kinetics test), 600°C (maximum release temperature) | N/A | None mentioned
The MgH2-Sn system is considered a promising reactive metal composite for hydrogen storage. Several ratios of MgH2-Sn (2: 1, 3: 1 and 4: 1) destabilized system were investigated experimentally using a ball milling method. Based on the temperature-programme desorption results, the onset dehydrogenation temperature of the MgH2-Sn composite was consisted of two steps in the range of 235-250 degrees C and 325-340 degrees C. TiF3 catalyst was introduced to enhance the desorption temperature of the MgH2-Sn (4: 1) system. The onset dehydrogenation temperature of the 4MgH(2)-Sn-10 wt% TiF3 composite was reduced to approximately 100 degrees C and 205 degrees C compared to the MgH2-Sn (4:1) and the as-milled MgH2. The Kissinger analysis established that the apparent activation energy for the first stage of the 4MgH(2)-Sn composite was reduced from 149.0 kJ/mol to 114.0 kJ/mol after adding 10 wt% TiF3. However, the addition of TiF3 did not result in improvement of the absorption process. The improvement of the dehydrogenation properties of the MgH2-Sn composite with the addition of TiF3 was due to the formation of Ticontaining and F-containing species. These species played a catalytic role in improving the dehydrogenation properties of the MgH2-Sn system. (C) 2016 Elsevier B.V. All rights reserved. | 10.1016/j.jallcom.2016.03.168 | MgH2-Sn | N/A | 235-250°C, 325-340°C (onset dehydrogenation), 100°C, 205°C (onset dehydrogenation after adding TiF3) | N/A | Ball milling method
Hydrogen storage in the solid state method focuses more on attraction and requires large-scale research. Ab initio calculations of zinc-based Alkali metal hydrides X2ZnH4 (X = K, Rb and Cs) were performed to analyse the structural, electronic, thermal, and elastic properties. Studied hydrides are stable in the orthorhombic phase with space group16- PP222. Phonon dispersion curves are calculated at ambient conditions reveals thermodynamic stability. Electronic band structures and density of states reveal that these hydrides are direct bandgap semiconductors. Also, thermoelectric properties like thermal conductivity, electrical conductivity, specific heat capacity, Seebeck coefficient, Hall coefficient and carrier concentration are investigated using BoltzTraP software. In addition, the elastic constants have been calculated, and the mechanical properties such as bulk modulus, shear modulus, Young's modulus and Poisson's ratio have been calculated using these elastic constants. According to well-known Born stability criteria, K2ZnH4 and Rb2ZnH4 are mechanically stable, while Cs2ZnH4 is unstable. These hydrides might be used in hydrogen storage applications due to moderate gravimetric hydrogen density, which is 2.7 wt%, 1.6 wt%, 1.2 wt% for K2ZnH4, Rb2ZnH4, Cs2ZnH4, respectively. | 10.1007/s11082-024-06308-8 | K2ZnH4, Rb2ZnH4, Cs2ZnH4 | 2.7 wt%, 1.6 wt%, 1.2 wt% | Ambient conditions (no specific temperature mentioned) | N/A | Ab initio calculations
Ruthenium nanoparticles stabilised by polymer immobilized ionic liquids catalyse the hydrolytic release of hydrogen from sodium borohydride. The composition of the polymer influences performance and ruthenium nanoparticles stabilised by an amine-decorated imidazolium-based polymer immobilised ionic liquid (RuNP@NH2-PIILS) was the most efficient with a maximum initial turnover frequency (TOF) of 177 moleH2. molRu- 1.min- 1, obtained at 30 degrees C with a catalyst loading of 0.08 mol%; markedly higher than that of 69 molH2. molRu- 1.min- 1 obtained with 5 wt% Ru/C and one of the highest to be reported for a RuNP catalyst. The apparent activation energy (Ea) of 38.9 kJ mol-1 for the hydrolysis of NaBH4 catalysed by RuNP@NH2-PIILS is lower than that for the other polymer immobilized ionic liquid stabilised RuNPs, which is consistent with its efficacy. Comparison of the initial rates of hydrolysis in H2O and D2O catalysed by RuNP@NH2-PIILS gave a primary kinetic isotope effect (kH/kD) of 2.3 which supports a mechanism involving rate limiting oxidative addition of one of the O-H bonds in a strongly hydrogen-bonded surface-coordinated [BH3H- ]--H2O ensemble. The involvement of a surface-coordinated borohydride is further supported by an inverse kinetic isotope effect of 0.65 obtained from a comparison of the initial rates for the hydrolysis of NaBH4 and NaBD4 under the conditions of catalysis i.e., at a high hydride/catalyst mole ratio. Interestingly though, when the comparison of the initial rates of hydrolysis of NaBH4 and NaBD4 was conducted in dilute solution with a hydride/catalyst mole ratio of 1 a kinetic isotope effect (kH/kD) of 2.72 was obtained; this would be more consistent with concerted activation of both an O-H and B-H bond in the rate limiting step, possibly via a concerted oxidative addition-hydride transfer in the surface-coordinated hydrogen-bonded ensemble. Catalyst stability and reuse studies showed that RuNP@NH2-PIILS retained 71% of its activity over five runs; the gradual drop in the initial TOF with run number appears to be due to passivation of the catalyst by the sodium borate by-product as well as an increase in viscosity of the reaction mixture rather than leaching of the catalyst. | 10.1016/j.mcat.2022.112476 | Ruthenium nanoparticles (RuNP) stabilised by an amine-decorated imidazolium-based polymer immobilized ionic liquid (RuNP@NH2-PIILS) | N/A | 30 degrees C | N/A | Hydrolytic release of hydrogen from sodium borohydride in water (H2O) or heavy water (D2O), with a catalyst loading of 0.08 mol% and hydride/catalyst mole ratio varying between 1 and high values.
A series of (Ti1-xZrx)(y)Cr2-zFez (x=0.1, 0.2, 0.3; y=1, 1.05, 1.1; z=0.9, 1, 1.1) alloys has been designed by ortho-gonal experiments for a three-stage metal hydride hydrogen compressor. XRD results show that such alloys exist as a single C14 Laves phase, and SEM with energy-dispersive spectroscopy reveals a uniform distribution of the elements. The effects of substitution of Ti by Zr, of Cr by Fe, and over-stoichiometry on the hydrogen storage properties of the Ti-Zr-Cr-Fe alloys have been investigated by orthogonal analysis. With increasing Zr content and 2A/B ratio (1, 1.05, 1.1), the cell volume and enthalpy gradually increase, while the plateau pressure and hysteresis decrease. With increasing Fe content, the cell volume and enthalpy decrease, while the plateau pressure, plateau slope, and hysteresis all dramatically increase. The (Ti0.85Zr0.15)(y)Cr2-zFez (y=1, 1.05, 1.1; z=0.9, 1, 1.1) alloys show the largest average hydrogen storage capacity at 1.73 wt%. Besides, a simple model is proposed to predict enthalpy, which is based on the unit cell volume and average electronegativity difference with hydrogen. Finally, the (Ti0.85Zr0.15)(1.05)Cr1.1Fe0.9 alloy has been selected for a three-stage metal hydride hydrogen compressor. Its maximum and usable storage capacities were evaluated as 1.75 wt% and 1.40 wt%, respectively, with a dissociation plateau pressure derived from the van't Hoff equation of 45.5 MPa at 90 degrees C. (C) 2021 Elsevier B.V. All rights reserved. | 10.1016/j.jallcom.2021.161629 | (Ti1-xZrx)(y)Cr2-zFez | 1.73 wt% (average), 1.75 wt% (maximum), 1.40 wt% (usable) | 90 degrees C | 45.5 MPa | N/A
A sample of Fe2O3-doped 4MgH(2)-Li3AlH6 composite was prepared by the ball milling technique, and the hydrogen storage properties were investigated for the first time. Results showed that the addition of Fe2O3 powder reduced the decomposition temperature and improved de/hydrogenation kinetics compared with undoped 4MgH(2)-Li3AlH6. The onset decomposition temperature for the Fe2O3-doped 4MgH(2)-Li3AlH6 composite decreased by 75 degrees C compared with that of the undoped composite. For the sorption kinetics, a hydrogen absorption capacity of 2.4 wt% was reached after 60 min in the 10 wt% Fe2O3-doped 4MgH(2)-Li3AlH6 composite, whereas the neat composite absorbed 2.3 wt% hydrogen under the same conditions. For desorption kinetics, the Fe2O3-doped 4MgH(2)-Li3AlH6 sample released 2.5 wt% hydrogen under 10 min of dehydrogenation, but the neat 4MgH(2)-Li3AlH6 composite only desorbed 2.0 wt% hydrogen within the same period. The apparent activation energy calculated by Kissinger analysis for hydrogen desorption decreased to 112.9 kJ/mol after Fe2O3 was added compared with the undoped composite, which was 145.4 kJ/mol. The X-ray diffraction analysis shows the formation new phase of Li2Fe3O4 in the doped sample after ball milling processes that could act as the real catalyst in the Fe2O3-doped 4MgH(2)-Li3AlH6 composite. (C) 2017 The Society of Powder Technology Japan. Published by Elsevier B.V. and The Society of Powder Technology Japan. All rights reserved. | 10.1016/j.apt.2017.05.021 | Fe2O3-doped 4MgH(2)-Li3AlH6 composite |  | Onset decomposition temperature decreased by 75 degrees C, dehydrogenation temperature not specified | N/A | Ball milling technique, de/hydrogenation kinetics under specific conditions
Light weight hydrides based on aluminium are among the most promising materials for hydrogen storage applications since the hydrogen content is up to 11 wt%. The crystal structures of many promising aluminium-based compounds have been determined and refined during the last years. This review gives an overview of structures of tetra-alanates (with AlH4 tetrahedra), hexa-alanates (with AlH6 octahedra) and different modifications of AlH3. The structure determinations are based on powder diffraction with X-rays, synchrotron X-rays and neutrons. In most structural work neutron diffraction has been used in order to determine accurate hydrogen/deuterium positions. In addition, density functional theory has been used both to predict new structures among these compounds and in combination with experimental work. | 10.1524/zkri.2008.1020 | Lightweight hydrides based on aluminium | Up to 11 wt% | N/A | N/A | Powder diffraction with X-rays, synchrotron X-rays and neutrons; Neutron diffraction for accurate hydrogen/deuterium positions
Initially, a novel series of mixed ligand Pd(II) complexes of 2H[1,4]benzothiazin-3(4H)-one (Hbto) and diamine or phosphine ligands were successfully prepared with yields of 61 to 92%. The treatment of Na2PdCl4 with Hbto in acetone with 1:2 Pd to Hbto ratio affords cis- [PdCl2(Hbto)(2)] (1) that delivers an appropriate entry into mixed-ligand Hbto complexes. The complex (1) was used as a precursor for preparation the complexes of the type [Pd(Hbto)(2)(kappa(2)-diamine)]Cl-2; (diamine = en (2a), bipy (2b), phen (2c)) and [Pd(Hbto)(2)(kappa(2)-diphosphine)]Cl-2; (diphosphine = dppm [3a), dppe (3b), dppp (3c), dppf (3d)). Likewise, the mono phosphine (PPh3) was used to prepare the contrast complex with complex (1), however, to dissipate the suspicion that define complex [Pd(Hbto)(2)(PPh3)(2)]Cl-2 is present in the cis or trans structure, two methods were used to prepare this complex, both of which demonstrated that the cis is the preferred structure for the complex [Pd(Hbto)(2)(PPh3)(2)]Cl-2 (4). For all as-prepared complexes, the characterization techniques (molar conductivity, IR, H-1-, C-13-{H-1}, P-31-{H-1)NMR and elemental analyses) prove that the Hbto links to Pd(II) in a mono-dentate fashion through the exocyclic oxygen atom. To benefit from the complexes prepared, some as-prepared complexes (1), (2b) and (4) have been evaluated for their H-2 storage at 77 K after measuring the N-2 adsorption/desorption isotherms in order to get some information about BET surface areas of the samples. The results demonstrate that the selected prepared complexes were all able of storing the H-2 and among the complexes (1), (2b) and (4), (2b) was the best one and was able to store 5.4 wt% of H2 under 70 bar and 77 K. | 10.1016/j.inoche.2019.05.012 | Various Pd(II) complexes | 5.4 wt% (complex 2b) | 77 K | 70 bar | N/A
Magnesium based alloys are promising solid materials for hydrogen storage. However, it is a real challenge to synthesise hydrogen storage materials with high hydrogen storage capacity and low dehydrogenation temperature. Here, we have performed extensively structural searches for ternary magnesium-based hydrogen storage compounds of Mg7NbHn with n ranging from 16 to 25 by CALYPSO method and first-principles calculations. We readily identified the experimentally observed Mg7NbH16 hydride and uncovered a stable stoichiometry of Mg7NbH19 with high hydrogen storage capacity of 6.7 wt% and low dehydrogenation temperature of 273 K. The remarkable decrease of the hydrogen release temperature is attributed to the atomic rearrangements in Mg7NbH19, which forms H-H pairs and has weakened metal-hydrogen chemical bonds compared to the stable Mg7NbH16 and MgH2 compounds. Our calculations show that Mg7NbH16 undergoes a structural phase transition from its P4 over bar 2m phase to a Fm3 over bar m phase at 75 GPa, and the Fm3 over bar m phase is a potential polyhydride superconductor. The present findings offer insights for understanding the hydrogen storage and release of Mg-Nb-H ternary magnesium-based hydrogen storage compounds, which open avenues for the design and synthesis of magnesium-based hydrogen storage material. | 10.1103/PhysRevB.104.224510 | Mg7NbH19 | 6.7 wt% | 273 K (dehydrogenation temperature) | N/A (no pressure information available) | N/A (no experimental conditions mentioned)
The hydrogen storage properties and structure Of Mg3Pr and Mg3PrNi0.1 alloys were investigated by X-ray diffraction and pressure-composition-isotherm measurement. Both Mg3Pr and Mg3PrNi0.1 alloys can absorb hydrogen at room temperature (298 K) with rapid hydriding-dehydriding kinetics. The reversible hydrogen storage capacities Of Mg3Pr and Mg3PrNi0.1 alloys reach 2.58 and 3.23 wt.%, respectively. The enthalpy and entropy of the Mg3Pr-H dehydriding reaction were also calculated. (C) 2009 Published by Elsevier Ltd. on behalf of Acta Materialia Inc. | 10.1016/j.scriptamat.2008.12.001 | Mg3Pr, Mg3PrNi0.1 | 2.58 wt.% (Mg3Pr), 3.23 wt.% (Mg3PrNi0.1) | Room temperature (298 K) | N/A | X-ray diffraction, pressure-composition-isotherm measurement
Designing safe, compact and high capacity hydrogen storage systems is the key step towards introducing a pollutant free hydrogen technology into a broad field of applications. Due to the chemical bonds of hydrogen-metal atoms, metal hydrides provide high energy density in safe hydrogen storage media. Reactive hydride composites (RHCs) are a promising class of high capacity solid state hydrogen storage systems. Ca(BH4)(2) + MgH2 with a hydrogen content of 8.4 wt% is one of the most promising members of the RHCs. However, its relatively high desorption temperature of similar to 350 degrees C is a major drawback to meeting the requirements for practical application. In this work, by using NbF5 as an additive, the dehydrogenation temperature of this RHC was significantly decreased. To elucidate the role of NbF5 in enhancing the desorption properties of the Ca(BH4)(2) + MgH2 (Ca-RHC), a comprehensive investigation was carried out via manometric measurements, mass spectrometry, Differential Scanning Calorimetry (DSC), in situ Synchrotron Radiation-Powder X-ray Diffraction (SR-PXD), X-ray Absorption Spectroscopy (XAS), Anomalous Small-Angle X-ray Scattering (ASAXS), Scanning and Transmission Electron Microscopy (SEM, TEM) and Nuclear Magnetic Resonance (NMR) techniques. | 10.1039/c5cp03557k | Ca(BH4)2 + MgH2 (Ca-RHC) | 8.4 wt% | Similar to 350°C (dehydrogenation temperature) | N/A | Various techniques were used, including manometric measurements, mass spectrometry, Differential Scanning Calorimetry (DSC), in situ Synchrotron Radiation-Powder X-ray Diffraction (SR-PXD), X-ray Absorption Spectroscopy (XAS), Anomalous Small-Angle X-ray Scattering (ASAXS), Scanning and Transmission Electron Microscopy (SEM, TEM) and Nuclear Magnetic Resonance (NMR).
Magnesium hydride (MgH 2 ) has garnered substantial consideration mainly due to its high gravimetric density and reliable resource, whereas its poor thermodynamics and kinetics for absorbing/releasing hydrogen restricts the largescale application. Certain catalysts have demonstrated remarkable activity in enhancing the hydrogen storage capabilities of MgH 2 . In this work, the nanoparticle-cumulated flower-like CoFe@C coated catalysts (denoted as CoFe@C) are controllably synthesized as expected by the MOF (Metal-Organic Farmwork) in -suit decomposition method at 800 degrees C, which exhibits an average pore size of 18.63 nm. Meanwhile, the particle size for the as-prepared CoFe alloy coated in carbon layer are approximately 10 - 20 nm, and the as-prepared samples are introduced to promote the de/rehydrogenation properties of MgH 2 at relatively lower temperatures. Due to the synergistic interaction of CoFe alloy nanoparticles serving as active sites and agglomeration resistance of carbon layers, the MgH 2 composites doped with CoFe@C-800 could initialize its decomposition process at 175.9 degrees C, and may desorb 6.0 wt% H 2 at 300 degrees C in 400 s. Additionally, the peak temperature and apparent activation energy during dehydrogenation decline significantly (with 35 % and 38 %, respectively). Furthermore, theoretical analysis results indicate a higher catalytic activity for the carbon-coated CoFe alloy owing to the synergetic effect between CoFe nanocomposite & carbon layer, which can facilitate the bond extension and strength decrease of Mg -H bonding. In brief, using MOF may derive transition metal and carbon layer, which could be a promising approach to stimulating the hydrogen storage properties of MgH 2 . | 10.1016/j.cej.2024.150008 | CoFe@C | 6.0 wt% H2 | 175.9°C (initialization), 300°C (desorption) | N/A | MOF (-suit decomposition method) at 800°C
Multiple reaction mixtures with different composition ratios of MCl3-LiBH4 (M = La, Gd) were studied by mechano-chemical synthesis, yielding two new bimetallic borohydride chlorides, LiM(BH4)(3)Cl (M = La, Gd). The Gd-containing phase was obtained only after annealing the ball-milled mixture. Additionally, a solvent extracted sample of Gd(BH4)(3) was studied to gain insight into the transformation from Gd(BH4)(3) to LiGd(BH4)(3)Cl. The novel compounds were investigated using in situ synchrotron radiation powder X-ray diffraction, thermal analysis combined with mass spectroscopy, Sieverts measurements, Fourier transform infrared spectroscopy, and electrochemical impedance spectroscopy. The two new compounds, LiLa(BH4)(3)Cl and LiGd(BH4)(3)Cl, have high lithium ion conductivities of 2.3 x 10(-4) and 3.5 x 10(-4) S.cm(-1) (T = 20 degrees C) and high hydrogen densities of rho(m) = 5.36 and 4.95 wt % H-2, and both compounds crystallize in the cubic crystal system (space group I-43m) with unit cell parameter a = 11.7955(1) and a = 11.5627(1) angstrom, respectively. The structures contain isolated tetranuclear anionic clusters [M4Cl4(BH4)(12)](4-) with distorted cubane M4Cl4 cores M = La or Gd. Each lanthanide atom coordinates three chloride ions and three borohydride groups, thus completing the coordination environment to an octahedron. The Li+ ions are disordered on 2/3 of the 12d Wyckoff site, which agrees well with the very high lithium ion conductivities. The conductivity is purely ionic, as electronic conductivities were measured to only 1.4 x 10(-8) and 9 x 10(-8) S.cm(-1) at T = 20 degrees C for LiLa(BH4)(3)Cl and LiGd(BH4)(3)Cl, respectively. In situ synchrotron radiation powder X-ray diffraction (SR-PXD) reveals that the decomposition products at 300 degrees C consist of LaB6/LaH2 or GdB4/GdH2 and LiCl. The size of the rare-earth metal atom is shown to be crucial for the formation and stability of the borohydride phases in MCl3-LiBH4 systems. | 10.1021/jp307762g | LiLa(BH4)(3)Cl and LiGd(BH4)(3)Cl | rho(m) = 5.36 and 4.95 wt % H-2 | T = 20 degrees C | N/A | Mechano-chemical synthesis, annealing, in situ synchrotron radiation powder X-ray diffraction, thermal analysis combined with mass spectroscopy, Sieverts measurements, Fourier transform infrared spectroscopy, and electrochemical impedance spectroscopy
The effective hydrogen capacity of Ti-1.1 CrMn exhibited the maximum value of 1.8 wt% in the pressure range of 33 and 0.1 MPa at 296 K (dissociation pressure: I I MPa), and the alloy provided over 10% more capacity than conventional Ti-Cr-Mn (Ti1.2CrMn: 1.6 wt%, Ti1.2Cr1.9Mn0.1. 1: 0 wt%). At the low temperature of 233 K, the alloy absorbed 2.0 wt% of hydrogen and the hydrogen desorption capacity at 0.1 MPa was 1.6 wt%. The desorption capacity of conventional Ti-Cr-V was 0 at 233 K due to the low dissociation pressure. The dissociation pressure decreased with the Ti and the Mn contents and was explained by the function of the bulk modulus and the cell volume. According to the Van't Hoff plots, the standard enthalpy difference (heat of formation) of the Ti I., CrMn hydride was -22 kJ/mol H-2. The absolute value was about 10 kJ/mol H-2 smaller than those of LaNi5 and Ti-Cr-V. The alloy had sufficient hydriding and dehydriding kinetics. In the pressure range of 33 and 0.1 MPa at 296 K, the alloy absorbed and desorbed 1.8 wt% of hydrogen in 60 and 300 s, respectively. The hydrogen capacity changed gradually over many cycles and that after 1000 cycles was 94% of the initial capacity. Thus, Ti1.1CrMn can be utilized for a high-pressure MH tank, which contains a hydrogen-absorbing alloy with high dissociation pressure and compressed hydrogen. (c) 2005 Elsevier B.V. All rights reserved. | 10.1016/j.jallcom.2005.08.078 | Ti-1.1CrMn | 1.8 wt% (maximum), 2.0 wt% at 233 K, 1.6 wt% desorption capacity at 0.1 MPa and 296 K | 296 K, 233 K | 33-0.1 MPa | N/A
In this paper, we studied the effect of the Cr/Mn ratio on the microstructure, crystal structure and hydrogen absorption properties of the quaternary alloys of compositions Ti30V60Mn(10-x)Crx (x = 0, 3.3, 6.6 and 10) + 4 wt.% Zr. The addition of Hf instead of Zr was also investigated. We found that all alloys are single-phase BCC (Body Centred Cubic) but with regions of high concentration of Zr (or Hf). The first hydrogenation at room temperature under 2 MPa of hydrogen happens quickly without any incubation time. The Ti30V60Mn3.3Cr6.6 + 4 wt.% Zr alloy showed the fastest kinetics and highest hydrogen absorption (3.8 wt.%). For this composition, replacing Zr with Hf made the first hydrogenation slower and reduced the capacity to 3.4 wt.%. No activation was observed for the same alloy without additives. As the alloy without additives did not absorb hydrogen at all, it means that the presence of these high concentrations of Zr (or Hf) is essential for quick first hydrogenation. | 10.3390/met13061119 | Ti30V60Mn(10-x)Crx (x = 0, 3.3, 6.6 and 10) + 4 wt.% Zr | up to 3.8 wt.% for Ti30V60Mn3.3Cr6.6 + 4 wt.% Zr; reduced to 3.4 wt.% with Hf instead of Zr | room temperature | 2 MPa | first hydrogenation at room temperature under 2 MPa of hydrogen
The performance characteristics of Pd-coated mischmetal-based alloy electrodes containing either copper powder or Teflonized carbon additives were evaluated in alkaline solution at 25 degrees C. The Pd coating was very effective for Increasing both the discharge capacity and rate capability and for decreasing the galvanostatic cycling time for activating the alloy electrodes. The best performances were attained with electrodes with 6 wt % Pd content. The electrodes with the Teflonized carbon additive also exhibited greater stability and longer cycle life than those with the copper additive. The improved performance of Pd-coated alloy electrodes over that of an uncoated alloy electrode can be attributed to the catalytic effect of Pd on the charge-transfer step at the electrode surface. | 10.1149/1.1838931 | Mischmetal-based alloy | N/A | 25 degrees C | N/A | Alkaline solution
Aluminum hydride (AlH3) has a high gravimetric hydrogen capacity (10.1 wt%) and has attracted considerable attention due to its potential application for hydrogen storage. Up to now, almost all the routes developed for the synthesis of AlH3 are energy-consuming and economically impractical for mass production. In this study, a cost effective route of solid state reactive milling was proposed to synthesize AlH3 using aluminum chloride and cheap metal hydrides as starting reagents, with the LiH/AlCl3, MgH2/AlCl3, and CaH2/AlCl3 reaction systems being experimentally investigated. The reaction progress and products during reactive milling were characterized by XRD and Al-27 NMR, and the morphology as well as the microstructure of the as-milled samples by SEM and TEM, respectively. It was found that nano-sized gamma-AlH3 could be synthesized by reactive milling with commercial AlCl3 and nanocrystalline MgH2 as reagents. Based on the XRD and NMR analyses as well as the TEM observation, the average size of the gamma-AlH3 phase in the as-synthesized gamma-AlH3/MgCl2 nanocomposite was estimated to be about 8.5 nm. By an isothermal dehydrogenation test, the as-synthesized gamma-AlH3 was found to have a quite high hydrogen desorption capacity and fast kinetics, with a hydrogen desorption amount of about 9.71 wt% within 9080 s at 220 degrees C. | 10.1039/c5gc00426h | Aluminum hydride (AlH3) | 10.1 wt% | 220 degrees C | N/A | Reactive milling with commercial AlCl3 and nanocrystalline MgH2 as reagents
The influence of elemental composition on the crystal structure, hydrogen storage and electrochemical properties for Mg-containing alloys was investigated. As La/Mg ratio decreased, the slight change of Ni content was detected. XRD results indicated that these alloys were composed of LaNi5 and Mg-containing phases. The lattice parameters of Mg-containing phases decreased. Meanwhile, the mass fraction of Mg-containing phases varied with the change of La/Mg and Ni. The hydrogen storage capacity reached similar to 1.6 wt.% for La/Mg >= 3:1 and decreased to similar to 0.71 wt.% for La/Mg=1. Two hydrogen absorption processes were observed because of the existence of the multiphases for La/Mg >= 3:1. With decreasing La/Mg ratio, the equilibrium pressure rose due to the shrinkage of the lattice parameter. Meanwhile, one hydrogen absorption process was obviously present. The discharge capacity of these as-cast alloys was higher, but the cyclic stability was poor for La/Mg >= 3:1 due to the partial amorphisation. It was better for La/Mg <= 2 although the discharge capacity was lower. The polarization resistance increased, contrarily the exchange current density decreased with decreasing Mg content. | 10.1016/S1002-0721(12)60143-4 | N/A | Similar to 1.6 wt.% for La/Mg >= 3:1, similar to 0.71 wt.% for La/Mg=1 | N/A | Shrinkage of the lattice parameter increased with decreasing La/Mg ratio (equilibrium pressure) | As-cast alloys
A novel dual-cation/anion complex hydride (Li2Mg(BH4)(2)(NH2)(2)), which contains a theoretical hydrogen capacity of 12.1 wt%, is successfully synthesized for the first time by ball milling a mixture consisting of MgBH4NH2 and Li2BH4NH2. The prepared Li2Mg(BH4)(2)(NH2)(2) crystallizes in a triclinic structure, and the [NH2] and [BH4] groups remain intact within the structure. Upon heating, the prepared Li2Mg(BH4)2(()NH(2))(2) decomposes to release approximately 8.7 wt% hydrogen in a three-step reaction at 100-450 degrees C. In addition, a small amount of ammonia is evolved during the first and second thermal decomposition steps as a side product. This ammonia is responsible for the lower experimental dehydrogenation amount compared to the theoretical hydrogen capacity. The XRD and FTIR results reveal that Li2Mg(BH4)(2)(NH2)(2) first decomposes to LiMgBN2, LiBH4, BN, LiH and MgBNH8 at 100 250 degrees C, and then, the newly formed MgBNH8 reacts with LiH to form Mg, LiBH4 and BN at 250-340 degrees C. Finally, the decomposition of LiBH4 releases hydrogen and generates LiH and B at 340-450 degrees C. (C) 2017 Hydrogen Energy Publications LLC. Published by Elsevier Ltd. All rights reserved. | 10.1016/j.ijhydene.2017.11.104 | Li2Mg(BH4)(2)(NH2)(2) | 12.1 wt% | 100-450 degrees C | N/A | Ball milling, thermal decomposition
The novel Ti23-xV40Mn37Hfx (x = 8 and 10 at%) multi-principal element alloys (MPEAs) were prepared using vacuum non-consumable electrode arc-melting furnace. An analysis of the hydrogen sorption process unveiled a thought-provoking discovery, shedding light on the microstructure and performance of the alloys. The MPEAs exhibited a higher abundance of the C14 Laves phase in comparison to the Ti23V40Mn37 alloy. The C14 Laves phase underwent a transformation into columnar dendrites, resulting in the formation of a finely textured eutectic structure within the MPEAs. This distinctive microstructure endowed the MPEAs with superior activity and faster hydrogen absorption kinetics compared to the Ti23V40Mn37 alloy. The initial hydrogen absorption process followed a nucleation and crystal growth mechanism. In addition, the Ti13V40Mn37Hf10 alloy exhibited an impressive maximum hydrogen desorption capacity of 1.96 wt%, representing a significant 38% increase when compared to the Ti23V40Mn37 alloy. This enhanced hydrogen desorption capacity can be attributed to the presence of numerous diffusion channels for hydrogen atoms, as well as shorter diffusion distances within the MPEAs. Furthermore, the values of DH increased to 30.38 and 32.76 kJ/mol H2, respectively, for the MPEAs. This indicates a higher stability of hydrides within the MPEAs. (c) 2023 Hydrogen Energy Publications LLC. Published by Elsevier Ltd. All rights reserved. | 10.1016/j.ijhydene.2023.09.037 | Ti23-xV40Mn37Hfx (x = 8 and 10 at%) | Initial absorption process follows nucleation and crystal growth mechanism; maximum hydrogen desorption capacity of 1.96 wt% for Ti13V40Mn37Hf10 alloy | N/A | N/A | Vacuum non-consumable electrode arc-melting furnace
The synthesis of magnesium amidoborane, Mg(NH2BH3)(2) (MgAB), has been attracting considerable interest since the recognition of the potential of metal amidoboranes as promising hydrogen storage media. But so far, all the efforts for synthesizing Mg(NH2BH3)(2) using mechanochemical or wet chemistry methods have been frustrated. In this paper, we report a successful synthesis of MgAB using ammonia borane (AB) and magnesium hydride (MgH2) or magnesium (Mg) powder as starting materials. It was found that the post-milled 2AB/MgH2 and 2AB/Mg mixtures undergo solid-phase reactions under mild temperatures (<= 70 degrees C), resulting in the formation of a new crystalline phase. A combination of X-ray diffraction (XRD), scanning electron microscope (SEM), Fourier transformation infrared (FTIR), and solid-state B-11 MAS NMR characterizations, in conjunction with weight loss monitoring and the designed metathesis experiment, strongly indicates that the new crystalline phase is the long-sought MgAB. Our study using the solid-state B-11 NMR technique further revealed that the formation of MgAB involves a reaction mechanism that is distinct from other metal amidoboranes. MgH2 or Mg may actually react with the mobile phase of AB (AB*), rather than with the starting normal AB. The examination of its properties revealed that MgAB is a stable compound at room temperature and can release similar to 10 wt% H-2 of high purity at temperature below 300 degrees C, suggesting that it is a promising hydrogen storage material. | 10.1039/c3ee23627g | Mg(NH2BH3)(2) (MgAB) | ~10 wt% | Below 300 degrees C | N/A | Solid-phase reactions under mild temperatures (~70 degrees C), using mechanochemical or wet chemistry methods
ZrTiVFe high-entropy alloy has shown desirable hydrogen absorption and desorption properties due to its lattice distortion effect and high content of C14 phase that can store hydrogen. In this study, element Cu was used to improve the reversible hydrogen storage properties of equimolar ZrTiVFe alloy by increasing valence-electron concentration (VEC), and (ZrTiVFe)1-xCux (x = 0.05, 0.1, 0.2) alloys were prepared. After studying their micro -structural features and hydrogen storage properties, the results indicate that (ZrTiVFe)0.95Cu0.05 and (ZrTiVFe)0.90Cu0.10 alloys are mainly consisted of C14 Laves phase and a small amount of a-Ti and a-Zr phases. When the Cu content increases to 20 at. %, the microstructure transforms to reticular ZrTiCu2 phase around C14 Laves phase, and the Cu8Zr3 phase is formed in final solidification stage. The fastest hydrogen absorption rate of (ZrTiVFe)0.80Cu0.20 alloy at room temperature suggests the ZrTiCu2 and Cu8Zr3 phases can provide preferential paths for hydrogen atoms diffusion. The amount of hydrogen in (ZrTiVFe)0.90Cu0.10 hydride that cannot be desorbed at 400 degrees C in vacuum is greatly reduced from 0.370 wt% to 0.084 wt% comparing with ZrTiVFe hydride. The addition of element Cureduces the stability of ZrTiVFe hydride significantly, which favors the hydrogen desorp-tion of the (ZrTiVFe)1-xCux alloys.(c) 2022 Hydrogen Energy Publications LLC. Published by Elsevier Ltd. All rights reserved. | 10.1016/j.ijhydene.2022.10.130 | (ZrTiVFe)1-xCux, where x = 0.05, 0.1, 0.2 | N/A | Room temperature; 400 degrees C | Vacuum | Preparation by increasing valence-electron concentration (VEC), and studying micro-structural features and hydrogen storage properties
The present investigation deals with the synthesis of ternary transition metal alloy nanoparticles of FeCoNi and graphene templated FeCoNi (FeCoNi@GS) by one-pot reflux method and there use as a catalyst for hydrogen sorption in MgH2. It has been found that the MgH2 catalyzed by FeCoNi@GS (MgH2: FeCoNi@GS) has the onset desorption temperature of similar to 255 degrees C which is 25 degrees C and 100 degrees C lower than MgH2 catalyzed by FeCoNi (MgH2: FeCoNi) (onset desorption temperature 280 degrees C) and the ball-milled (B.M) MgH2 (onset desorption temperature 355 degrees C) respectively. Also MgH2: FeCoNi@GS shows enhanced kinetics by absorbing 6.01 wt% within just 1.65 min at 290 degrees C under 15 atm of hydrogen pressure. This is much-improved sorption as compared to MgH2: FeCoNi and B.M MgH2 for which hydrogen absorption is 4.41 wt% and 1.45 wt% respectively, under the similar condition of temperature, pressure and time. More importantly, the formation enthalpy of MgH2: FeCoNi@GS is 58.86 kJ/mol which is 19.26 kJ/mol lower than B.M: MgH2 (78.12 kJ/mol). Excellent cyclic stability has also been found for MgH2: FeCoNi@GS even up to 24 cycles where it shows only negligible change from 6.26 wt% to 6.24 wt%. A feasible catalytic mechanism of FeCoNi@GS on MgH2 has been put forward based on X-ray diffraction (XRD), Raman spectroscopy, Fourier Transform Infrared Spectroscopy (FTIR), X-Ray Photoelectron Spectroscopy (XPS), and microstructural (electron microscopic) studies. (C) 2019 Hydrogen Energy Publications LLC. Published by Elsevier Ltd. All rights reserved. | 10.1016/j.ijhydene.2019.10.204 | FeCoNi, FeCoNi@GS | 6.01 wt% (FeCoNi@GS), 4.41 wt% (FeCoNi), 1.45 wt% (B.M) | 255°C (onset desorption temperature), 290°C (absorption temperature) | 15 atm | N/A
In the present study, MgAl2O4 carriers were synthesized by the alcohol-heating method, and the effects of Pt loading and Pt/Pd molar ratio on decalin dehydrogenation activity were investigated systematically. The results showed that the size of Pt nanoparticle in the Pt/MgAl2O4 catalysts was closely related to the Pt loading and the optimum Pt loading was 3 wt% in the decalin dehydrogenation. The PtPd bimetallic catalyst with a Pt/Pd molar ratio of 4:1 generated moderate interactions and enhanced the catalytic performance. The superior catalytic performance of the 1 wt% Pt4Pd1/MgAl2O4 catalyst was mainly due to the synergistic effect of bimetallic Pt-Pd nanoparticles. | 10.1007/s11144-023-02437-5 | MgAl2O4 | N/A | N/A | N/A | alcohol-heating method, Pt loading, Pt/Pd molar ratio
The new double-cation Al Li borohydride is an attractive candidate material for hydrogen storage due to a very low hydrogen desorption temperature (similar to 70 degrees C) combined with a high hydrogen density (17.2 wt%). It was synthesised by high-energy ball milling of AlCl3 and LiBH4. The structure of the compound was determined from image-plate synchrotron powder diffraction supported by DFT calculations. The material shows a unique 3D framework structure within the borohydrides (space group = P-43n, a = 11.3640(3) angstrom). The unexpected composition Al3Li4(BH4)(13) can be rationalized on the basis of a complex cation [(BH4)Li-4](3+) and a complex anion [Al-(BH4)(4)](-). The refinements from synchrotron powder diffraction of different samples revealed the presence of limited amounts of chloride ions replacing the borohydride on one site. In situ Raman spectroscopy, differential scanning calorimetry (DSC), thermo-gravimetry (TG) and thermal desorption measurements were used to study the decomposition pathway of the compound. Al-Li-borohydride decomposes at similar to 70 degrees C, forming LiBH4. The high mass loss of about 20% during the decomposition indicates the release of not only hydrogen but also diborane. | 10.1002/chem.201000831 | Al Li borohydride | 17.2 wt% | 70 degrees C (desorption) | N/A | High-energy ball milling, synchrotron powder diffraction, DFT calculations, in situ Raman spectroscopy, differential scanning calorimetry (DSC), thermo-gravimetry (TG), thermal desorption measurements
Metal hydride is an applicable hydrogen storage technology for fuel cell hydrogen feeding system. However, previous investigations mainly focused on the individual rare earth-based or titanium-based systems for other specific applications, and integrated study between these two is basically absent. In this work, AB5-type La-Ce-Ca-Ni-based alloys and AB2-type Ti-Zr-Mn-Cr-V-based alloys were pre-pared and investigated, from which La0.45Ce0.35Ca0.2Ni5 and Ti0.88Zr0.12Mn1.2Cr0.6V0.2 were selected for further comprehensive properties comparison. In the aspect of reversible capacity, La0.45Ce0.35Ca0.2Ni5 wins the competition in volumetric capacity (126.65 kg H2/m3) with a more efficient capacity utilization of 93.71%, while Ti0.88Zr0.12Mn1.2Cr0.6V0.2 behaves better in gravimetric capacity (1.67 wt% H2). For cycling performances, La0.45Ce0.35Ca0.2Ni5 has an increasing disorder in crystal with a slight capacity deterio-ration of 3.77%, while other properties maintain favorable stability as Ti0.88Zr0.12Mn1.2Cr0.6V0.2. Addi-tionally, the 64.1% difference in crystallographic anisotropy of Ti0.88Zr0.12Mn1.2Cr0.6V0.2 leads to a more apparent anisotropy in stress-strain resistance, apparent pulverization, the presence of peculiar pomegranate-like structure with an increased specific surface area, and faster mass transfer. Generally, both La0.45Ce0.35Ca0.2Ni5 and Ti0.88Zr0.12Mn1.2Cr0.6V0.2 could be the qualified candidates for hydrogen feeding system.(c) 2023 Elsevier Ltd. All rights reserved. | 10.1016/j.mtener.2023.101258 |  |  | N/A | N/A | Comprehensive properties comparison
Structural, hydrogen storage, and electrochemical properties of LaMgNi4 alloy were investigated in this study to determine whether it can be used as an active material of the negative electrode in nickel-metal hydride (Ni/MH) batteries. X-ray diffraction study showed that amorphization occurs at the first dehydrogenation cycle and was recovered crystallization after 873 K annealing. Maximum hydrogen storage capacity reached 1.4 wt% in the first hydrogenation under 373 K. The reannealed alloy showed improved reversible hydrogen storage capacity at similar to 0.9 wt% due to more LaNi5 phase composition. Electrodes prepared from the investigated alloy showed maximum discharge capacities of similar to 340 mAh/g at 10 mA/g. The LaMgNi4 alloy electrode exhibited satisfactory cycling stability remaining 47% of its initial capacity after 250 cycles. The negative cohesive energy indicated the exothermic process and stable compound structures of the LaMgNi4 alloy and its hydrides via Density functional theory calculations. (C) 2021 Hydrogen Energy Publications LLC. Published by Elsevier Ltd. All rights reserved. | 10.1016/j.ijhydene.2021.10.135 | LaMgNi4 |  | 373 K, 873 K (annealing temperature) | N/A | X-ray diffraction study, Density functional theory calculations
The LaNi5 hydrogen storage alloy is modified by two steps: firstly, the alloy is treated with an aqueous solution of HF and KF.2H(2)O, then the as-obtained product reacts with CuCl in aqueous media at 30 degrees C, 50 degrees C and 70 degrees C respectively. XRD and SEM show that the samples obtained at 50 degrees C and 70 degrees C contain Cu and Cu2O, and their particles are evenly distributed on the alloy surface. The electrochemical properties of the alloy treated with 12.5 wt.% of the alloy at 50 degrees C are the best, which discharge 310 mA h g (1) at a current density of 50 mA g(-1), and 280 mA h g(-1) at 1000 mA g(-1), while the pristine alloy discharges only 290 mA h g(-1) at a current density of 50 mA g(-1), and 180 mA h g(-1) at 1000 mA g(-1). (C) 2014 Elsevier B.V. All rights reserved. | 10.1016/j.jallcom.2014.03.181 | LaNi5 | 310 mA h g (at 50 mA g(-1)) and 280 mA h g(-1) (at 1000 mA g(-1)) | 30 degrees C, 50 degrees C, 70 degrees C | N/A | Treatment with aqueous solution of HF and KF.2H(2)O, followed by reaction with CuCl in aqueous media at different temperatures
We report a novel family of hydrogen-rich materials - alkali metal di(amidoborane)borohydrides, M(BH3NH2BH2NH2BH3). The title compounds are related to metal amidoboranes (amidotrihydroborates) but have higher gravimetric H content. Li salt contains 15.1 wt% H and discharges very pure H-2 gas. Differences in thermal stability between amidoboranes and respective oligoamidoboranes explain the release of the ammonia impurity (along with H-2) during the thermal decomposition of light alkali amidoboranes, LiNH2BH3, NaNH2BH3 and NaLi(NH2BH3)(2), and confirm the mechanism of the side decomposition reaction. | 10.1039/c4cp03296a | M(BH3NH2BH2NH2BH3) | 15.1 wt% H | N/A | N/A | N/A
Composite powders of Mg50Ni and Mg15Fe with LiBH4 have been produced by short-time milling under an argon atmosphere. These composites show enhanced reversible hydrogen capacities of 7 wt% (Ni) and 5.5 wt% (Fe) at 573 K in just 300 s. The presence of LiBH4 does not modify the thermodynamic of the composites, but does account for their improved kinetic behavior. As evidence of a new kind of Mg-B interaction, MgNi3B2 is clearly identified after successive hydrogen sorption cycles below 623 K. (C) 2009 Acta Materialia Inc. Published by Elsevier Ltd. All rights reserved. | 10.1016/j.scriptamat.2008.12.038 | Mg50Ni, Mg15Fe | 7 wt% (Mg50Ni), 5.5 wt% (Mg15Fe) | 573 K | N/A | Short-time milling under an argon atmosphere
Ab initio studies on molecular hydrogen adsorption in lithium-doped hexaborane(6) (B6H6Li2) have been carried out. Our calculated results show that the lithium sites in the complex carry a partial positive charge, and the binding energy of Li to the borane framework, as calculated at the MP2/aug-cc-pVTZ level of theory, is found to be -196.467 kcal/mol per lithium, which is large enough to ensure the stability toward recyclability. This charged surface created around the metal atom is found to interact with molecular hydrogen through charge-induced dipole interaction. Each lithium site is found to adsorb a maximum of three hydrogen molecules which corresponds to a gravimetric density of 12 wt %. We have also verified the possibility of constructing a three-dimensional solid using the dilithium-doped B-6 unit as a building block and -C equivalent to C- units as a linking agent. The hydrogen adsorption properties of this designed structure show that it can adsorb hydrogen with a gravimetric density of 7.3 wt %, and binding energy per molecular hydrogen is found to be around -2.2 kcal/mol. | 10.1021/jp1076092 | B6H6Li2 | 12 wt % (gravimetric density), 7.3 wt % (designed structure) | N/A | N/A | Ab initio studies, MP2/aug-cc-pVTZ level of theory
This paper focuses on the studies of the electrochemical performance of arc-melted Hf-modified Ti-Zr based AB2 Laves type metal hydride battery anode alloys with composition HfxZr24-xTi6.5V3.9Mn22.2Fe3.8Ni38La0.3Sn0.3 (x = 1-4). The phase composition and the morphology of the alloys were characterized by X-ray Diffraction (XRD) and Scanning Electron Microscopy (SEM). Metal-gas interactions and electrochemical performances were studied by building PCT diagrams and by electrochemical tests performed in a 9 N KOH electrolyte solution at ambient temperature when using the half-cells in a three-electrode assembly.All studied alloys were two-phase and contained the Laves phase intermetallics of C15 (major constituent) and C14 (minor constituent) types. An increase in Hf content caused a growth of the abundance of the C14 phase and was accompanied by a decrease in the electrochemical discharge capacities, exchange current densities, and H diffusion rates as compared to the Hf-free alloy. Among the Hf-containing alloys, an introduction of 2 wt% Hf into the alloy's composition resulted in a higher H diffusion rate, while the highest H storage capacity has been reached for the alloy with the lowest, 1 wt%, content of Hf. The surface of the alloys contained catalysing hydrogen exchange metallic nickel clusters with the highest enrichment observed for the 2 wt% Hf alloy. An influence of Hf on the hydrogen storage and electrochemical performance can be understood in terms of the modification of the intrinsic properties of the alloys following a substitution (Zr/Ti) -> Hf as C15 type alloys show the fastest hydrogen diffusion rates while a gradually increasing content of the hexagonal C14 type in the Hf-containing alloys slows down the H diffusion process. | 10.1016/j.est.2023.106627 | HfxZr24-xTi6.5V3.9Mn22.2Fe3.8Ni38La0.3Sn0.3 (x = 1-4) | N/A | Ambient temperature | N/A | Electrochemical tests performed in a 9 N KOH electrolyte solution
Most of the reported hydrogen storage materials are either expensive or based on synthetically complicated compounds. Ammonium phosphates are cheap and available product; it is being used as fertilizer. These compounds could be utilized as hydrogen storage materials. Stoichiometrically, mono-, di- and tri-ammonium phosphate can lead to evolve 3.875, 7.867 and 11.903 hydrogen equivalent, respectively. Using Pt/C (20 wt %) leads to produce 17.28, 11.35 and 10.15% from the equivalent hydrogen in the mono-, di- and triammonium phosphate, respectively. Analyzing the obtained gases by GC confirms evolution of pure hydrogen. Moreover, ion chromatography detects and ions in the liquid which indicates hydrolysis of the ammonium phosphate. Ni/C and Co/C NPs can be exploited as catalysts; Ni/C containing 20 wt% metal reveals comparable results to Pt/C. Overall, this study opens promising avenue to develop new catalysts to enhance the hydrolysis of ammonium phosphate to produce hydrogen. Comparing to the reported hydrogen storage materials, ammonium phosphates possess comparable hydrogen content 97.28, 118.3 and 115.72 kg/m(3) for mono-, di- and tri-ammonium phosphate, respectively which is very close to the MgH2 (115.5 kg/m(3)) and not so far from ammonia borane (148.2 kg/m(3)). However, in contrast to these compounds, hydrogen can be released from the introduced storage materials by hydrolysis only using the proper catalyst. Furthermore, the hydrolysis process results in producing different acids; nitrous, nitric and phosphoric acid which should be considered in the reactor construction precautions. Copyright (C) 2015, Hydrogen Energy Publications, LLC. Published by Elsevier Ltd. All rights reserved. | 10.1016/j.ijhydene.2015.06.049 | Ammonium Phosphates | 3.875, 7.867 and 11.903 hydrogen equivalent (for mono-, di- and tri-ammonium phosphate) | N/A | N/A | Hydrolysis reaction using Pt/C, Ni/C or Co/C as catalysts
A new sodium-yttrium borohydride-chloride, NaY(BH4)(2)Cl-2, is obtained by a combination of mechanochemical synthesis and annealing of NaBH4-YCl3 mixtures and is characterized by in-situ synchrotron radiation X-ray powder diffraction, density functional theory, thermal analysis and vibrational spectroscopy. Several simultaneous and coupled reactions occur during the synthesis, also yielding Na3YCl6 and Na(BH4)(1-x)Cl-x besides the title compound. The polymeric pseudo-orthorhombic crystal structure of NaY(BH4)(2)Cl-2 (space group P2/c) is built of edge- and corner-sharing octahedral coordination polyhedra of yttrium (4Cl + 2BH(4)) and sodium (2Cl + 4BH(4)). The structure is isomorphous to the high temperature polymorph of NaYCl4. The BH4 units in NaY(BH4)(2)Cl-2 are located only on the larger of the two independent anion sites in NaYCl4. Density functional theory optimization of the experimental structure suggests that the BH4 units act as eta(3)-ligands (face-sharing) towards yttrium and eta(1)-ligands (corner-sharing) towards sodium. Raman spectroscopy confirms this BH4 configuration. NaY(BH4)(2)Cl-2 decomposes at similar to 300 degrees C under formation of Na3YCl6, while the latter compound at higher temperatures reacts with Na(BH4)(1-x)Cl-x to form NaCl and possibly amorphous products. The reactions are associated with mass losses of 2.62 and 3.78 wt% for the NaBH4-YCl3 (3:1) and (4:1) samples, respectively. Copyright (C) 2012, Hydrogen Energy Publications, LLC. Published by Elsevier Ltd. All rights reserved. | 10.1016/j.ijhydene.2012.02.130 | NaY(BH4)2Cl-2 | N/A | ~300°C (decomposition temperature) | N/A | Mechanochemical synthesis and annealing, in-situ synchrotron radiation X-ray powder diffraction, density functional theory, thermal analysis, and vibrational spectroscopy
Well-distributed lithium amidoborane (LiAB) nanoparticles were successfully fabricated via adopting carbon nanofibers (CNFs) with homogenous pores uniformly containing Li3N as the nanoreactor and reactant, simply prepared by a single-nozzle electrospinning technique, for the subsequent interaction with AB. The hierarchical porous structure consists of various macropores, mesopores and micropores in situ produced during the formation of Li3N simultaneously serving as the reaction initiator, which not only controllably realizes the well-distribution of LiAB nanoparticles but also provides favorable channels for hydrogen release. Because of the hierarchical porous architecture and nanoscale size effects, the LiAB nanoparticles start to release hydrogen at only 40 degrees C, which is 30 degrees C lower than that of pure LiAB, and dehydrogenate completely within only 15 min at 100 degrees C (10.6 wt%). This work provides a new perspective to the controllable fabrication of nanosized hydrogen storage materials. | 10.1039/c4nr03257h | LiAB | 10.6 wt% | 40°C, 100°C | N/A | Single-nozzle electrospinning technique
In this work, Magnesium nanoparticles with Pd decoration, ranging from 40 to 70 nm, were successfully coprecipitated from tetrahydrofuran (THF) solution, assigned as the Mg-Pd nanocomposite. The Mg-Pd nanocomposite exhibits superior hydrogen storage properties. For the hydrogenated Mg-Pd nanocomposite at 150 degrees C, the onset dehydrogenation temperature is significantly reduced to 216.8 degrees C, with a lower apparent activation energy for dehydrogenation of 93.8 kJ/mol H-2. High-content gamma-MgH2 formed during the hydrogenation process, along with PH0.706, contributes to the enhancing of desorption kinetics. The Mg-Pd nanocomposite can take up 3.0 wt% hydrogen in 2 h at a temperature as low as 50 degrees C. During lower hydrogenation temperatures, Pd can dissociate hydrogen and create a hydrogen diffusion pathway for the Mg nanoparticles, leading to the decrease of the hydrogenation apparent activation energy (44.3 kJ/mol H-2). In addition, the Mg-Pd alloy formed during the hydrogenation/dehydrogenation process can play an active role in the reversible metal hydride transformation, destabilizing the MgH2. | 10.3389/fchem.2019.00949 | Mg-Pd nanocomposite | 3.0 wt% | 50-216.8 degrees C | N/A | Hydrogenation/dehydrogenation process
Transition metals and rare-earth elements have excellent catalytic effects on improving the de-/hydrogenation properties of Mg-based alloys. In this study, a small amount of La is used to substitute the Ni in Mg98Ni2 alloy, and some Mg(98N)i(2-x)La(x) (x = 0, 0.33, 0.67, and 1) alloys show the better overall hydrogen storage properties. The effects of La on the solidification and de-/hydrogenation behaviors of the alloys are revealed. The results indicate that different factors dominate the processes of hydrogen absorption and desorption. The Mg98Ni1.67La0.33 alloy absorb 7.04 wt % hydrogen at 300 degrees C, with the highest isothermal absorption rate, the Mg98Ni1.33La0.67 hydride show the highest isothermal desorption rates and the lowest peak desorption temperature of 327 degrees C. The La addition can increase the driving force of hydrogenation, thus the hydrogenation rates and capacities of the Mg-98-Ni1.67La0.33 and Mg98Ni1.33La0.67 alloys are improved. The formation of refined eutectic structures is a key factor that facilitates the desorption processes of the Mg(98N)i(2-x)La(x) hydrides with x = 0.67 and 1. High-density LaH3 nanophses are in-situ formed from the LaMgx (8.5 < x < 12) phase, which results in the improved de-/hydrogenation properties. The further La addition deteriorates the hydrogen storage properties of Mg98Ni2-xLax alloy. (c) 2021 Hydrogen Energy Publications LLC. Published by Elsevier Ltd. All rights reserved. | 10.1016/j.ijhydene.2021.02.183 | Mg(98Ni2-x)La(x) | up to 7.04 wt % hydrogen | 300 degrees C (for isothermal absorption), peak desorption temperature: 327 degrees C | N/A | Isothermal conditions for absorption and desorption
To illuminate the effects of eutectic structure on the de-/hydrogenation properties of Mg-based alloy, Mg-9Ni, Mg-12Cu and Mg-6Ni-3Cu (at. %) alloys with nearly the same primary Mg proportion are prepared. Mg2Ni and Mg2Cu respectively form a eutectic structure with Mg and tunable eutectic is obtained via Cu partial substituting Ni. Mg-6Ni-3Cu alloy shows excellent activation performance and rapid absorption rates without any sacrifice of desorption rates, leading to a maximum hydrogen capacity of 6.5 wt% H-2 under 300 degrees C 3 MPa. Different from the independent de-/hydriding behavior of Mg- > 12Cu alloy, Mg-6Ni-3Cu alloy shows perfectly wide pressure composition-isotherm plateau with minimal slope. The dehydrogenation models of experimental hydrides are determined. Owing to Cu substitution, the dehydrogenation activation energy reduces from 95.82 to 67.34 kJ mol(-1) H-2, the onset/peak desorption temperature also reduces significantly. It is the spatial connected eutectic and its increased boundaries that facilitate the activation and H diffusion process, which greatly compensate the negative impacts of reduced hydrogenation driving force caused by Mg2Cu. The rapid H diffusion coupled with the increased dehydrogenation driving force collectively facilitates its dehydriding process. | 10.1016/j.jpowsour.2018.08.086 | Mg-9Ni, Mg-12Cu, and Mg-6Ni-3Cu |  | 300 degrees C | 3 MPa | N/A
TiFe is a potential candidate for the stationary hydrogen storage systems, but it requires initial activation to absorb hydrogen. This study shows that TiFe processed by high-pressure torsion (HPT) absorbs and desorbs 1.7 wt.% hydrogen at room temperature without activation. The absorption pressure decreases from 2 MPa in the first hydrogenation cycle to 0.7 MPa in the latter cycles. The HPT-processed TiFe exhibits heterogeneous microstructures composed of nanograins, coarse-grains, amorphous-like phases and disordered phases with a high hardness of similar to 1050 Hv. Copyright (C) 2013, Hydrogen Energy Publications, LLC. Published by Elsevier Ltd. All rights reserved. | 10.1016/j.ijhydene.2013.01.185 | TiFe | 1.7 wt.% | Room temperature | Initially 2 MPa, later 0.7 MPa | High-pressure torsion (HPT) processing
The hydrogen sorption/desorption mechanism below 1 bar at room temperature in porous carbons loaded with nanosized metal particles is not well understood and remains a controversial subject in the literature. The aim of this work is to provide a comprehensive view on the hydrogen sorption/desorption process on C/Pd composites by carefully analysing the phenomena involved during the hydrogen cycles in relation with the material characteristics (amount, size and chemical surface state of the palladium nanoparticles). The C/Pd composites consist of templated microporous carbon in which nanosized palladium particles were homogeneously dispersed. Depending on the synthesis condition, the amount of Pd loaded ranges between 1.4 and 12 wt% and the particle size is ranging from 3 to 15 nm. The presence of a palladium oxide layer on the Pd particle surface is revealed by XPS; the amount of this layer depends on the particle size. The hydrogen sorption/desorption measurements indicate that the total hydrogen amount sorbed on the C/Pd composite exceeds the amount required for the formation of beta-palladium hydride. This hydrogen sorption excess is attributed in the literature to the spillover effect. To verify this assumption, we performed a careful exploitation of the hydrogen isotherms along with in situ and ex situ characterizations on the C/Pdx composites and a palladium oxide powder. For the first sorption/desorption cycle, two hydrogen sorption steps were identified and the sorbed hydrogen volume in each step was quantified. The first step which is irreversible is assigned to the reduction of PdO leading to the formation of Pd and water. The second step corresponds to the formation of the palladium hydride (PdHy), a step which is influenced by the presence of water. The processes involved in these two steps are strongly dependent on the Pd particle size. The results presented here clearly demonstrate that the PdO reduction is the predominant phenomenon, explaining the hydrogen uptake excess measured in the first cycle. Although a spillover effect cannot be excluded, the experimental data indicate that its possible contribution would remain significantly much weaker than the contribution due to the PdO reduction. To our knowledge, this is the first time that the effect of the Pd oxide layer on the hydrogen sorption (at low pressure and room temperature) on C/Pdx composites has been experimentally proved and quantified. | 10.1039/c1jm12939b | C/Pd | N/A | Room temperature | Below 1 bar | Varies depending on synthesis condition, ranging from 1.4 to 12 wt% Pd loading and particle size ranging from 3 to 15 nm
Ti-Acetylene/Ethylene complexes were used to be considered as a potential high capacity hydrogen storage media by physisorption. Here, special attentions have been paid to the optimal adsorption pathway of H-2 molecules on TiC2H2/TiC2H4 compounds by using CCSD(T) and B3LYP functionals. An interesting result is that some most stable configurations of TiC2H2(nH(2))(n = 1-7) complexes are not the structures coordinated by H-2 molecules but plausible hydrogenation intermediates. Based on the potential energy profiles and MD simulations, the optimal adsorption pathway is considered as TiC2H2(T) -> 1b -> 2c -> 2b -> 2a -> 3b -> 3a -> 4a -> 5a -> 5b -> 6d -> C2H6 + Ti(H-2)(5) for TiC2H2 and TiC2H4(1c) -> 2a -> 3b -> 3a -> 4a -> 5a -> 5b -> 6d -> C2H6+Ti(H-2)(5) for TiC2H4. It indicates that the adsorptions of H-2 molecules on TiC2H2/TiC2H4 contain chemisorption and physisorption. The product C2H6+Ti(H-2)(5) exhibits 14 wt% uptake of H-2, which is completely consistent with the experimental results. (C) 2019 Hydrogen Energy Publications LLC. Published by Elsevier Ltd. All rights reserved. | 10.1016/j.ijhydene.2019.11.085 | TiC2H2/TiC2H4 | 14 wt% | N/A | N/A | CCSD(T) and B3LYP functionals, MD simulations
Methanol steam reforming (MSR) and hydrolysis of metal hydrides are two important hydrogen generation reactions with complementary characteristics. Coupling of the above two reactions leads to better hydrogen generation performance. The CO2 generated from MSR can be absorbed by the hydroxide generated from hydrolysis, leading to higher H-2 purity. The hydrolysis heat can be utilized to drive the endothermic MSR reaction. By carrying out MSR on a CaH2-CuO composite, a hydrogen density of 6.56 wt% based on all the reactants with H-2 purity higher than 99% can be obtained at 250 degrees C. | 10.1039/d3cc01454a | CaH2-CuO | N/A (not directly mentioned) | 250 degrees C | N/A (no information provided) | MSR reaction with MSR and hydrolysis reactions coupled
Thermodynamic destabilization of MgH2 formation through interfacial interactions in free-standing Mg-AlTi multilayers of overall bulk (0.5 mu m) dimensions with a hydrogen capacity of up to 5.5 wt% is demonstrated. The interfacial energies of Mg-AlTi and Mg-Ti (examined as a baseline) are calculated to be 0.81 and 0.44 J m(-2). The enhanced interfacial energy of AlTi opens the possibility of creating ultrathin alloy interlayers that provide further thermodynamic improvements in metal hydrides. | 10.1039/c3cp52706a |  | up to 5.5 wt% | N/A | N/A | free-standing, overall bulk dimensions of 0.5 μm
The equiatomic intermetallic compound TiFe has been prepared by elemental mechanochemical synthesis in a planetary ball mill from Fe and Ti powders. The structural and phase transformations during synthesis were followed using X-ray diffraction. The reaction of the synthesized compound with hydrogen was studied volumetrically. The results demonstrate that the hydrogen capacity of the mechanochemical TiFe is 1.2 wt % at 2.5 MPa. Its absorption isotherm has an extended plateau in the range 1.6-1.7 MPa at room temperature. | 10.1134/S0020168511100232 | TiFe | 1.2 wt % | Room temperature | 1.6-1.7 MPa, 2.5 MPa | Mechanochemical synthesis in a planetary ball mill
Reactive ball milling (REM) technique was employed to synthesize ultrafine powders of MgH2, using high energy ball mill operated at room temperature under 50 bar of a hydrogen gas atmosphere. The MgH2 powders obtained after 200 h of continuous RBM time composed of beta and gamma phases. The powders possessed nanocrystalline characteristics with an average grain of about 10 nm in diameter. The time required for complete hydrogen absorption and desorption measured at 250 degrees C was 500 s and 2500 s, respectively. In order to improve the hydrogenation/dehydrogenation kinetics of as synthesized MgH2 powders, three different types of nanocatalysts (metallic Ni, Nb2O5 and (Ni)(x)/(Nb2O5)(y)) were utilized with different weight percentages and independently ball milled with the MgH2 powders for 50 h under 50 bar of a hydrogen gas atmosphere. The results showed that the prepared nanocomposite MgH2/5Ni/5Nb(2)O(5) powders possessed superior hydrogenation/dehydrogenation characteristics, indexed by low values of activation energy for beta-phase (68 kJ/mol) and gamma-phase (74 kJ/mol). This nanocomposite system showed excellent hydrogenation/dehydrogenization behavior, indexed by the short time required to uptake (41 s) and release (121 s) of 5 wt% H-2 at 250 degrees C. At this temperature the synthesized nanocomposite powders possessed excellent absorption/desorption cyclability of 180 complete cycles. No serious degradation on the hydrogen storage capacity could be detected and the system exhibited nearly constant absorption and desorption values of +5.46 and -5.46 wt% H-2, respectively. Copyright (c) 2014, Hydrogen Energy Publications, LLC. Published by Elsevier Ltd. All rights reserved. | 10.1016/j.ijhydene.2014.10.076 | MgH2 | +5.46 wt% H-2, -5.46 wt% H-2 (absorption and desorption) | 250 degrees C | N/A | Ball milling under 50 bar of hydrogen gas atmosphere
The inherently variable nature of renewable energy sources makes them storage-dependent when providing a reliable and continuous energy supply. One feasible energy-storage option that could meet this challenge is storing surplus renewable energy in the form of hydrogen. In this context, storage of hydrogen electrochemically in porous carbon-based electrodes is investigated. Measurements of hydrogen storage capacity, proton conductivity, and capacitance due to electrical double layer of several porous activated carbon electrodes are reported. The hydrogen storage capacity of the tested electrodes is found in the range of 0.61-1.05 wt.%, which compares favorably with commercially available metal hydride-based hydrogen storage, lithium polymer batteries, and lithium ion batteries in terms of gravimetric energy density. The highest obtained proton conductivity was 0.0965 S/cm, which is near to that of the commercial polymer-based proton conductor, nafion 117, under fully hydrated conditions. The obtained capacitance due to double-layers of the tested electrodes was in the range of 28.3-189.4 F/g. The relationship between specific surface area, micropore volume and hydrogen storage capacity of the carbon electrodes is discussed. The contribution of capacitance to the equivalent hydrogen storage capacity of carbon electrodes is reported. The implications of the obtained experimental results are discussed. | 10.3390/en12010082 | Porous activated carbon | 0.61-1.05 wt.% | N/A | N/A | N/A
Using a planetary ball mill and starting from a mixture of Mg and Ni with an atomic ration of 2:1, we have successfully elaborated a nanocomposite material formed by the Mg,Ni phase in high proportion, same residual Ni and an amorphous phase. The synthesis of this composite proceeded at milling intensities 7 and 10, corresponding respectively to 3.5 and 10 W g(-1) shock power, respectively after 18 and 4 h. The best hydrogen absorption capacity reported, 3.75 H mole(-1) (3.53 wt.%), is for the composite synthesized for 24 h at 3.5 W g(-1) shock power. (C) 1999 Elsevier Science S.A. All rights reserved. | 10.1016/S0925-8388(99)00475-2 | Mg,Ni | 3.75 H mole(-1) (3.53 wt%) | N/A | N/A | Milling intensities 7 and 10, corresponding respectively to 3.5 and 10 W g(-1) shock power, after 18 and 4 h, respectively
The development of materials based on polymer nanocomposites for hydrogen storage with lower temperature of desorption might contribute to the consolidation of the use of hydrogen as a sustainable energy. The purpose of this work was to develop hybrid porous materials consisting of polyaniline or sulfonated polyetherimide as polymer matrices and a potential hydride for hydrogen storage sodium alanate. Multiwall carbon nanotubes and titanium dioxide were also added in order to improve the hydrogen absorption capacity of the sodium alanate. The nanocomposites were prepared via solution mixing and analyzed by differential scanning calorimetry, thermogravimetric analysis, transmission and scanning electron microscopy and kinetic of hydrogen sorption. The nanoparticles had some influence on the polymers structures, modifying its thermal properties, such as glass transition temperature and the onset temperature of degradation. Microscope analyses showed that not all the particles were always well dispersed and distributed through the matrices. However, kinetics of hydrogen sorption tests indicated a significant amount of hydrogen (up to 1.2 wt %) in the nanocomposites after 12 h at relatively low temperature (120 degrees C) and 32 bar. (C) 2019 Hydrogen Energy Publications LLC. Published by Elsevier Ltd. All rights reserved. | 10.1016/j.ijhydene.2019.06.169 | Hybrid porous material (sodium alanate, polyaniline or sulfonated polyetherimide, multiwall carbon nanotubes, and titanium dioxide) | up to 1.2 wt % | 120 degrees C | 32 bar | N/A
The burgeoning potential of hydrogen as a future clean energy source has spurred intense research into hydrogen storage solutions. Novel hydride perovskite materials aside metal hydride are at the forefront of this effort, engaging researchers worldwide. This study utilizes Ab-initio calculations based on density functional theory (DFT) implemented in VASP to compare the electrical, elastic, thermodynamic, and optical properties of cubic KXH3 3 (X = Mg, Be) compounds. Generalized gradient approximation (GGA) with the Perdew-Burke-Ernzrhof (PBE) scheme is employed for optimization. Our calculations agree well with previously reported results. However, the tolerance factor suggests KBeH3 3 may not be stable in the cubic form. The electronic structure reveals KMgH3 3 to be semiconductive, while KBeH3 3 exhibits metallic behavior. Both compounds exhibit mechanical stability within the study. Optical properties are also investigated, showing suitability for hydrogen storage in the low energy range. Additionally, the mechanical parameters satisfy the Born stability criterion, indicating good mechanical stability for both compounds. Finally, the gravimetric ratios for hydrogen storage are calculated as 5.86 wt% and 4.52 wt% for KMgH3 3 and KBeH3, 3 , respectively. These high values suggest both compounds hold significant promise for diverse renewable energy applications and long-term hydrogen fuel storage. | 10.1016/j.ijhydene.2024.07.064 | KXH3 (X = Mg, Be) compounds | 5.86 wt% and 4.52 wt% | N/A | N/A | Ab-initio calculations based on density functional theory (DFT) implemented in VASP
We report a detailed theoretical investigation of the structural and electronic properties of titanium- and nickel-doped defective graphene nanoplatelets, which are shown to be efficient materials for hydrogen storage. We found that H-2 bond cleavage is favored by Ti-4-doped defective graphene nanoplatelets because of the strong interaction between the hydrogen is and titanium 3d levels that leads to the formation of metal hydrides, while H-2 adsorption on Ni-4-doped defective graphene favors the formation of Kubas complexes as hydrogen is levels only interact with the nickel 4s levels. A comparison between adsorption energies, number of H-2 adsorbed molecules, and hydrogen gravimetric content shows that Ti4-doped graphene has a better performance for hydrogen storage with a notably high hydrogen gravimetric content of 3.4 wt %; than Ni-4-doped graphene with a 10-fold lower gravimetric content of only 0.30 wt %. This observation can be explained by three factors: Ti is a lighter transition metal, it absorbs a larger amount H-2 per metallic atom, and it presents a planar geometry that increases the coverage of the graphene layer and makes possible that all atoms in the cluster participate in the H-2 adsorption. Our results support the hypothesis that a controlled introduction of defects in graphene followed by the anchoring of small metallic clusters is a feasible way to enhance the hydrogen gravimetric content of graphene nanoplatelets and to fine-tune hydrogen absorption energies to achieve a reversible operation at ambient temperature and moderates pressures, addressing one of the main challenges of a sustainable hydrogen-based economy. | 10.1021/acs.jpcc.5b12711 | Ti-4-doped defective graphene nanoplatelets and Ni-4-doped defective graphene nanoplatelets | Ti-4-doped graphene: 3.4 wt %, Ni-4-doped graphene: 0.30 wt % | Ambient temperature (no specific value mentioned) | Moderate pressures (no specific value mentioned) | N/A
Regarding dihydrogen as a clean and renewable energy source, ammonia borane (NH3BH3, AB) was considered as a chemical H-2-storage and H-2-delivery material due to its high storage capacity of dihydrogen (19.6 wt %) and stability at room temperature. To advance the development of efficient and recyclable catalysts for hydrolytic dehydrogenation of AB with parallel insight into the reaction mechanism, herein, ZIF67-derived fcc-Co@porous carbon nano/microparticles (cZIF-67_nm/cZIF-67_mu m) were explored to promote catalytic dehydrogenation of AB and generation of H-2(g). According to kinetic and computational studies, zero-order dependence on the concentration of AB, first-order dependence on the concentration of cZIF-67_nm (or cZIF-67_mu m), and a kinetic isotope effect value of 2.45 (or 2.64) for H2O/D2O identify the Co-catalyzed cleavage of the H-OH bond, instead of the H-BH2NH3 bond, as the rate-determining step in the hydrolytic dehydrogenation of AB. Despite the absent evolution of H-2(g) in the reaction of cZIF-67 and AB in the organic solvents (i.e., THF or CH3OH) or in the reaction of cZIF-67 and water, Co-mediated activation of AB and formation of a Co-H intermediate were evidenced by theoretical calculation, infrared spectroscopy in combination with an isotope-labeling experiment, and reactivity study toward CO2-to-formate/H2O-to-H-2 conversion. Moreover, the computational study discovers a synergistic interaction between AB and the water cluster (H2O)(9) on fcc-Co, which shifts the splitting of water into an exergonic process and lowers the thermodynamic barrier for the generation and desorption of H-2(g) from the Co-H intermediates. With the kinetic and mechanistic study of ZIF-67-derived Co@porous carbon for catalytic hydrolysis of AB, the spatiotemporal control on the generation of H-2(g) for the treatment of inflammatory diseases will be further investigated in the near future. | 10.1021/acsami.1c11521 |  | 19.6 wt % | Room temperature | N/A | Hydrolytic dehydrogenation
In this paper, amorphous NiB nanoparticles were fabricated by chemical reduction method and the effect of NiB nanoparticles on hydrogen desorption properties of MgH2 was investigated. Measurements using temperature-programmed desorption system (TPD) and volumetric pressure-composition isotherm (PCI) revealed that both the desorption temperature and desorption kinetics have been improved by adding 10 wt% amorphous NiB. For example, the MgH2-10 wt%NiB mixture started to release hydrogen at 180 degrees C, whereas it had to heat up to 300 degrees C to release hydrogen for the pure MgH2. In addition, a hydrogen desorption capacity of 6.0wt% was reached within 10 min at 300 degrees C for the MgH2 10 wt%NiB mixture, in contrast, even after 120 min only 2.0 wt% hydrogen was desorbed for pure MgH2 under the same conditions. An activation energy of 59.7 kJ/mol for the MgH2/NiB composite has been obtained from the desorption data, which exhibits an enhanced kinetics possibly due to the additives reduced the barrier and lowered the driving forces for nucleation. Further cyclic kinetics investigation using high-pressure differential scanning calorimetry technique (HP-DSC) indicated that the composite had good cycle stability. Copyright (C) 2012, Hydrogen Energy Publications, LLC. Published by Elsevier Ltd. All rights reserved. | 10.1016/j.ijhydene.2012.07.106 | NiB | 6.0wt% (within 10 min at 300 degrees C) | up to 300 degrees C | N/A | temperature-programmed desorption system (TPD), volumetric pressure-composition isotherm (PCI), high-pressure differential scanning calorimetry technique (HP-DSC)
The interaction of [BHx]- and [NHx]-containing species gives rise to molecular hydrogen and the establishment of the B-N bond. Up to now, metal amides and ammonia are the commonly used [NHx] sources. Herein, urea, an organic carbonyl diamide, was used to react with Ca(BH4)(2). A new type of complex hydride Ca(BH4)(2)center dot 4CO(NH2)(2) was synthesized with release of ca. 5.2 wt% hydrogen below 250 degrees C. | 10.1039/c4dt01355g |  | ca. 5.2 wt% hydrogen | below 250°C | N/A | reacting Ca(BH4)2 with urea
The effect of TiF4 additive on the hydrogen sorption properties of MgH2 was investigated. MgH2 + x wt% TiF4 composites were prepared by ball milling and characterised for their structural, morphological and thermal properties. TGA studies show that MgH2 with x wt% TiF4 additive exhibit a lower onset desorption temperature compare to as-milled and pure MgH2. Activation energy measured by Kissinger plot for hydrogen desorption are estimated to be -171, -137, -76, -70, -77 kJ/mol for as-received, as-milled and MgH2 + xwt% TiF4 (x = 5,10,15). This indicates that activation energy is reduced by 101 kJ/mol and 67 kJ/mol for 10 wt% TiF4 added MgH2 as compared to as-received and milled MgH2. XRD and XPS studies were undertaken to characterize the phase changes during milling and dehydrogenation. The improvement in hydrogenation properties of MgH2 is due to formation of MgF2 that was formed during the dehydrogenation process. It is observed that the hydrogen sorption kinetics is markedly improved by TiF4 additive. (C) 2016 Hydrogen Energy Publications LLC. Published by Elsevier Ltd. All rights reserved. | 10.1016/j.ijhydene.2016.06.238 | MgH2 | N/A | Onset desorption temperature (lower for MgH2 with TiF4 additive) | N/A | Ball milling, TGA studies
A hydrogen storage material was prepared by mechanical milling of LiNH2/MgH2 (2:1) mixture. Phase identification and structural investigation indicated that the initial dehydrogenation leads to the formation of a novel Li-Mg-N-H phase. The reversible reaction between the novel phase and Mg(NH2)(2)/LiH mixture in the following de-/rehydrogenation cycles at 200 degrees C leads to a stable hydrogen uptake capacity of similar to 4.3 wt%. The dehydrogenation of the material can be performed at lower temperatures, but with markedly slow kinetics and lowered hydrogen uptake capacity. (c) 2005 International Association for Hydrogen Energy. Published by Elsevier Ltd. All rights reserved. | 10.1016/j.ijhydene.2005.09.001 | LiNH2/MgH2 | ~4.3 wt% (stable), N/A (lower temperature) | 200 degrees C, lower temperatures (not specified) | N/A | Mechanical milling, de-/rehydrogenation cycles
LiNH2 and a pre-processed nanoMgH(2) with 1:1 and 2:1 molar ratios were mechano-chemically milled in a high-energy planetary ball mill under inert atmosphere, and at room temperature and atmospheric pressure. Based on the thermogravimetric analysis (TGA) experiments, 2LiNH(2)-nanoMgH(2) demonstrated superior desorption characteristics when compared to the LiNH2-nanoMgH(2). The TGA studies also revealed that doping 2LiNH(2)-nanoMgH(2) base material with 2 wt. % nanoNi catalyst enhances the sorption kinetics at lower temperatures. Additional investigation of different catalysts showed improved reaction kinetics (weight percentage of H-2 released per minute) of the order TiF3 > nanoNi > nanoTi > nanoCo > nanoFe > multiwall carbon nanotube (MWCNT), and reduction in the on-set decomposition temperatures of the order nanoCo > TiF3 > nanoTi > nanoFe > nanoNi > MWCNT for the base material 2LiNH(2)-nanoMgH(2). Pristine and catalyst-doped 2LiNH(2)-nanoMgH(2) samples were further probed by X-ray diffraction, Fourier transform infrared spectroscopy, transmission and scanning electron microscopies, thermal programmed desorption and pressure-composition-temperature measurements to better understand the improved performance of the catalyst-doped samples, and the results are discussed. | 10.3390/app7070701 | LiNH2-nanoMgH2 | N/A | Room temperature and atmospheric pressure | Atmospheric pressure | Mechano-chemically milled in a high-energy planetary ball mill under inert atmosphere
Magnesium hydrides (MgH2) have drawn a lot of interest as a promising hydrogen storage material option due to their good reversibility and high hydrogen storage capacity (7.60 wt.%). However, the high hydrogen desorption temperature (more than 400 degrees C) and slow sorption kinetics of MgH2 are the main obstacles to its practical use. In this research, nickel zinc oxide (Ni0.6Zn0.4O) was synthesized via the solid-state method and doped into MgH2 to overcome the drawbacks of MgH2. The onset desorption temperature of the MgH2-10 wt.% Ni0.6Zn0.4O sample was reduced to 285 degrees C, 133 degrees C, and 56 degrees C lower than that of pure MgH2 and milled MgH2, respectively. Furthermore, at 250 degrees C, the MgH2-10 wt.% Ni0.6Zn0.4O sample could absorb 6.50 wt.% of H-2 and desorbed 2.20 wt.% of H-2 at 300 degrees C within 1 h. With the addition of 10 wt.% of Ni0.6Zn0.4O, the activation energy of MgH2 dropped from 133 kJ/mol to 97 kJ/mol. The morphology of the samples also demonstrated that the particle size is smaller compared with undoped samples. It is believed that in situ forms of NiO, ZnO, and MgO had good catalytic effects on MgH2, significantly reducing the activation energy and onset desorption temperature while improving the sorption kinetics of MgH2. | 10.3390/ma16062176 | MgH2-10 wt.% Ni0.6Zn0.4O | 7.60 wt.% (pure MgH2) and 6.50 wt.% at 250°C | Onset desorption temperature: 285°C; Desorption temperature: 300°C; Hydrogen desorption temperature: more than 400°C | N/A | Synthesized via solid-state method, activated by heat and time
The performances of hydrogen alloy strongly depend on its microstructural characteristics. And the microstructural morphology, crystallographic orientation, and elemental distribution in alloys represent the internal structural features of crystals. In this present work, the multi-component Ti-V-Cr-based alloys Ti-1.8(VFe)CrNi0.2 + x wt.% LaNi5 (x = 2.5, 4, 5, 6, 10) were prepared by the two-step re-melting method and the variation of microstructural morphology, lattice constants which reflect intrinsic characteristics of crystals, and microstrain in the alloys containing a different content of LaNi5 were investigated. The results shows that the crystalline diameters in the solidification microstructures of the investigated specimens dropped continuously along the minor axis and the grain size increased with the increase of LaNi5-content from 2.5 wt.% up to 5 wt.%. Meanwhile, a tendency of crystallographic orientation correlated distinctly with the close-packed [001] and [110] directions and the {110} planes appeared. Moreover, there exhibited the symbiotic relations of coherent interface between the major and minor phases. The preferential growth of elongated-grain in axial direction occurred due to decrease of lattice mismatch at the interfaces in the case of high Ti-content dissolved in the major phase. In particular, it was found that the grains of alloy containing 5 wt.% LaNi5 grew predominantly along the close-packed [001] or [110] directions and the {110} planes and the average of diameter and length of unique elongated-grain reached the minimum of 6.51 mm and maximum of 291.45 mm, respectively, for the high Ti content of 33-42%, mostly 33%, in the major phase, which induced a smallest mismatch and lattice distortion, only a misorientation angle of approximately 1.875 degrees, determined using electron backscattered diffraction (EBSD). In addition, the evidences from the analyses of EBSD suggest that the internal microstrain in the major phase of alloy containing 5 wt.% LaNi5 slightly enlarged, represented as a largest local misorientation angle of 1.9 degrees. It is demonstrated that there is an important influence of the content of LaNi5 on the microstructural morphology and crystallographic orientation in Ti-based alloys and it may act as a method of microstructure regulation of phases in hydrogen alloys. (c) 2020 Hydrogen Energy Publications LLC. Published by Elsevier Ltd. All rights reserved. | 10.1016/j.ijhydene.2020.06.231 | Ti-1.8(VFe)CrNi0.2 + x wt.% LaNi5 | N/A | N/A | N/A | Two-step re-melting method
2-Aminoimidazole borohydride (Im-NH2BH4) is synthesized via the reaction between 2-aminoimidazole hemisulfate ((Im-NH2)(2)SO4) and sodium borohydride by a simple ball milling method. This compound holds theoretical hydrogen capacity of 8.1 wt%. It is designed based on the strategy of destabilizating BH4- using a large conjugated cation, Im-NH2+ and maximizing the protonic-hydridic hydrogen interaction by balancing their numbers. Thermal dehydrogenation analyses demonstrate that it can release about 3.2 wt% hydrogen (Na2SO4 included) without gaseous impurities below 320 degrees C. The decomposition process has three exothermal steps and the onset dehydrogenation temperature is 50.5 degrees C. These results indicate that the above strategy is effective. The dehydrogenation process of this compound is discussed and the product at 320 degrees C is proposed to be C3N3H3BH. | 10.1039/c6ra21335a |  | 8.1 wt% | Below 320 degrees C, 50.5 degrees C (onset dehydrogenation temperature) | N/A | Ball milling method
Solid-state hydrogen storage provides high volumetric energy density and has the potential to replace commercial storage techniques. Low gravimetric storage and elevated desorption temperature are the major issues of primarily used metal and complex hydrides. Silicon, a widely available and versatile semiconductor material, is a major research focus. The strong affinity of hydrogen towards Si makes it suitable for solid-state hydrogen storage. In addition to the modified surface and thermodynamic properties, Si-derived nanostructures provide enhanced hydrogen interaction properties. Electrochemical anodization of bulk Si results in the fabrication of Porous Si, possessing a large surface area, pore volume, and uniform pore size distribution. The hydrogen storage capacity in PS is similar to 665 mu mol/g (0.101 wt%) at 120 degrees C and 20 bar charging pressure. The kinetic models indicate that the storage is in a surface-controlled diffusion stage (alpha-phase) at 20 bar, with the modified surface providing a large active space for storage at elevated pressure. PS exhibits a thermal decomposition energy requirement of similar to 110 kJ/mol. Thus, fundamental investigations on mesoporous materials for hydrogen adsorption may pave the way for high-density reversible hydrogen storage. | 10.1016/j.ijhydene.2024.01.156 |  | similar to 665 mu mol/g (0.101 wt%) | 120 degrees C | 20 bar | charging pressure, elevated temperature
MgH2-Li(3)AIH(6) mixture shows a mutual activation effect between the components. But the dehydrogenation kinetics is still slow, especially at temperature as low as 250 degrees C. Hereby, an additive (TiF3) was introduced into the mixture in the present study. The reaction mechanisms were studied by the combined analyses of X-ray diffraction (XRD), thermogravimetric analysis (TGA), as well as thermodynamic calculations. A two-step ball milling method could reduce the mechanical decomposition of Li3AlH6 effectively and was adopted. During milling, Li3AlH6 reacts with TiF3 and produces Al3Ti while MgH2 remains stable. All the species are well mixed after milling and the grain size is as small as 100 nm. During TGA test, all the reactions occur at lower temperatures compared with undoped mixture, especially the dehydrogenation of MgH2, which shows a decrease of 60 degrees C. Its activation energy is reduced by 32.0 kJ mol(-1). The first three isothermal (250 degrees C) cycles indicate that the kinetics of dehydrogenation has been greatly enhanced, showing a reversible capacity of 4.5 wt.% H-2. The time needed for the 1st dehydrogenation has been shortened to 3600 s from 8000 s for the undoped mixture. These improvements are mainly attributed to the catalytic effect of the in-situ formed Al3Ti. But there is no influence on the rehydrogenation kinetics and the enthalpy of the dehydrogenation of MgH2 is unchanged. Copyright (C) 2011, Hydrogen Energy Publications, LLC. Published by Elsevier Ltd. All rights reserved. | 10.1016/j.ijhydene.2011.06.060 |  | 4.5 wt.% H-2 | 250 degrees C (also mentioned as "as low as" 250 degrees C) | N/A | Ball milling with TiF3, TGA test, isothermal cycles at 250 degrees C
In the era of chaotic global warming and climate change, the hunt for alternative energy sources for fossil fuel has become an intense topic. The most viable clean, green and alternative energy carrier is hydrogen that can meet out the challenges posed towards energy scarcity. So, the present work focus on the effective storing of hydrogen on non-carboneous (Ah-BN) and hydrogen rich metal hydride (NaBH4) based storage medium. where a facile chemical impregnated method was adopted for the preparation of NaBH4/Ah-BN nanocomposite. The structural, morphological, elemental composition and specific surface area analysis of the prepared NaBH4/Ah-BN nanocomposite confirms the presence of NaBH4 wrapped around Ah-BN and enhanced specific surface area of 154.4 m(2) g(-1)(NaBH4/Ah-BN) from 68.2 m(2) g(-1) (Ah-BN). The presence of NaBH4 not only increases the specific surface area but also increases the pore volume thereby creating more defects. In contrast the presence of Ah-BN drastically reduces the decomposition temperature of NaBH4. The amount of stored hydrogen (Sievert's-like hydrogenation setup) was 3.8 wt% at 119 degrees C and the binding energy falls in the recommended range (0.33 -0.50 eV) of US-Department of Energy (DOE) 2025 targets. All the thermal analysis [thermo gravimetric analysis (TGA), differential scanning calorimetry (DSC) and temperature-programmed desorption (TPD)] ensures the two-step dehydrogenation for NaBH4/Ah-BN. Moreover, the utilization of NaBH4/Ah-BN as an electrode to store hydrogen electrochemically reveals the attainment of 2550 mAh/g discharge capacity during 15 cycles that equals to 4.10 wt% hydrogen storage capacity. Hence, these excellent characteristics proved that the prepared NaBH4/Ah-BN nanocomposite may serve as an excellent weakly chemisorbed hydrogen storage system and electrode material to store hydrogen electrochemically in the realm of Hydrogen Fuel cells. (C) 2020 Elsevier B.V. All rights reserved. | 10.1016/j.jallcom.2020.158444 | NaBH4/Ah-BN nanocomposite | 3.8 wt% at 119°C, and 4.10 wt% (electrochemically) | 119°C | N/A | Sievert's-like hydrogenation setup for storing hydrogen
For achieving good economic and environmental benefit, capacity of hydrogen storage alloys plays an important role in high-pressure-metal-hydride system of refueling station. Hydrogen storage characteristics of Ti1.02Cr1.0Fe0.7-xMn0.3Alx (0 <= x <= 0.1) alloys with main C14 structure were analyzed by Pressure-Composition-Temperature, XRD, HRTEM, SEM, EDS, ICP and XPS measurements, which were prepared by plasma arc melting and subsequent heat treatment. When Al content is lower than 0.05, it can improve the hydrogen reversible storage capacity from 1.58 to 1.65 wt% at 233 K. The pulverization resistances are enhanced by addition of Al (Al content: 0.05, 0.1), and the ductile fractures appear on the particle surfaces. Based on kinetic analysis, the dehydrogenation rates are fast with low activation energies between 7.4 and 9.9 ki/mol. The mechanism for Al effecting the capacity is that, the big size effect dominates the capacity increase as Al content less than 0.05. Otherwise, higher Al2O3 content covering on the particles surface deteriorate hydrogen storage capacity as Al content exceeding 0.05. Among them, Ti1.02Cr1.0Fe0.68Mn0.3Al0.02 alloy has the best comprehensive properties for high-pressure metal hydride system in hydrogen refueling station. How to utilize the alloy to assemble the compressor and measure the toxicity resistance to impurity gas in H-2 may be the future work. (C) 2020 Elsevier Ltd. All rights reserved. | 10.1016/j.renene.2020.02.035 | Ti1.02Cr1.0Fe0.7-xMn0.3Alx (0 <= x <= 0.1) | N/A | 233 K | N/A | Plasma arc melting and subsequent heat treatment
High hydrogen pressure and desorption/absorption temperature retard the practical applications of the NaAlH4 system. To ease these problems, we successfully synthesize a crystalline TiB2 catalyst to catalyze the synthesis of NaAlH4. The weight percentage of synthesized nanocrystalline NaAlH4 is as high as 89 wt%. More interestingly, a dramatically reduced of desorption/absorption temperature is achieved with the efficient TiB2 catalyst. Thermodynamic analyses show that the onset dehydrogenation temperature of TiB2-NaAlH4 mixture is lowered to about 70 degrees C, which is lower than the pristine system. The activation energy of TiB2-NaAlH4 mixture calculated by Arrhenius equation is only 56.28 kJ mol(-1). In addition, as-prepared NaAlH4 can be recharged almost quantitatively under remarkably mild conditions (90 degrees C and 4 MPa hydrogen pressure). The improvement of hydrogen storage and release properties is considerably pronounced under low-pressure and low-temperature conditions. Moreover, preliminary research about the catalytic mechanism of TiB2 is also discussed. | 10.1039/c1jm14936a |  | 89 wt% | N/A (dehydrogenation), 90°C (recharging) | 4 MPa (recharging), N/A (desorption/absorption temperature) | low-pressure and low-temperature conditions
Magnesium has excellent hydrogen-storage properties except low hydriding and dehydriding rates. In the present work, titanium (Ti) was chosen as an additive to increase the hydriding rate of Mg and the dehydriding rate of MgH2. 15 wt.% Ti was added to MgH2 by milling in hydrogen (reactive mechanical grinding). The hydriding and dehydriding features of the Ti-added MgH2 composite (named 85 MgH2 + 15 Ti) were investigated. At the first cycle (n = 1), 85 MgH2 + 15 Ti absorbed 2.96 wt.% H for 2.5 min and 5.51 wt.% H for 60 min at 593 K in 12 bar H-2, having an effective hydrogen-storage capacity of 5.51 wt.%. beta-MgH2, gamma-MgH2, TiH1.924, MgO, and MgTi2O4 were formed during reactive mechanical grinding. Reactive mechanical grinding of MgH2 with Ti is believed to create imperfection produce cracks and clean surfaces, and decrease particle sizes. The phases formed during reactive grinding are believed to make these effects stronger. | 10.5755/j01.ms.26.2.22299 | 85 MgH2 + 15 Ti | 5.51 wt% | 593 K | 12 bar H-2 | Reactive mechanical grinding in hydrogen for 2.5 min and 60 min
The binary metal silicides CaSi, BaSi, SrSi, and EuSi that crystallize in the CrB type absorb reversibly hydrogen. Hydrogen contents of the products were measured by the carrier gas hot extraction method (CaSiHx: 1.56 wt %, x approximate to 1.06; SrSiHx: 1.35 wt %, x approximate to 1.6; BaSiHx: 2.08 wt %, x approximate to 3.4; EuSiHx: 0.99 wt %, x approximate to 1.8). According to simultaneous thermogravimetric, DTA and mass-spectroscopic analyses, the dehydrogenation for the different hydrides starts at 610 K for BaSiHx, at 675 K for CaSiHx and SrSiHx, and at 640 K for EuSiHx. BaSiHx releases further hydrogen at 765 K and 1000 K, respectively, CaSiHx at 760 K. Fundamental morphological and structural changes caused by the hydrogenation of the silicides were detected and comprehensively characterized by SEM and X-ray diffraction. According to XRD results, the crystal structures of the phases MSiHx (M = Ca, Ba, Sr, Eu) are all orthorhombic (space group Pnma). The lattice parameters change from a = 4.559(1) angstrom, b = 10.731(1) angstrom, c = 3.890(1) angstrom (space group Cmcm, Z = 1) in CaSi to a = 14.4884(9) A, b = 3.8247(1) angstrom, c = 11.2509(5) angstrom (Z = 3) in CaSiHx caused by the hydrogen uptake that induces the formation of a threefold superstructure along the a axis. In CaSiHx, the planes of the [Si-n](2-) zigzag chains are tilted and inter-chain Si-Si contacts are formed formally corresponding to an oxidation to Si-. The hydrogen desorption process was investigated by in situ X-ray diffraction studies which revealed the presence of two different hydrogen species in CaSiHx. The new phase SrSiHx crystallizes in a related structure comprising tilted [Si-n](2-) chains (a = 15.1051(5) angstrom, b = 3.95400(8) angstrom, c = 12.3431(3) angstrom, space group Pnma). The lattice parameters of BaSiHx are a = 15.7(2) angstrom, b = 4.13(3) angstrom, c = 13.43(8); that of EuSiHx a = 15.17 angstrom, b = 3.95 angstrom, c = 11.56 angstrom (Z = 3). | 10.1002/zaac.200900220 | CaSi, BaSi, SrSi, EuSi | N/A (mentioned as weight percentages) | 610 K for BaSiHx, 675 K for CaSiHx and SrSiHx, 640 K for EuSiHx; 760 K for CaSiHx, 765 K for BaSiHx, 1000 K for BaSiHx | N/A (no information available) | Carrier gas hot extraction method; simultaneous thermogravimetric, DTA and mass-spectroscopic analyses; SEM and X-ray diffraction
It is known that metal-doped C-60 molecule has suitable adsorption energy for H-2 adsorption/release around room temperature. However, the gravimetric storage capacity achieved on solid samples is too low (<1 wt%). In this work we study the hydrogen storage property of a metal-doped C-60 derivative, K2PC61BM, with density functional theory calculations. The complex of K7PC61BM is selected because it has been observed experimentally. The calculations are performed for an isolated K7PC61BM molecule, but the limited size of interstitial space for solid phase is taken into consideration in finding the adsorption structure. It is found that K7PC61BM can at least adsorb 31H(2) molecules (5.07 wt%) due to a compact adsorption structure. The averaged adsorption energy is 0.119 eV/H-2, indicating a desorption temperature near room temperature. (C) 2019 Hydrogen Energy Publications LLC. Published by Elsevier Ltd. All rights reserved. | 10.1016/j.ijhydene.2019.11.162 | K7PC61BM | at least 5.07 wt% (31 H2 molecules) | near room temperature | N/A | calculations for an isolated molecule, considering limited interstitial space for solid phase
Hydrogen (H2) storage, in the form of clathrate hydrates, has emerged as an attractive alternative to classical storage methods like compression or liquefaction. Nevertheless, the sluggish enclathration kinetics along with low gas storage capacities in bulk systems is currently impeding the progress of this technology. To this end, unstirred systems coupled with porous materials have been shown to tackle the aforementioned drawbacks. In line with this approach, the present study explores the use of hydrophobic periodic organosilica nanoparticles, later denoted as hollow ring-PMO (HRPMO), for H2 storage as clathrate hydrates under mild operating conditions (5.56 mol% THF, 7 MPa, and 265-273 K). The surface of the HRPMO nanoparticles was carefully decorated/functionalized with THF-like moieties, which are well-known promoter agents in clathrate formation when applied in classical, homogeneous systems. The study showed that, while the non-functionalized HRPMO can facilitate the formation of binary H2-THF clathrates, the incorporation of surface-bound promotor structures enhances this process. More intriguingly, tuning the concentration of these surface-bound promotor agents on the HRPMO led to a notable effect on solid-state H2 storage capacities. An increase of 3% in H2 storage capacity, equivalent to 0.26 wt%, along with a substantial increase of up to 28% in clathrate growth kinetics, was observed when an optimal loading of 0.14 mmol g-1 of promoter agent was integrated into the HRPMO framework. Overall, the findings from this study highlight that such tuning effects in the solid-state have the potential to significantly boost hydrate formation/growth kinetics and H2 storage capacities, thereby opening new avenues for the ongoing development of H2 clathrates in industrial applications. Careful engineering of the surface chemistries of porous additives for H2 clathrate formation could enhance the H2 storage capacities, a vital requirement for their use as alternative H2 storage medium. | 10.1039/d3ta05530b |  | 0.26 wt% (with optimal promoter agent loading) | 265-273 K | 7 MPa | Unstirred systems, mild operating conditions (5.56 mol% THF), and varying surface-bound promotor agent concentrations
Body-centered multi-principal element alloys (BCC-MPEAs) based only on hydride-forming elements have low equilibrium plateau pressures during reaction with hydrogen and, consequently, high decomposition temperatures due to the high thermodynamic stability of related hydrides. In this work, we present a strategy to decrease the stability of the final hydrides formed in the BCC TiVNb alloy by simultaneous addition of two non-hydride forming elements, Cr and Al. The (TiVNb)100-x(CrAl)x alloys with x = 10, 20, 30, and 40 at.% crystallize as major BCC solid solutions with dendritic microstructures. Pressure-Composition-Temperature diagrams revealed that the combined addition of Cr and Al thermodynamically destabilizes the dihydride formation for x = 10 and 20 at. %. For higher Cr/Al contents the destabilization is too large to form stable hydrides under maximum 100 bar pressure. The absorption/desorption plateau pressure at room temperature for (TiVNb)80(CrAl)20 alloy are 9 and 0.6 bar, respectively, enabling a reversible capacity of about 0.8 H/M (1.4 wt%) at ambient conditions. The present results provide important insights into the effects of simultaneous Cr and Al additions in BCC-MPEAs and shed light on the design of new alloys with hydrogen absorption and desorption ability at ambient conditions. | 10.1016/j.intermet.2023.107992 | (TiVNb)100-x(CrAl)x, with x = 10, 20, 30, and 40 at.% |  | Ambient conditions | Up to 100 bar | N/A
The hydrogen storage and electrochemical properties of the Ti0.32Mn0.22Cr0.1V0.28Nix (x = 0, 0.05, 0.15, 0.2) alloys were investigated. XRD results revealed that the addition of Ni resulted in the formation of C14 Laves phase. With the increasing Ni content, the lattice parametera of BCC phase and the lattice parametera and c of C14 Laves phase decreased. The Ni addition reduced the hydrogen absorption/desorption capacities at gas solid reaction, but improved the electrochemical discharge capacity significantly. The maximum discharge capacity of 392 mAh g(-1) was obtained for the Ti0.32Mn0.22Cr0.1V0.28Ni0.15 alloy. Cycling measurement revealed that the discharge capacity of the Ti0.32Mn0.22Cr0.1V0.28Ni0.15 alloy degraded with the increasing cycle number, decreasing to 63% of the maximum discharge capacity after 100 cycles. Further improvement on the activation and cycle life of this alloy can be achieved by surface modification with 20 wt.% LaNi3.55Co0.75Mn0.4Al0.3 addition. (c) 2008 Elsevier B.V. All rights reserved. | 10.1016/j.jallcom.2008.09.105 | Ti0.32Mn0.22Cr0.1V0.28Nix (x = 0, 0.05, 0.15, 0.2) | N/A | N/A | N/A | XRD, gas-solid reaction
We describe a metal hydride (MH) hydrogen storage tank for light fuel cell vehicle application developed at HySA Systems. A multi-component AB(2)-type hydrogen storage alloy was produced by vacuum induction melting (10 kg per a load) at our industrial-scale facility. The MH alloy has acceptable H sorption performance, including reversible H storage capacity up to similar to 170 NL/kg (1.5 wt% H). The cassette-type MH tank was made up of 2 cylindrical aluminium canisters with transversal internal copper fins and external aluminium fins for improving the heat exchange between the heating medium and the MH tank. Heat supply and removal was provided from the outside using air at T = 15-25 degrees C. The MH tank was tested at the conditions of natural or forced (velocity similar to 2 m/s) air convection. The tests included H-2 charge of the tank at P = 15-40 bar and its discharge at P = 1 bar. The tank in the H2 discharge mode was also tested together with open cathode low-temperature proton exchange membrane fuel cell (LT PEMFC). (C) 2019 Hydrogen Energy Publications LLC. Published by Elsevier Ltd. All rights reserved. | 10.1016/j.ijhydene.2019.01.227 | AB(2)-type hydrogen storage alloy | up to similar to 170 NL/kg (1.5 wt% H) | T = 15-25 degrees C | P = 15-40 bar, P = 1 bar | natural or forced (velocity similar to 2 m/s) air convection
Mechanical milling of magnesium and 5 wt.% Pd-supporting graphite (5 wt.% Pd/G) in the presence of tetrahydrofuran (THF) gave rise to the formation of novel Mg-based composites (Mg/Pd/G) as effective hydrogen storage materials. The Mg-composite storage materials were extremely active toward hydrogen absorption even at 300 K and showed excellent reversibility for hydriding-dehydriding. The characteristics of the samples were investigated extensively in connection with the preparative conditions. In particular, the presence of THF strongly affected the hydriding properties of the resulting composites. Upon milling of Mg and Pd/G in the presence of THF the graphite layer structure was almost decomposed and the magnesium component was highly dispersed in the particle sizes of about 24-27 nm. The specific surface area of the samples increased to reach a value of 34-65 m(2) g(-1). The Mg-composites as a hydrogen storage material are those in which such a finely divided magnesium is in intimate contact with graphite containing synergism between Mg and aromatic carbons in graphite. | 10.1016/0925-8388(95)01722-4 | Mg/Pd/G | N/A | 300 K | N/A | Mechanical milling in presence of tetrahydrofuran (THF), particle sizes around 24-27 nm, specific surface area 34-65 m(2) g(-1)
Nanosizing of light metal hydrides has yielded significant improvements to their hydrogen storage properties. We explored for the first time a procedure for preparing supported LiH nanoparticles. Impregnation of a carbon framework with a butyllithium solution, followed by reaction with gaseous hydrogen yielded LiH particles ranging in size from 2 nm to the micrometer scale. Reducing the reaction temperature from 300 degrees C to 100 degrees C, as well as the use of a t-butyllithium precursor instead of an n-butyllithium precursor, gave significant improvements on the degree of confinement of the LiH particles. The particle size of the LiH has a significant impact on the hydrogen release profile, 11 nm crystallites begin to release hydrogen as low as 100 degrees C under argon flow, a reduction of roughly 400 degrees C on the macrocrystalline system. The hydrogen release is reversible, with hydrogen uptake after desorption as high as 7.0 wt% w.r.t. LiH (0.8 wt% w.r.t the sample) under 0.1 bar of hydrogen at 200 degrees C and full uptake takes place within 5 min at 26 bar. This new preparation procedure for supported light metal hydrides is particularly relevant for the field of hydrogen storage. (C) 2016 Hydrogen Energy Publications LLC. Published by Elsevier Ltd. All rights reserved. | 10.1016/j.ijhydene.2016.10.062 | LiH | 0.8 wt% w.r.t the sample, up to 7.0 wt% w.r.t LiH | Up to 200 degrees C (desorption), 100 degrees C (release at 11 nm crystallites) | 0.1 bar (desorption), 26 bar (full uptake in 5 min) | Impregnation of a carbon framework with a butyllithium solution, followed by reaction with gaseous hydrogen; reducing the reaction temperature from 300 degrees C to 100 degrees C; using t-butyllithium precursor instead of n-butyllithium precursor
Magnesium hydride (MgH2) has been proposed as a promising hydrogen storage material due to its high hydrogen capacity. However, its application is hindered by sluggish kinetics and high dehydrogenation temperature. Herein, we report the successful preparation of the Fe containing MgH2 solid solution by milling method, and systematically investigate the dehydrogenation properties and mechanism of the composite through experiments and first principle calculations. The results show that the serious lattice distortion and charge transfer caused by Fe atoms lead to the instability of MgH2, significantly improving the dehydrogenation kinetics of MgH2. As a result, the dehydrogenation activation energy of MgH2-Fe composite was successfully reduced by 44.5%. Notably, the initial dehydrogenation temperature of the composites is nearly 200 degrees C lower than that of pure MgH2, and 4.5 wt% of H2 can be released at 230 degrees C for 30 min. These findings provide novel insights for designing simple, low-cost catalysts for MgH2 synthesis.(c) 2023 Hydrogen Energy Publications LLC. Published by Elsevier Ltd. All rights reserved. | 10.1016/j.ijhydene.2023.05.201 | MgH2-Fe composite | N/A (only mentioned as a promising material due to its high hydrogen capacity, but no specific value is given) | Initial dehydrogenation temperature: ~200°C lower than pure MgH2; Dehydrogenation temperature at 230°C for 30 min: 230°C | N/A | Milling method, first principle calculations
Magnesium hydride and its complex variants, i.e. Mg(AlH4)(2) and Mg(BH4)(2) are known for their high hydrogen capacity. The theoretical capacities of these three are 7.6 wt%, 9.3 wt% and 14.4 wt%, respectively. In spite of having very attractive H-2 capacities, their high operating temperature, i.e. more than 300 degrees C and sluggish kinetics are big issues to be solved before these can be realized for a practical hydrogen storage system. There are several efforts devoted to reduce the working temperature and enhance the sorption kinetics using various additives. Ti-based additives have always been interesting contenders in enhancing the kinetics as well as altering thermodynamics thus reducing the working temperature for various hydrides. Recently, TiF4 has shown superior catalytic activity on the decomposition of Mg(AlH4)(2). This motivates us to study its effect on the decomposition of all the above-mentioned Mg-based hydrides. It is observed that the addition of 10 wt% TiF4 to the above materials greatly influences the decomposition temperature. The decomposition temperature for all three reactions is shifted to the lower temperature side. The oxidation state of the catalyst surface has been investigated using the XPS technique and then the detailed mechanism associated with this improvement is proposed herein. | 10.1039/c7ta03081a |  | 7.6 wt% | >300 degrees C | N/A | Mg(BH4)(2) : N/A
Ti-V-based hydrogen storage alloys have garnered interest owing to their salient advantages of reversible hydrogen absorption/desorption at room temperature and excellent kinetic properties. However, the complicated smelting technology of high-purity V metal renders expensive prices, hampering their large-scale production and application. Herein, to overcome this hurdle, abundant and inexpensive Mn and Fe are added to obtain Ti-V-Mn-Fe hydrogen storage alloys. The novel alloy compositions were obtained using a uniform design method. The hydrogen absorption/desorption behaviors of alloys prepared using arc melting technology were analyzed in detail. Systematic investigations show that the activation, kinetics, and thermodynamic properties of alloys are closely correlated with the Ti/(Mn + Fe) ratios. The designed alloy compositions have a multiphase structure with a body-centered cubic (BCC) main phase. The lattice parameters of the BCC phase increase with increasing Ti/(Mn + Fe) ratio, and the large lattice parameters of alloys are beneficial to facilitate the diffusion of hydrogen atoms, resulting in fast kinetics. A reasonable Ti/(Mn + Fe) ratio positively affects the hydrogen storage properties. Among them, the Ti40V40Mn2Fe18 alloy with Ti/(Mn + Fe) = 2 achieved a hydrogen absorption capacity of 3.472 wt% at 298 K and an effective reversible hydrogen storage capacity of 1.485 wt% above 0.1 MPa at 363 K. This study provides a novel insight for designing Ti-V-based alloy compositions via the uniform design method. | 10.1016/j.ijhydene.2023.10.327 | Ti40V40Mn2Fe18 |  | 298 K, 363 K | 0.1 MPa | N/A
LiBH4 has excellent application potential as an off- or on-board hydrogen carrier for its unparalleled hydrogen capacity (18.5 wt%). However, the difficulty in recycling one-pass LiBH4 and the resulting high cost hamper its large-scale applications. Here, we report a facile and low-cost method for LiBH4 regeneration by ball milling its hydrolysis by-product (LiBO2 center dot 2H(2)O) and Mg under ambient conditions, where expensive H- stored in LiBH4 is entirely converted from cheap H+ in coordinated water. This scenario is reported for the first time without hydrides employed as hydrogen sources for the reduction process. Moreover, the yields for LiBH4 synthesized by this method may reach 40%. The cost of LiBH4 regeneration exhibits a 5-fold reduction over a previous study using NaBH4 as a raw material. Significantly, the as-purified product displays even better physicochemical properties than commercial LiBH4, for example, superior hydrolysis kinetics. Overall, a one-step approach, combining hydrogen production and storage in a closed cycle, is proposed in this work. Furthermore, the formation mechanism of LiBH4 is illustrated and the intermediate product, LiBH3(OH), is successfully observed for the first time during the regeneration course. | 10.1039/c9gc01897b |  | 18.5 wt% | Ambient (no specific temperature mentioned) | N/A | Ball milling its hydrolysis by-product (LiBO2·2H2O) and Mg under ambient conditions
Nanocrystalline magnesium-rich Mg-Ni-Y alloys were produced by melt-spinning. They were characterized regarding their microstructure, crystallization behaviour, and cyclic hydrogenation/dehydrogenation properties in view of their application as reversible hydrogen storage materials. Transmission electron microscopy reveals that these alloys consist in the as-spun state of mixtures of nanocrystalline Mg(Ni;Y) grains that are embedded in an amorphous matrix. Differential scanning calorimetry and X-ray diffraction analysis show that these alloys undergo several crystallization steps in the temperature range between 180 and 370 degrees C. It was found that only a few thermal activation cycles of the as-quenched ribbons are required in order to reach excellent hydrogenation/dehydrogenation properties of these alloys. In thermogravimetric analyses using a magnetic suspension balance it could be shown that these alloys can reach reversible gravimetric hydrogen storage densities of up to 5.3 wt.%-H with hydrogenation and dehydrogenation rates of up to 1 wt.%-H/min even at temperatures of 250 degrees C. The structure of the alloys remains nanocrystalline even after several hydrogenation/dehydrogenation cycles. (C) 2009 Professor T. Nejat Veziroglu. Published by Elsevier Ltd. All rights reserved. | 10.1016/j.ijhydene.2009.07.053 | Mg-Ni-Y alloys | up to 5.3 wt.%-H | up to 250 degrees C | N/A | melt-spinning, cyclic hydrogenation/dehydrogenation
Co3O4 is an effective additive to enhance the electrochemical performance of hydrogen storage alloys. However, the low utilization efficiency has become a big challenge for direct adding Co3O4 powders into the alloys with mechanical mixing. Here, we report the in situ growth of Co3O4 on the alloy surface by using a facile and effective hydrothermal method. Compared with bare hydrogen storage alloys, the fabricated composite shows larger maximum discharge capacity, 326.37 vs. 302.62 mAh g(-1), and enhanced high rate dischargeability with larger discharge capacity at a current density of 3000 mA g(-1), 59.01 vs. 40.88 mAh g(-1). These are contributed by the unique hybrid architecture of the composite: (1) the in situ grown Co3O4 nanosheets improve the catalytic activity and utilization efficiency of Co3O4 on the electrochemical reaction kinetics; and (2) the low-dimensional Co3O4 coatings seamlessly integrated with hydrogen storage alloys decrease the internal resistance and polarization of the hybrid electrode. Such a simple and novel method can also be extended to other energy storage devices. (c) 2016 Hydrogen Energy Publications LLC. Published by Elsevier Ltd. All rights reserved. | 10.1016/j.ijhydene.2016.01.129 | N/A | Maximum discharge capacity (326.37 mAh g(-1)), high rate dischargeability at a current density of 3000 mA g(-1) (59.01 mAh g(-1)) | N/A | N/A | Hydrothermal method, mechanical mixing
The hydrogen storage reaction ScH2 + 2LiBH(4) -> ScB2 + 2LiH + 4H(2) (8-91 wt %), based on the thermodynamic destabilization of LiBH4, is predicted to have a reaction enthalpy of Delta H-300K = 34.1 kJ/mol H-2. The isothermal kinetic desorption behavior in this system was measured. At temperatures up to 450 degrees C, less than 5 wt % H-2 is released, which is only half of the theoretical capacity. Powder X-ray diffraction data indicate that LiBH4 has decomposed into LiH in the final desorption product, but the data provide no evidence that ScH2 has participated in the reaction. Magic angle spinning NMR (MAS NMR) results do not show that the expected ScB2 equilibrium product phase has formed during desorption. While the addition of 2 mol % TiCl3 catalyst does improve desorption kinetics at 280 degrees C, it does not otherwise assist the destabilization reaction. The calculated reaction enthalpy suggests that this system should be of interest at moderate temperatures, but the large heats of formation of the reactant phases in this system appear to play a critical role in determining overall kinetics. Furthermore, the formation of a Li2B12H12 intermediate phase was determined by MAS NMR, which is an undesirable stable product if reaction reversibility is to be accomplished. | 10.1021/jp800486n | ScH2 + LiBH4 | Up to 8-91 wt % (half of theoretical capacity) | Up to 450 degrees C, 280 degrees C with catalyst | N/A | Isothermal kinetic desorption behavior
Sodium alanate doped with cerium catalyst has been proven to have fast kinetics for hydrogen ab- and de-sorption as well as a high gravimetric storage density around 5 wt%. The kinetics of hydrogen sorption can be improved by preparing the alanate as nanocrystalline material. However, the second decomposition step, i.e. the decomposition of the hexahydride to sodium hydride and aluminium which refers to 1.8 wt% hydrogen is supposed to happen above 110 degrees C. The discharge of the material is thus limited by the level of heat supplied to the hydride storage tank. Therefore, we evaluated the possibilities of a thermal coupling of a high temperature PEM fuel cell operating at 160-200 degrees C. The starting temperatures and temperature hold-times before starting fuel cell operation, the heat transfer characteristics of the hydride storage tanks, system temperature, fuel cell electrical power (including efficiency) as well as alanate kinetics were varied by system modelling with gPROMS (R). The kinetics of the hydride decomposition was found to have a major influence on the performance of the system. A cumulative output of 0.8 kWh was reached in a test run. (C) 2009 International Association for Hydrogen Energy. Published by Elsevier Ltd. All rights reserved. | 10.1016/j.ijhydene.2009.02.041 | Sodium alanate doped with cerium catalyst | Around 5 wt% | Above 110 degrees C (for decomposition), 160-200 degrees C (for fuel cell operation) | N/A | Preparation as nanocrystalline material, thermal coupling with a high temperature PEM fuel cell
Hydriding and dehydriding characteristics of a Mg,Ni-Ni composite prepared by ball-milling Mg,Ni alloy with 70 wt. % Ni (Mg2Ni/Ni=1/1.28 in mole ratio) were investigated. As a result, it was found that the Mg2Ni-Ni composite showed a marked increase in the hydriding rate and the dehydriding commenced at much lowered temperature or even at room temperature, compared with Mg,Ni and ball-milled Mg,Ni alloys. Such a marked improvement in the hydriding and dehydriding characteristics, as well as the charge-discharge characteristics, by ball-milling the Mg2Ni alloy with Ni is probably due to the appearance of the homogeneous amorphous structure over the whole alloy particles. (C) 1999 Elsevier Science S.A. All rights reserved. | 10.1016/S0925-8388(98)00966-9 | Mg2Ni-Ni composite |  | Room temperature, and lowered temperature (no specific values given) | N/A | Ball-milling with 70 wt. % Ni
This study adopts density functional theory to predict and thoroughly investigate new types of perovskite compounds for solid state storage of hydrogen. CaTiH3 and MgTiH3 perovskite hydrides are chosen and investigated using density functional theory in terms of ground state properties, electronic, mechanical, and thermodynamic properties for solid state storage of hydrogen. Stability of compounds are verified by calculating formation energies. Several crucial parameters; elastic constants, bulk, Young, Shear modulus, and Cauchy pressures are computed and analysed in great detail. Mechanical stability evaluation indicated that both compounds are mechanically stable whereas MgTiH3 is ductile whilst CaTiH3 is a brittle material. In addition, mechanical anisotropy is analysed using 2D surfaces. Both compounds showed anisotropic behaviour in all directions except for linear compressibility. Electronic band structures and their corresponding density of states of compounds are obtained. The results indicate that both compounds have metallic nature. From the results presented here, it can be predicted that MgTiH3 is a better material for hydrogen storage with a gravimetric density of similar to 4.01 wt %. | 10.1515/zna-2019-0184 | CaTiH3, MgTiH3 | Similar to 4.01 wt % (for MgTiH3 only) | N/A | N/A | N/A
A La0.59Nd0.14Mg0.27Ni3.3 alloy with 72 wt% Gd2Co7-type (3R-A(2)B(7)) and 28 wt% Ce2Ni7-type (2H-A(2)B(7)) phases is prepared by induction melting followed by the annealing at 1148 K. Upon further increasing the annealing temperature to 1248 K, the 3R-A(2)B(7) phase transforms into the 2H-A(2)B(7) phase, forming an alloy with a 97 wt% 2H-A(2)B(7) phase and a 3 wt% 3R-A(2)B(7) phase. Electrochemical measurement shows that the discharge capacity retention of the alloy electrode at the 100(th) cycle increases from 88.5% to 92.4% as the 2H-A(2)B(7) phase increases from 28 wt% to 97 wt%. Compared to the 3R-A(2)B(7) phase, the 2H-A(2)B(7) phase shows a stronger ability to resist amorphousiation during dehydrogenation and has better structural stability. Therefore, the transformation from the 3R-A(2)B(7) phase to the 2H-A(2)B(7) phase stabilizes the structure of the alloy against amorphization and oxidation, thus improving the cyclic stability of the alloy. Electrochemical pressure-composition (P-C) isotherms contain two discharge plateaus; the higher plateau corresponds to the 3R-A(2)B(7) phase and the lower one is associated with the 2H-A(2)B(7) phase. As the 2H-A(2)B(7) phase increases, the high-rate dischargeability of the alloy electrodes increases from 56.8% to 66.3%. (C) 2016 Elsevier B.V. All rights reserved. | 10.1016/j.jallcom.2016.09.206 | La0.59Nd0.14Mg0.27Ni3.3 | N/A | 1148 K, 1248 K | N/A | Induction melting followed by annealing at 1148 K and then further increasing the annealing temperature to 1248 K
Hydrogen desorption kinetic parameters of MgH2 compounds were measured and compared with published gas solid reaction models. The compounds investigated in this study were as-received MgH2, ball milled MgH2, and MgH2 ball milled with 9Ni-2Mg-Y catalyst compound. It was determined that different models were necessary to fit the hydrogen desorption data collected at different temperatures on the same sample, indicating that desorption mechanisms changed with respect to temperature. Addition of (9Ni-2Mg-Y) alloy as a catalyst to MgH2 increased the hydrogen desorption capacity of MgH2 from zero (for as-received MgH2) to about 5 wt% at 350 degrees C within 500 s. The activation energy value was determined as 187 kJ/mol H-2 for the as-received MgH2, 137 kJ/mol H-2 for 20 h ball milled MgH2, and 62 kJ/mol H-2 for 20 h ball milled MgH2-10 wt% (9Ni-2Mg-Y) nano-composite by the Arrhenius and Kissinger methods. Moreover, the integral heat of H-2 desorption for the MgH2-10 wt% (9Ni-2Mg-Y) nano-composite was measured to be about 78 +/- 0.5 kJ/mol H-2 by adsorption micro-calorimetry consistent with the results of the Arrhenius and Kissinger methods. Copyright (C) 2013, Hydrogen Energy Publications, LLC. Published by Elsevier Ltd. All rights reserved. | 10.1016/j.ijhydene.2013.06.133 |  | 0% for as-received MgH2, ~5 wt% at 350°C within 500s with added catalyst | Up to 350°C | N/A | Ball milling (up to 20h), addition of (9Ni-2Mg-Y) alloy as a catalyst
The ternary Mg2Ni0.75M0.25 (M=Ti, Cr, Mn, Fe, Co, Ni, Cu and Zn) alloys have been successfully synthesized by the ball milling diffusion method (BDM). XRD results show that they all have a hexagonal crystal structure. We show that the alloys after fluorination treatment show good performance: the hydrogen desorption capacity reaches the highest value after only two adsorption-desorption cycles. The ratio of H/M is about 1.18 (approximate to3.3 wt.%) on desorption at 250degreesC. The hydrides have monoclinic phases. The larger the unit volume, the more unstable is the hydride. The dissociation enthalpies and temperatures of the hydrides in an open system are decreased with increasing unit cell volume. Replacement of Ni in Mg2Ni by Cr, Mn and Co has the same effect on Mg2Ni: they lower the decomposition plateau pressure; Ti and Cu have the opposite effect and Fe and Zn have little effect. (C) 2002 Elsevier Science B.V. All rights reserved. | 10.1016/S0925-8388(01)01535-3 | Mg2Ni0.75M0.25 (M=Ti, Cr, Mn, Fe, Co, Ni, Cu and Zn) | The hydrogen desorption capacity reaches its highest value after only two adsorption-desorption cycles. | 250 degreesC | Decomposition plateau pressure (no specific value mentioned) | Ball milling diffusion method (BDM) for synthesis, fluorination treatment
Magnesium alloys show great potential as materials for gaseous hydrogen storage. However, their practical use is limited by poor hydrogen absorption and desorption kinetics. This problem can be resolved by mixing Mg alloys with other materials to form composites. We present an investigation of composites formed by mechanically milling La2Mg17 with x wt.% LaNi5 (x=0, 10, 20, 30, 40, 50, 60 wt.%). The rate of hydrogen absorption and desorption was measured for all of these compositions over a wide range of temperatures. These composites were then characterized using a set of reaction rate equations. The composite La2Mg17+40 wt.% LaNi5 showed the best overall kinetics. At 250 degrees C it has an average absorption rate of 8.2 (wt.% min(-1)) and a desorption rate of 1.0 (wt.% min(-1)) with a final capacity of 3.7 wt.%. This is approximately 50 times faster than purl La2Mg17 under the same conditions. (C) 1997 Elsevier Science S.A. | 10.1016/S0925-8388(97)00189-8 | La2Mg17+40 wt.% LaNi5 | 3.7 wt.% | 250 degrees C | N/A | Wide range of temperatures
The effect of Fe content in electroless-deposited Co-Ni-Fey-P alloy catalysts (x = 5.5 -11.8 at.%) from the hydrolysis of NaBH4 is investigated in alkaline sodium borohydride solution. The electroless-deposited Co-Ni-Fe-5.5-P and Co-Ni-Fe-7.6-P alloy catalysts are composed of flake-like micron particles; however, with an increase in Fe content to 11.8 at.%, the flake-like morphology is changed to a spherical shape and the crystal structure of the electroless-deposited Co-Ni-Fe-P catalyst is transformed from FCC to BCC. Among all the Co-Ni-Fey-P alloy catalysts, the Co-Ni-Fey-P (x = 7.6 at.%) catalyst has the highest hydrogen production rate of 1128 ml min(-1) g(-1)catalyst in alkaline solution containing 1 wt% NaOH + 10 wt% NaBH4 at 303 K. For the optimized catalyst, the activation energy of the hydrolysis of NaBH4 is calculated to be 54.26 kJ mol(-1). Additionally, in this work, we report a new hydrolysis using Mg(BH4)(2) and Ca(BH4)(2). As a result, the Mg(BH4)(2) is stored unstably in an alkaline solution, whereas the Ca(BH4)(2) is stored stably. When optimizing the hydrogen production kinetics from the hydrolysis of Ca(BH4)(2), the rate is 784 ml min(-1) g(-1) catalyst in 10 wt% NaOH + 3 wt% Ca(BH4)(2) solution. (C) 2019 Hydrogen Energy Publications LLC. Published by Elsevier Ltd. All rights reserved. | 10.1016/j.ijhydene.2019.04.169 | Co-Ni-Fe-P | N/A | 303 K | N/A | Alkaline solution containing 1 wt% NaOH + 10 wt% NaBH4 or 10 wt% NaOH + 3 wt% Ca(BH4)(2)
Sodium alanate NaAIH(4) is a very suitable material for solid-state hydrogen storage owing to its relatively high hydrogen capacity (7.5 wt.% H-2) and moderate temperatures for reversible H-2 release/uptake (100-150 degrees C) compatible with PEM fuel cells. These temperatures are obtained by adding a dopant. TiCl3, ScCl3 or CeCl3 are known to be efficient dopants but the details of the catalytic mechanism are not fully understood yet. In this work, the H-2 sorption of NaAlH4 doped with TiCl3, ScCl3 or CeCl3 is systematically studied. The doped samples were prepared in one step by reactive ball milling of NaH and Al with 4 mol.% dopant in an H-2 atmosphere. The efficiencies of the dopants are different for desorption and absorption, indicating that different catalytic mechanisms and rate limiting steps are taking place during both steps and these are described here. TiCl3 is more efficient for desorption and CeCl3 for absorption. ScCl3 is less efficient than the first two for all reactions. A mixture of TiCl3 and CeCl3 is thus added to NaAlH4 to act at the same time on the desorption and the absorption processes. The results show enhanced overall performances for H-2 sorption when using this mixture compared to NaAIH(4) milled with TiCl3 or CeCl3 only. (C) 2010 Acta Materialia Inc. Published by Elsevier Ltd. All rights reserved. | 10.1016/j.actamat.2010.11.039 | Sodium alanate (NaAlH4) | 7.5 wt.% H-2 | 100-150 degrees C | N/A | Reactive ball milling of NaH and Al with 4 mol.% dopant in an H-2 atmosphere
(2LiNH(2) + MgH2) material is one of the most promising hydrogen storage materials. In applications, CO impurity in hydrogen has an effect on the hydrogen storage performance of (2LiNH(2) + MgH2) material. In this work, the effect of CO on the hydrogen storage properties of KF doped (2LiNH(2) + MgH2) material was investigated by using hydrogen containing I mol% CO as the hydrogenation gas source. The results indicate that the hydrogen desorption capacity of the hydride decreases from 4.73 wt.% to 3.88 wt.% after 5 hydrogenation cycles. The decrease of the capacity is attributed to the permanent loss of the NH2 caused by the formation of Li2CN2 and KCN. Moreover, the hydrogen desorption kinetics declines obviously, and the dehydrogenation activation energy increases from 122.1 kJ/mol to 132.0 kJ/mol. Furthermore, it is found that the hydrogen desorption kinetics cannot be recovered to the initial level after re-milling. The main reason for these is that the catalytic effect on (Mg(NH2)(2) + 2LiH + 0.05KF) system disappears due to the transformation from KH to KCN. (C) 2014 Elsevier B.V. All rights reserved. | 10.1016/j.jallcom.2014.07.128 | (2LiNH(2) + MgH2) | 4.73 wt.% initially, decreased to 3.88 wt.% | N/A | N/A | Hydrogenation gas source containing I mol% CO; re-milling
Zinc borohydride-ethylenediamine composites with high hydrogen content and moderate decomposition temperatures were synthesized by a solvent based approach in diethyl ether. The complexation with ethylenediamine allows to stabilize zinc borohydride, Zn(BH4)(2), which otherwise decomposes at temperatures below RT. The crystal structures of Zn(en)(n)(BH4)(2), n= 3 or 4, were determined from synchrotron radiation powder X-ray diffraction data (SR-PXD). The decomposition mechanism of the compounds was analyzed by in situ SR-PXD and thermal analysis. Zn(en)(n)(BH4)(2), n= 3 or 4, release ethylenediamine during heating, while the composites Zn(BH4)(2)-en 1: 2 and 1: 1 release 8 or 5 wt% of hydrogen at 135 and 110 degrees C, respectively, in contrast to e.g. alkali metal zinc borohydrides, which release a mix of diborane and hydrogen. | 10.1002/slct.201600077 | Zinc borohydride-ethylenediamine composites | 8 wt% and 5 wt% | 135°C and 110°C | N/A | Synthesized by a solvent based approach in diethyl ether
MgH2 has been attracted extensive attention because of its superior hydrogen storage performance and good reversibility. Further improvement of its kinetics and thermodynamic performances is needed to achieve widespread application. This article investigated the hydrogen storage properties of the thermodynamic optimized Mg-TiCrV hydrogen storage composite modified by layered Ti3C2 materials containing different 3d transition metal particles (Fe, Co, Ni). Mg-TiCrV/Ti3C2-X (X = Fe, Co, Ni) composites can absorb more than 5.30 wt% hydrogen within 1 min at 453 K under 3 MPa hydrogen pressure, and desorb more than 5.25 wt% hydrogen within 60 min at 543 K to 0.1 MPa. In particular, Mg-TiCrV/Ti3C2-Ni composite exhibited the best hydrogen storage properties, which can desorb 4.98 wt% hydrogen within 60 min at 523 K to 0.1 MPa hydrogen pressure and absorb 5.80 wt% hydrogen within 1 min at 453 K under 3 MPa hydrogen pressure. Structural analysis shows that the synergistic effect of layered material Ti3C2 and Ni particles promote the hydrogen release and uptake process. | 10.1016/j.jallcom.2023.173274 | Mg-TiCrV/Ti3C2-X (X = Fe, Co, Ni) | - Absorption: more than 5.30 wt% within 1 min | - Absorption: 453 K | - Absorption: 3 MPa | N/A
Within the framework of the cluster approach using the 6-31G* basis set and the hybrid density functional (B3LYP), we modeled successive abstraction of H-2 from complexes (Mg(BH4)(2)center dot 2NH(3))(2) and (Mg(BH4)(2)center dot 2NH(3))(4). It was found that the initial stage of dehydrogenation needs overcoming energy barriers similar to 1.5-1.2 eV, which requires preheating. Then the process can proceed with energy release until about 10 wt % of H-2 is extracted. For a higher degree of conversion, additional energy costs exceeding the combustion heat of H-2 will be required when extracting more than 12.5 wt % of H-2. Therefore, further dehydrogenation of this compound may be inexpedient from the energy point of view. | 10.1134/S0036023624600874 | (Mg(BH4)(2)center dot 2NH(3)) | Up to 10 wt % H-2 extracted | N/A | N/A | Preheating required for initial dehydrogenation, combustion heat of H-2
The addition of 4 wt% Zr to Ti52V12Cr36 alloy was carried out in two different ways: arc-melting or ball-milling. The cast alloy showed rapid hydrogen absorption up to 3.6 wt% of hydrogen capacity within 15 min. Ball milling this sample worsened the kinetics, and no hydrogen absorption was registered when milling was carried out for 30 or 60 min. When zirconium is added by ball-milling, the kinetic is slower than that when addition is by arc-melting. This is due to the fact that when added by milling, zirconium does not form a ternary phase with Ti, V, and Cr but instead is just dispersed on the particles' surface. | 10.3389/fmats.2021.821126 | Ti52V12Cr36 | 3.6 wt% | N/A | N/A | Arc-melting, ball-milling for different durations (15 min, 30 min, 60 min)
The utilization of hydrogen energy has garnered significant attention as a viable and environmentally friendly energy alternative. However, there exist some technological challenges pertaining to the storage of hydrogen. In this context, the present study utilizes first -principles calculations to examine the physical characteristics of Na2(Be/Mg)H4 hydrides to better understand their potential for use in hydrogen storage applications. The structure stability of Na2BeH4 and Na2MgH4 hydrides is assessed by formation enthalpy and phonon dispersion calculations. Elastic constants have been utilized to determine the elastic and mechanical stabilities of the studied hydrides. Both hydrides satisfy the established Born stability criteria, suggesting that both Na2BeH4 and Na2MgH4 are mechanically stable compounds. The assessment of electronic properties reveals that Na2BeH4 and Na2MgH4 have semiconducting characteristics with direct and indirect band gaps of 2.22 and 3.10 eV, respectively. Furthermore, various optical characteristics have been evaluated and compared. The computed values of gravimetric and volumetric hydrogen storage capacities for Na2BeH4 (Na2MgH4) hydrides are 6.78 (5.38) wt% and 85.11 (62.78) gH2l- 1, respectively, fulfilling the standard set by US -DOE for 2025. This study suggests that both Na2BeH4 and Na2MgH4 hydrides have the potential to be an incredibly efficient choice for solid-state hydrogen storage. | 10.1016/j.ijhydene.2024.03.234 | Na2(Be/Mg)H4 | Gravimetric - 6.78 wt% (Na2BeH4), 5.38 wt% (Na2MgH4); Volumetric - 85.11 gH2/l-1 (Na2BeH4), 62.78 gH2/l-1 (Na2MgH4) | N/A | N/A | First-principles calculations
The hydrogen storage capacity of titanium aluminides Ti(Al,Nb) (beta(0)) and Ti-3 (Al,Nb) (alpha(2)) subjected to mechanoactivation has been investigated. It has been found that the mechanoactivation in a hydrogen atmosphere makes it possible to obtain hydrides of titanium aluminides with a hydrogen concentration of up to 1.8 wt % at room temperature without enhanced requirements for purity and pressure of the supplied hydrogen. The release of hydrogen from such samples in a vacuum begins at a temperature of about 175C. | 10.1134/S0031918X08050062 | Ti(Al,Nb) (beta(0)) and Ti-3 (Al,Nb) (alpha(2)) | up to 1.8 wt % | about 175°C | N/A | mechanoactivation in a hydrogen atmosphere, vacuum
Mg10NixLa-H alloys are synthesized by mechanochemical reaction starting with Mg-Ni-La multiphase polycrystalline alloys prepared by resistance melting furnace. The nonisothermal hydrogen desorption behaviors are investigated herein. All prepared samples are characterized by scanning electron microscopy, X-ray diffraction, fully automatic fast surface and porosity analysis meter Brunauer-Emmett-Teller (BET), differential scanning calorimetry, and thermogravimetric analyzer to get information of phase compositions, microstructure, BET surface area, and dehydrogenation properties. The results demonstrate that Mg10NixLa-H exhibits enhanced nonisothermal hydrogen desorption behavior owing to the synergistic effects among hydrides. The main peak dehydrogenation temperatures for Mg10Ni5La-H, Mg10Ni10La-H, and Mg10Ni15La-H alloys are 375.3, 374.4, and 359.7 degrees C at 5 degrees C min-1, respectively. And the apparent activation energy for Mg10Ni5La-H, Mg10Ni10La-H, and Mg10Ni15La-H is 111.7, 275.5, and 184.7 kJ mol-1, respectively. However, the actual hydrogen release capacities of Mg10Ni5La-H, Mg10Ni10La-H, and Mg10Ni15La-H are about 5.09, 3.98, and 4.49 wt%, respectively. Mg10Ni15La-H exhibits the lowest onset dehydrogenation temperature due to its reduced particle size and uniformly distributed hydride phase. The modification of Mg-based hydrogen storage materials by combining mechanochemical reaction and multiple microalloying is essential for further improvement of thermal properties. Mg10NixLa-H (x = 5, 10, 15) samples are prepared by mechanochemical reaction method, which can achieve compositional optimization and structural modulation of sample. And the Mg10Ni15La-H sample possesses the lowest hydrogen release temperature (344.1 degrees C), which is originated from the synergistic effect among hydrides. Suitable content of La doping and preparation method can significantly improve the thermodynamic properties of the samples.image (c) 2023 WILEY-VCH GmbH | 10.1002/ente.202300745 | Mg10NixLa-H | 5.09 wt%, 3.98 wt%, and 4.49 wt% (for x = 5, 10, and 15) | 375.3°C, 374.4°C, and 359.7°C (for x = 5, 10, and 15) at 5°C min-1 | N/A | Mechanochemical reaction starting with Mg-Ni-La multiphase polycrystalline alloys prepared by resistance melting furnace
V-based hydrogen storage alloys are considered promising materials with high hydrogen capacity under ambient conditions. 75 V-Ti-15Cr alloys with different Fe and Al addition (1-3 at%) have been investigated. All the alloys are confirmed to show body-centered tetragonal (BCT) structure after dehydrogenated at room temperature. The PCT tests manifest that the hydrogen storage capacity decreases and desorption plateau pressure rises with the content of Fe or Al. The relationship between the hydrogen storage property and lattice parameters of BCT phase is discussed. Also, the relationship between hydrogen capacity and electron density is analyzed. Among the studied alloys, the 75 V-Ti-15Cr-1Al-1Fe alloy shows optimal hydrogen storage capacity (2.26 wt%) and plateau pressure (0.5 MPa) at room temperature. Cycle test proves that the optimized 75 V-Ti-15Cr-1Al-1Fe alloy possesses excellent durability and the retention rate of hydrogen capacity can achieve 97% after 100 cycles. The slight capacity attenuation possibly results from the derivation of lattice defects and small contraction of the hydrogen absorption phases. (c) 2021 Published by Elsevier B.V. | 10.1016/j.jallcom.2021.161181 | 75 V-Ti-15Cr-1Al-1Fe | 2.26 wt% | Room temperature (not specified in wt, but implied to be around 20-25°C) | 0.5 MPa | N/A
The Li-Mg-B-H composite (2LiBH(4) + MgH2) has a high capacity of 11.4 wt% as a hydrogen storage material. However, the slow kinetics and poor cycling stability severely restrict its practical applications. In this work, a layered Nb2C MXene was first synthesized and then introduced to tailor the kinetics and cycling stability of the Li-Mg-B-H composite. The milled 2LiH + MgB2 composites were initially hydrogenated to obtain the 2LiBH(4) + MgH2 composites. The 2LiBH(4) + MgH2 + 5 wt% Nb2C can release 9.0 wt% H-2 in 30 min at 400 degrees C, while it is only 2.7 wt% for the undoped 2LiBH(4) + MgH2. The dehydrogenation activation energies of MgH2 and LiBH4 are 123 and 154 kJmol(-1) respectively for the 5 wt% Nb2C-doped composite, lower than the undoped composite (164 and 165 kJmol(-1)). The 2LiBH(4) + MgH2 + 5 wt% Nb2C possesses excellent cycling stability, with the reversible capacity only slightly reduced from 9.4 wt% for the 1st cycle to 9.3 wt% for the 20th cycle. Nb2C keeps stable in the composite and acts as an efficient catalyst for the Li-Mg-B-H composite. It is believed that both the layered structure and the active Nb element contribute to the enhanced hydrogen storage performances of the Li-Mg-B-H composite. This work confirms that the Nb2C MXene with layered structure has a significant enhancing impact on the Li-Mg-B-H hydrogen storage materials, which is different from the bulk NbC. | 10.1007/s12598-023-02489-5 | Li-Mg-B-H composite (2LiBH(4) + MgH2) | 11.4 wt% | 400 degrees C | N/A | Hydrogenation, milled
This paper presents the preliminary findings of the effects of 3d transition metals on the synthesis of an AlH3/MgCl2 nanocomposite and its de-hydriding properties. The average grain size of as-milled AlH3 is 4-6 nm with a desirable hydrogen desorption content of 9.69 wt%, indicating that AlH3 is a promising hydrogen-storage material. | 10.1039/c4ra16635c | AlH3/MgCl2 nanocomposite | 9.69 wt% | N/A | N/A | As-milled, de-hydriding properties
The paper investigates the samples of Ni-B and Ni-In composites in the form of films synthesized by an electrochemical method having a 3high degree of defectiveness and shows the electrochemical processes for their preparation, in which the experimental data of the influence doping additions of boron and indium on the hydrogen permeability of synthesized electrochemical complexes based on nickel Nix-By-Hzand Nix-Iny-Hz are given. It is shown that by creating traps (structural, impurity) for hydrogen by introducing additional elements into the metal structure or by changing the structure (intermetallides), also by other methods, the hydrogen solubility of the metal can be changed to a greater or lesser extent depending on the technical requirements. Ni-B samples were obtained in the sulfamate nickel electrolyte using boron compounds of the class of higher polyhedral borates Na2B10H10. The use of nanoforming boron additives provides measured hydrogen content in Nix-By-Hz samples about of 600 cm(3)/100 g. Nickel-indium composites were obtained by electrolytic deposition on copper substrates (0,05 mm thick), with electrolyte composition: NiSO4 x 7H(2)O 1/4 140 g/L; Na2SO4 x 10H(2)O 1/4 20 g/L; and In-2(SO4)3 which concentration varied from 1 g/L to 12 g/L. Variations in the amount of In-2(SO4)(3) ensured the production of Ni-In composites with different component ratios. The obtained data made it possible to select the optimal mode of deposition of Ni-In plating in the In-2(SO4)(3) electrolyte. In order to determine the effect of each of the electrodepositing parameters on the properties of the samples, only one parameter varies: either the cathode current density or the concentration of indium in the electrolyte. The samples of different concentrations of In are synthesized and studied. Their phase composition was determined. X-Ray phase analysis reveals in the Ni-In composites synthesized from electrolytes with In-2(SO4)(3) concentration of more than 2 g/L, a phase corresponding to the intermetallide h-In27Ni10. For the first time in the practice of studying sorption, electrochemical composites Ni-x-In-y, including subsequent thermal desorption of hydrogen, are studied by implanting deuterium into the samples. It is demonstrated spectra of deuterium thermal desorption from Ni70In30Dx composites, which allowed determining the temperature ranges of desorption of ion implanted deuterium depending on the dose of implantation. It is confirmed that a Ni70In30 composite capable of retaining doped deuterium (hydrogen) has been obtained. It is shown that it is permissible to obtain samples of a Nix-Iny-Dz composite with a deuterium content of up to 2 at. D/at. Met., that corresponds to 5,3 wt% (for composites of this composition). (C) 2020 Published by Elsevier Ltd on behalf of Hydrogen Energy Publications LLC. | 10.1016/j.ijhydene.2020.06.221 | Ni-B, Ni-In | 600 cm(3)/100 g (Ni-B), up to 5.3 wt% (Nix-Iny-Dz) | N/A | N/A | Electrochemical method, cathode current density, concentration of indium in the electrolyte
The composite material made up of carbon nanotubes (CNTs) and metal oxide nanostructures have been investigated for hydrogen storage application. The present experimental work deals with the investigation of hydrogen storage in single walled carbon nanotubes-titanium dioxide (SWCNTs-TiO2) composite. The SWCNTs-TiO2 composite has been made by depositing the pellet containing the mixture of SWCNTs and TiO2 using electron beam (EB) evaporation technique in hydrogen ambient. The preparation and hydrogenation of the SWCNTs-TiO2 composite have been done in a single-step. The characterization results expose that the deposition of SWCNTs with TiO2 material is possible using EB evaporation technique without any significant structural decomposition of SWCNTs. The amount of hydrogen incorporated is found to be 3.2 wt.%, and it is attributed to both the synergetic action of SWCNTs-TiO2 nanostructures and the method of preparation. The stored hydrogen is found to be released completely in the temperature range of 120-215 degrees C. Copyright (C) 2013, Hydrogen Energy Publications, LLC. Published by Elsevier Ltd. All rights reserved. | 10.1016/j.ijhydene.2013.10.083 | SWCNTs-TiO2 |  | 120-215 degrees C | N/A | Made by depositing the pellet containing the mixture of SWCNTs and TiO2 using electron beam (EB) evaporation technique in hydrogen ambient
Iron and cobalt borohydrides stabilized by ammonia (NH3), [Fe(NH3)(6)](BH4)(2) and [Co(NH3)(6)](BH4)(2), were synthesized along with a solid solution, [Co(NH3)(6)](BH4)(2-x)Cl-x (x similar to 1), and a bimetallic compound, [Fe(NH3)(6)](Li-2(BH4)(4)). The compounds were prepared by new low-temperature, solvent-based synthesis methods, using dimethyl sulfide or liquid NH3, which allow for the removal of inert metal halides. The crystal structures were determined from synchrotron radiation powder X-ray diffraction (SR-PXD) data. [M(NH3)(6)](BH4)(2) (M = Fe, Co) and [Co(NH3)(6)](BH4)(2-x)Cl-x crystallize in the cubic crystal system, where the transition metals are octahedrally coordinated by NH3. Polymeric chains of lithium coordinated by four bridging BH4 anions are found in [Fe(NH3)(6)](Li-2(BH4)(4)). The new compounds have high hydrogen densities of similar to 14 wt % H-2 and similar to 140 g H-2/L and release a mixture of hydrogen and NH3 gas at low temperatures, T < 80 degrees C. The decomposition mechanisms of the prepared compounds along with the composites [Fe(NH3)(6)](BH4)(2)nNH(3)BH(3) (n = 2, 4, 6) were studied by thermal analysis and in situ SR-PXD. | 10.1021/acs.inorgchem.5b01959 | [Fe(NH3)(6)](BH4)(2), [Co(NH3)(6)](BH4)(2), [Co(NH3)(6)](BH4)(2-x)Cl-x, and [Fe(NH3)(6)](Li-2(BH4)(4)) | similar to 14 wt % H-2 | T < 80 degrees C (for decomposition) | N/A | new low-temperature, solvent-based synthesis methods using dimethyl sulfide or liquid NH3
This study was investigated to utilize innovatively oil-free diaphragm pump to forcibly desorb the hydrogen from the small pilot MgH2-TiH2 based hydride reactor below the theoretical temperature of 278 degrees C. Active MgH2-0.1TiH(2) composites were prepared using ball milling. Their hydrogenation performances at 25-300 degrees C were measured under a constant H-2 flow mode using a modified Sieverts apparatus. The dehydrogenation rates at 250-350 degrees C with or without diaphragm pump were investigated to examine whether the pilot reactors could be integrated with a proton exchange membrane fuel cell (PEMFC) for power generation. At a H-2 flow rate of 25 ml min(-1) g(-1), the reactors exhibited excellent hydrogenation, achieving gravimetric hydrogen storage capacities of 2.9-5.2 wt% (excluding the weight of the reactors) at 25-300 degrees C after 22 min. All hydrided MgTi-based reactors could be dehydrogenated at 250 degrees C at an average rate of 5 ml min(-1) g(-1) under vacuum. This is the first demonstration of Mg-based reactors that were hydrogenated at 100 degrees C and dehydrogenated at 250 degrees C to power a small PEMFC, yielding a measured conversion efficiency of 18%. (C) 2019 Hydrogen Energy Publications LLC. Published by Elsevier Ltd. All rights reserved. | 10.1016/j.ijhydene.2019.03.037 |  | 2.9-5.2 wt% | 25-300 degrees C | N/A | Constant H-2 flow mode using a modified Sieverts apparatus
An oversaturated solid solution of H in a nanocomposite material formed mainly by nanocrystalline Mg2Ni, some residual nanocrystalline Ni and an Mg rich amorphous phase has been found for the first time. The nanocomposite was produced by mechanical alloying starting from Mg and Ni elemental powders, using a SPEX 8000D mill. The hydriding characterization of the nanocomposite was carried out by solid-gas reaction method in a Sievert's type apparatus. The maximum hydrogen content reached in a period of 21 Ks without prior activation was 2.00 wt.% H under hydrogen pressure of 2 MPa at 363 K. The X-ray diffraction analysis showed the presence of an oversaturated solid solution between nanocrystalline Mg2Ni and H without any sign of Mg2NiH4 hydride formation. The dehydriding behaviour was studied by differential scanning calorimetry and thermogravimetry. The results showed the existence of two desorption peaks, the first one associated with the transformation of the oversaturated solid solution into Mg2NiH4 , and the second one with the Mg2NiH4 desorption. (C) 2009 International Association for Hydrogen Energy. Published by Elsevier Ltd. All rights reserved. | 10.1016/j.ijhydene.2009.04.070 | Nanocomposite material formed mainly by nanocrystalline Mg2Ni, some residual nanocrystalline Ni and an Mg rich amorphous phase | 2.00 wt.% H | 363 K | 2 MPa | Solid-gas reaction method in a Sievert's type apparatus
Hydrogen-absorbing materials based on magnesium or titanium are promising as a working substance for high-temperature hydrogen metal hydride accumulators due to the content of a large amount of reversibly stored hydrogen. In order to soften the conditions of magnesium hydrogenation as the main obstacle to its practical use, the possibility a mechanical mixture of coarse-grained magnesium powders with 10-50 wt % titanium to react with hydrogen at different temperatures (300-390 degrees C) without preliminary high-energy activation of the mixture has been studied. It has been found that the addition of 20 wt % titanium with a particle size of 200 mu m to magnesium contributes to the process of magnesium hydrogenation with high-purity hydrogen in 5 h at 380-390 degrees C by 94-95%. It has been experimentally shown that this mixture is promising as a hydrogen sorbent in high-temperature reusable metal hydride hydrogen accumulators operating at temperatures of 450-650 degrees C and releasing up to 6.5 wt % high purity hydrogen (99.999 wt %). | 10.1134/S0036023622040052 | Magnesium-Titanium alloy | 94-95% (at 380-390°C) | 300-390°C, 450-650°C (operating range) | N/A | Mechanical mixture of magnesium and titanium powders; high-purity hydrogen; reaction temperature: 380-390°C
Here, we briefly review recent advances in H-2 storage technologies relying on mixed proton-hydride and destabilized hydride materials. We establish a general relationship across different materials: the higher the effective H content, the higher the temperatures needed to completely desorb H-2. Nevertheless, several systems show promising thermodynamics for H-2 desorption; however, the desorption kinetics still needs to be improved by the use of appropriate catalysts. Prompted by the importance of heterolytically splitting stable dihydrogen molecules for proton-hydride technologies, we attempt to theoretically design novel H-2 transfer catalysts. We focus mainly on M4NM4H8 catalysts (M = V, Ti, Zr, Hf, and Nm = Si, C, B, N), which should be able to preserve their functionality in the strongly reducing environment of a H-2 storage system. We are able to determine the energy of H-2 detachment from these molecules, as well as the associated energy barriers. In order to optimize the properties of the catalysts, we use isoelectronic atom-by-atom substitutions, vary the valence electron count, and borrow the concept of near-surface alloys from extended solids and apply it to molecular systems. We are able to obtain control over the enthalpy and electronic barriers for H-2 detachment. Molecules with the coordinatively unsaturated > Ti=Si < unit exhibit particularly favorable thermodynamics and show unusually small electronic barriers for H-2 detachment (> 0.27 eV) and attachment (> 0.07 eV). These and homologous ZrSi frameworks may serve as novel H-2 transfer catalysts for use with emerging lightweight hydrogen storage materials holding 5.0-10.4 wt % hydrogen, such as Li2NH,Li2Mg(NH)(2), Mg2Si, and LiH/MgB2 (discharged forms). Catalytic properties are also anticipated for appropriate defects on the surfaces and crystal edges of solid Ti and Zr silicides, and for Ti=Si ad-units chemisorbed on other support materials. | 10.1002/adfm.200500891 | M4NM4H8 (M = V, Ti, Zr, Hf, and Nm = Si, C, B, N) | 5.0-10.4 wt % | Not applicable | N/A | None mentioned
Hydrogen storage is of great interest to researchers due to its renewable and clean energy properties. Therefore, there is a continuous search for innovative compounds that can provide hydrogen storage conditions. A first-principles study of X2MgH4 (X = K, Rb, and Cs) compounds has been carried out to investigate their physical properties using the Generalized Gradient Approximation (GGA) with the SIESTA package. The elastic, optical, structural, electronic, phonon, and thermoelectric properties of X2MgH4 (X = K, Rb, and Cs) compounds with tetragonal crystal structures have been investigated. The electronic properties of X2MgH4 (X = K, Rb, and Cs) compounds are insulators. All three compounds fulfil the Born stability condition. The gravimetric hydrogen storage capacities of X2MgH4 (X = K, Rb, and Cs) compounds are 3.8, 2.02, and 1.37 wt%, respectively. X2MgH4 (X = K, Rb, and Cs) crystals are dynamically stable. The thermoelectric and optical properties of X2MgH4 (X = K, Rb, and Cs) compounds are also discussed.(c) 2023 Hydrogen Energy Publications LLC. Published by Elsevier Ltd. All rights reserved. | 10.1016/j.ijhydene.2023.09.177 | X2MgH4 (X = K, Rb, and Cs) | 3.8 wt%, 2.02 wt%, and 1.37 wt% respectively | N/A | N/A | Tetragonal crystal structures
Using first principles calculations, we show the high hydrogen storage capacity of metallacarboranes, where the transition metal (TM) atoms can bind up to 5 H-2-molecules. The average binding energy of similar to 0.3 eV/H favorably lies within the reversible adsorption range. Among the first row TM atoms, Sc and Ti are found to be the optimum in maximizing the H-2 storage (similar to 8 wt %) on the metallacarborane cluster. Being an integral part of the cage, TMs do not suffer from the aggregation problem, which has been the biggest hurdle for the success of TM-decorated graphitic materials for hydrogen storage. Furthermore, the presence of carbon atom in the cages permits linking the metallacarboranes to form metal organic frameworks, which are thus able to adsorb hydrogen via Kubas interaction, in addition to van der Waals physisorption. | 10.1021/ja104544s | Metallacarborane |  | N/A | N/A | First principles calculations
The optimization of the ball milling parameters resulted in the synthesis with a milling duration equal to 10 hours of amorphous MgNi having an initial discharge capacity over 520 mAh/g. Further milling results in a partial crystallization of amorphous MgNi into nanocrystalline MgNi2 and Mg2Ni, which decreases significantly the electrode performance. This study also shows that it is possible to obtain an amorphous and electroactive material in large scale (I kg of alloy per batch) using an industrial high-energy attritor. In addition, it was demonstrated that the carbon added at the beginning of the milling to avoid powder welding, in spite of its small proportion (1 wt.%), has a notable influence on the performance of the material. This study also confirms the major loss of activity during cycles. However, the partial substitution of Ti for Mg leads to a remarkable improvement of the cycle lifetime of the alloy. | 10.4028/www.scientific.net/MSF.377.63 | MgNi, MgNi2, Mg2Ni | N/A | N/A | N/A | Ball milling parameters, including duration (10 hours), addition of carbon (1 wt.%), and partial substitution of Ti for Mg
This paper presents the catalytic effect of NaH doped nanocrystalline TiO2 (designated as NaTiOxH) in the improvement of MgH2 hydrogen storage properties. The catalyst preparation involves ball milling NaH with TiO2 for 3 hr. The addition of 5 wt% NaTiOxH powder into MgH2 reduces its operating temperature to -185 degrees C, which is -110 degrees C lower than the additive-free as-milled MgH2. The composite remarkably desorbs -7.2 wt% H 2 within 15 min at -290 degrees C and reabsorbs -4.5 wt% H 2 in 45 min at room temperature under 50 bar H 2 . MgH2 dehydrogenation is activated at 57 kJ/mol by the catalyst. More importantly, the addition of 2.5 wt% NaTiOxH catalyst aids MgH2 to reversibly produce -6.1 wt% H 2 upon 100 cycles within 475 hr at 300 degrees C. Microstructural investigation into the catalyzed MgH2 composite reveals a firm contact existing between NaTiOxH and MgH2 particles. Meanwhile, the NaTiOxH catalyst consists of catalytically active Ti3O5, and rod-like Na2Ti3O7 species liberated in-situ during preparation; these active species could provide multiple hydrogen diffusion pathways for an improved MgH2 sorption process. Furthermore, the elemental characterization identifies the reduced valence states of titanium (Ti`4 }) which show some sort of reversibility consistent with H 2 insertion and removal. This phenomenon is believed to enhance the mobility of Mg/MgH2 electrons by the creation and elimination of oxygen vacancies in the defective (TiO2-x) catalyst. Our findings have therefore moved MgH2 closer to practical applications.(c) 2021 Chongqing University. Publishing services provided by Elsevier B.V. on behalf of KeAi Communications Co. Ltd. This is an open access article under the CC BY-NC-ND license ( http://creativecommons.org/licenses/by-nc-nd/4.0/ ) Peer review under responsibility of Chongqing University | 10.1016/j.jma.2021.11.005 | NaTiOxH | -7.2 wt% H2, -4.5 wt% H2 | -185°C, -290°C, 300°C | 50 bar H2 | ball milling NaH with TiO2 for 3 hr, 100 cycles within 475 hr
The rational design of stable, inexpensive catalysts with excellent hydrogen dynamics and sorption characteristics under realistic environments for reversible hydrogen storage remains a great challenge. Here, we present a simple and scalable strategy to fabricate a monodispersed, air-stable, magnesium hydride embedded in three-dimensional activated carbon with periodic synchronization of transition metals (MHCH). The high surface area, homogeneous distribution of MgH2 nanoparticles, excellent thermal stability, high energy density, steric confinement by carbon, and robust architecture of the catalyst resulted in a noticeable enhancement of the hydrogen storage performance. The resulting MHCH-5 exhibited outstanding hydrogen storage performance, better than that of most reported Mg-based hydrides, with a high storage density of 6.63 wt% H-2, a rapid kinetics loading in < 5 min at 180 degrees C, superior reversibility, and excellent long-term cycling stability over similar to 435 h. The significant reduction of the enthalpy and activation energy observed in the MHCH-5 demonstrated enhancement of the kinetics of de-/hydrogenation compared to that of commercial MgH2. The origin of the intrinsic hydrogen thermodynamics was elucidated via solid state H-1 NMR. This work presents a readily scaled-up strategy towards the design of realistic catalysts with superior functionality and stability for applications in reversible hydrogen storage, lithium ion batteries, and fuel cells. | 10.1039/c7nr01699a | MHCH-5 (Magnesium Hydride embedded in three-dimensional activated carbon with periodic synchronization of transition metals) | 6.63 wt% H-2 | 180 degrees C | N/A | < 5 min at 180 degrees C, similar to 435 h
Hydrogen release from ammonia borane (NH3BH3, AB) can be greatly promoted by mechanical milling with magnesium nitride (Mg3N2). For example, a post-milled 6AB/Mg3N2 sample started to release hydrogen from similar to 65 degrees C and gave a material-based hydrogen capacity of similar to 11 wt% upon heating to 300 degrees C. In addition to the improved dehydrogenation kinetics, the 6AB/Mg3N2 sample also showed satisfactory performance in suppressing the volatile byproducts. X-ray diffraction, Fourier transform infrared spectroscopy and solid-state B-11 MAS NMR, as well as a series of designed experiments, were carried out to gain mechanistic understanding of the property improvements that arise from addition of Mg3N2. Our study found that the formation of 3Mg(NH2BH3)(2)center dot 2NH(3), which is in single or mixed amidoborane ammoniate phases in nature, is an important mechanistic step in the dehydrogenation process of the 6AB/Mg3N2 sample. | 10.1039/c1dt10328h | 6AB/Mg3N2 | ~11 wt% upon heating to 300°C | ~65°C (start of hydrogen release) | N/A | Mechanical milling with magnesium nitride, followed by heating to 300°C
Amorphous precursors have been successfully used in the preparation of Mg-based hydrogen storage materials. Unfortunately, the improvement and the underlying mechanisms of hydrogen storage kinetics of these materials are far from being fully understood. Herein, the hydrogen storage properties of amorphous and crystalline Mg85Ni5Y10 (at%) alloys prepared by melt-spinning and induction-melting, respectively, were comparatively studied. The results indicate that the hydrogen storage capacity and hydrogen release/uptake kinetics of the melt-spun alloy are much higher and faster than that of the induction-melted alloy. The reversible storage capacity of 4.2 wt% H2 for the activated melt-spun Mg85Ni5Y10 alloy is much higher than 3.8 wt% for the induction-melted sample at 200 degrees C. Moreover, the melt-spun alloy could release 4.1 wt% within 30 min at temperatures above 275 degrees C, which is close to its theoretical hydrogen storage capacity of 4.2 wt%, while the induction-melted alloy could only release 3.5 wt% H2 under the same conditions. Multiple cracks formed during the activation cycles together with a uniform distribution of catalytic YH2/YH3 and Mg2Ni/Mg2NiH4 particles are thought to be responsible for the excellent hydrogen storage kinetics of the melt-spun alloy. This work provides guidance for further designing and developing high-performance and non-crystalline Mg-based hydrogen storage materials. | 10.1016/j.jnoncrysol.2023.122167 | Mg85Ni5Y10 |  | 200 degrees C, above 275 degrees C | N/A | Melt-spinning and induction-melting for sample preparation; activation cycles
A nanosized Ni@C composite (Ni particles: < 10 nm) was successfully synthesized by casting a Ni-based metal-organic framework MOF-74(Ni) filled with furfuryl alcohol at 700 degrees C. The resulting Ni@C composite exhibits remarkable catalytic activity for reducing the operating temperature of hydrogen release from the LiBH4-2LiNH(2) system. The LiBH4-2LiNH(2)-10 wt % Ni@C sample releases approximately 10 wt % of hydrogen at 135-250 degrees C, and the end temperature for hydrogen release is reduced by 110 degrees C in comparison to that of the pristine sample. During dehydrogenation, nanosized Ni remains almost unchanged and only works as a catalyst to reduce kinetic barriers of hydrogen release from the LiBH4-2LiNH(2) system, which is responsible for lowered dehydrogenation temperatures of the Ni@C-containing sample. More importantly, the dehydrogenated Ni@C-containing sample presents a loose porous morphology that slightly improves its rehydrogenation properties. | 10.1021/acs.jpcc.5b09256 | Ni@C | 10 wt % | 135-250 degrees C | N/A | Synthesized by casting a Ni-based metal-organic framework MOF-74(Ni) filled with furfuryl alcohol at 700 degrees C
Activation of TiFe for hydrogen storage by severe plastic deformation (SPD) through ball milling technique and the effect of microstructure on this activation have been investigated. TiFe becomes activated after the ball milling and is not deactivated after exposure to air, similar to TiFe activated by high-pressure torsion (HPT). The hydrogenation capacity reaches 1.3-1.5 wt.% at 303 K for the first to third cycles and the hydrogen absorption plateau pressure decreases to similar to 1 MPa for any hydrogenation cycles. Observation of the microstructure after ball milling shows that the average grain size and crystallite size are as small as similar to 7 and, similar to 11 nm, respectively (smaller than that after HPT or rolling), but few dislocations are detected within the detection limit of high-resolution transmission electron microscopy. This study shows clearly that there is a strong relation between the grain size of TiFe and its activation for hydrogen absorption: the activation is easier and the hydrogen pressure for activation is smaller, when the grain size is smaller. (c) 2015 Acta Materialia Inc. Published by Elsevier Ltd. All rights reserved. | 10.1016/j.actamat.2014.12.052 | TiFe | 1.3-1.5 wt.% | 303 K | similar to 1 MPa | Ball milling, SPD
The influence of NbF5 as an additive on the H-sorption kinetics of MgH2 was investigated. We found that the hydrogen sorption capacity and sorption kinetics of the composites were dependent on the addition amount of NbF5 as well as the milling time. Fast kinetics are obtained using 2 mol% NbF5. At 573 K, the MgH2+2 mol% NbF5 milled for 5h can absorb 5wt.% hydrogen in 12s and 6wt.% in 60 min, and desorb 4.4 wt.% in 10 min and 5 wt.% in 60 min. DSC examination indicates that the desorption temperature is reduced by 64 K, and the activation energy for hydrogen desorption is estimated to be similar to 90 kJ/mol H-2 from the Kissinger Plot, indicating that MgH2 is significantly activated due to the catalytic effect of NbF5. Furthermore, X-ray diffraction (XRD) and X-ray photoelectron spectroscopy (XPS) were performed to characterize the structural evolution upon milling and dehydrogenation. (C) 2006 Elsevier B.V. All rights reserved. | 10.1016/j.jallcom.2006.11.113 |  | up to 6wt.% in 60 min | 573 K | N/A | milling for 5h, then absorption/desorption experiments
A 10 kg alloy mass metal hydride reactor, with LaNi s alloy was designed. Heat transfer enhacement in the reactor was achieved by including embedded cooling tubes and an external water jacket. Detailed parametric study has been carried to understand the performance of the system. The effect of both geometrical and operational parameters was studied in simulations. The optimized geometrical parameters were used for fabricating the reactor. Experimental studies were carried on the fabricated reactor. Absorption studies were carried out for different supply pressure and different cooling fluid temperatures. Storage capacity of 1.13 wt% was found in 1620 s at a supply pressure of 25 bar and with a flow rate of 20 LPM. Similarily, desorption studies were carried out for varying heat transfer fluid temperatures. Complete and fastest desorption was observed at 80 degrees C with the reaction completion time of 2700 s. (C) 2020 Hydrogen Energy Publications LLC. Published by Elsevier Ltd. All rights reserved. | 10.1016/j.ijhydene.2020.11.091 | LaNi s alloy | 1.13 wt% | 80 degrees C (desorption) | 25 bar | 1620 s, 20 LPM
Due to its affordable price, abundance, high storage capacity, low recycling coast, and easy processing, Mg metal is considered as a promising hydrogen storage material. However, the poor de/rehydrogenation kinetics and strong stability of MgH2 must be improved before proposing this material for applications. Doping MgH2 powders with one or more catalytic agents is one common approach leading to obvious improving on the behavior of MgH2. The present study was undertaken to investigate the effect of doping MgH2 with 7 wt% of amorphous(a)-LaNi3 nanopowders on hydrogenation/dehydrogenation behavior of the metal hydride powders. The results have shown that rod milling MgH2 with a-LaNi3 abrasive nanopowders led to disintegrate microscale-MgH2 powders to nanolevel. The final nanocomposite product obtained after 50 h-100 h of rod milling revealed superior hydrogenation kinetics, indexed by short time (8 min) required to absorb 6 wt% of H-2 at 200 degrees C/10 bar. At 225 degrees C/200 mbar, nanocomposite powders revealed outstanding dehydrogenation kinetics, characterized by very short time (2 min) needed to release 6 wt% of H-2. This new tailored solid-hydrogen storage system experienced long cycle-life-time (2000 h) at 225 degrees C without obeying to sever degradation on its kinetics and/or storage capacity. | 10.3390/en12061005 | Mg metal/MgH2 | 6 wt% | 200 degrees C, 225 degrees C | 10 bar, 200 mbar | Rod milling with a-LaNi3 abrasive nanopowders for 50-100 h
In this study, we successfully obtained a 2Mg-Fe mixture through mechanical alloying (MA) and processed it via accumulative roll bonding (ARB) (MA+ARB). Our primary focus was to analyze the impact of ambient air exposure while also evaluating the processing route. Some powder samples were exposed to air for 12 months (stored in a glass desiccator with an average yearly temperature and relative humidity of similar to 27 degrees C and 50.5%) before undergoing ARB processing. The Mg samples obtained after ARB processing exhibited a (002)-type texture. Our results demonstrate that all samples, including those processed via ARB, could rapidly absorb hydrogen within a matter of minutes despite considerable differences in surface area between powders and rolled samples. Grain size reduction by MA and ARB processing and texturing may have influenced this behavior. ARB-processed samples reached approximately 60% (similar to 1.8 wt.%) of their maximum acquired capacity within just 24 min compared to powders (similar to 2.2 wt.%) stored for a year, which took 36 min. In addition, the desorption temperatures (similar to 300 degrees C) were lower than those of MgH2 (similar to 434 degrees C). The absorption and desorption kinetics remained fast, even after prolonged exposure to air. Although there were minor variations in capacities, our overall findings are promising since scalable techniques such as ARB have the potential to produce hydrogen storage materials that are both safe and cost-effective in a highly competitive market. | 10.3390/met13091544 | 2Mg-Fe | up to 1.8 wt.% (ARB-processed) and 2.2 wt.% (powders) | up to 300 degrees C (desorption temperature), 434 degrees C (MgH2 desorption temperature) | N/A | ambient air exposure for 12 months, MA+ARB processing, storage in glass desiccator
A solvothermal reaction of Zn(II) salt with methanetetrabenzoic acid (H4MTB) and 1,4,8,11-tetraazacyclotetradecane (cyclam, CYC) created a new microporous metal-organic framework {[Zn-2(mu(4)-MTB)(kappa(4)-CYC)(2)]center dot 2DMF center dot 7H(2)O}(n) (DMF = N, N'-dimethylformamide). Single crystal X-ray diffraction showed that the complex exhibits a four-fold interpenetrated diamond-like structure topology with 1D jar-like channels with sizes about 14.1 x 14.1 and 2.4 x 2.4 angstrom(2). The stability of the framework and activation conditions of the compound have been studied by high-energy powder X-ray diffraction during in situ heating, thermogravimetric analysis coupled with mass spectrometry and infrared spectroscopy performed at different temperatures. The gas adsorption behaviour of {[Zn-2(mu(4)-MTB)(kappa(4)-CYC)(2)]center dot 2DMF center dot 7H(2)O}(n) was studied by adsorption of Ar, N-2, CO2 and H-2. Nitrogen and argon adsorption showed that the activated sample exhibits Brunauer-Emmet-Teller (BET) specific surface areas of 644 m(2) g(-1) (N-2) and 562 m(2) g(-1) (Ar). The complex adsorbs carbon dioxide with a maximum storage capacity of 10.5 wt% at 273 K and 101 kPa. The observed hydrogen uptake was 1.27 wt% at 77 K and 800 Torr, which is the highest value reported for the compounds containing a MTB4- linker. The adsorption heats of carbon dioxide and hydrogen, calculated according to the Clausius-Clapeyron equation, were in the range 22.8-22.4 kJ mol(-1) for CO2 and 8.9-3.2 kJ mol(-1) for H-2, indicating weak interactions of the gases with the framework. | 10.1039/c5dt02437d |  | 1.27 wt% at 77 K and 800 Torr | 77 K, 273 K | 800 Torr, 101 kPa | High-energy powder X-ray diffraction during in situ heating, thermogravimetric analysis coupled with mass spectrometry, infrared spectroscopy performed at different temperatures
The interest in Mg-based hydrides for solid state hydrogen storage is associated to their capability to reversibly absorb and desorb large amounts of hydrogen. In this work MgH2 powder with 5 wt.% TiO2 was ball milled for 10 h. The as-milled nanostructured powder was enriched with 5 wt.% of Expanded Natural Graphite (ENG) and then compacted in cylindrical pellets by cold pressing using different loads. Both the powder and the pellets were subjected to kinetic and thermodynamic tests using a Sievert's type gas reaction controller, in order to study the microstructural and kinetic changes which took place during repeated H-2 absorption and desorption cycles. The pellets exhibited good kinetic performance and durability, even if the pressure of compaction revealed to be an important parameter for their mechanical stability. Scanning Electron Microscopy observations of as-prepared and cycled pellets were carried out to investigate the evolution of their microstructure. In turn the phase composition before and after cycling was analyzed by X-ray diffraction. (C) 2013 Elsevier B.V. All rights reserved. | 10.1016/j.jallcom.2013.12.003 | MgH2 | N/A | N/A | N/A | Ball milled for 10 h, enriched with 5 wt.% Expanded Natural Graphite (ENG), compacted in cylindrical pellets by cold pressing using different loads
The formation and hydrogen sorption properties of the NaMgH3 perovskite/type hydride have been examined. Samples were mechanically ball milled under argon for 2, 5 and 15 h; then characterized by X-ray diffraction (XRD), differential scanning calorimetry (DSC), and thermogravimetric analysis (TGA) coupled with a mass spectrometer (MS). Lattice parameters and cell volume of the main NaMgH3 phase increase as a function of milling. Dehydrogenation proceeded in two-step reactions for the NaMgH3. The maximum amount of released hydrogen was achieved for the 2 h milled NaMgH3 hydride accounting for 5.8 wt.% of H-2 from 287 degrees C to 408 degrees C. Decomposed NaMgH3 samples were reversibly hydrogenated under 10 bar H-2 at ~200 degrees C. | 10.3390/met12020205 | NaMgH3 | 5.8 wt.% (from 287°C to 408°C) | ~200°C, 287°C, and 408°C | 10 bar | Mechanical ball milling under argon for 2, 5, and 15 h; characterization by XRD, DSC, TGA with MS.
Al-Sn binary alloys are fabricated by powder consolidation using high-pressure torsion (HPT). The HPT-processed samples are immersed in pure water and hydrogen generation behavior is investigated with respect to the imposed strain through the HPT processing at a selected temperature in the range of 297-333 K. Microstructures of HPT-processed alloys are analyzed by x-ray diffraction, transmission electron microscopy (TEM), electron probe microanalysis (EPMA) and electron back scattered diffraction (EBSD) analysis. Results show that it is important to add more than 60 wt% of Sn to activate hydrogen generation from the Al-Sn alloys in pure water. TEM and EBSD images reveal significant grain refinement while EPMA results exhibit homogenous distribution of elements achieved by HPT. The grain refinement and distribution of elements attained by HPT processing influence greatly the hydrogen generation rate and yield of the alloys. An Al-80 wt% Sn alloy with an average grain size of similar to 270 nm exhibits the highest hydrogen yield and generation rate in pure water at 333 K. | 10.1557/jmr.2016.74 | Al-Sn | N/A | 297-333 K | N/A | High-pressure torsion (HPT) processing in pure water
Formic acid, containing 4.4 wt% of hydrogen, is a non-toxic liquid at ambient temperature and therefore an ideal candidate as potential hydrogen storage material. Formic acid can be generated via catalytic hydrogenation of CO2 or bicarbonate in the presence of an amine with suitable ruthenium catalysts. In addition selective dehydrogenation of formic acid amine adducts can be carried out at ambient temperatures with either ruthenium phosphine catalyst systems as well as iron-based catalysts. In detail we obtained with the [RuCl2(benzene)](2)/dppe catalyst system a remarkable TON of 260,000 at room temperature. Moreover applying Fe-3(CO)(12) together with tribenzylphosphine and 2,2':6',2 ''-terpyridine under visible light irradiation a TON of 1266 was obtained, which is the highest activity known to date for selective dehydrogenation of formic acid applying non-precious metal catalysts. | 10.2533/chimia.2011.214 |  | 4.4 wt% of hydrogen | Ambient temperature (no specific value mentioned) | N/A | Catalytic hydrogenation with amine and ruthenium catalysts, or selective dehydrogenation with ruthenium phosphine or iron-based catalysts
Composite LaNi5+x wt.% Ti0.10Zr0.16V0.34Cr0.10Ni0.30 (x=0, 1, 5, 10) alloys were prepared by two-step re-melting. X-ray diffractometer (XRD), scanning electron microscopy (FESEM), energy dispersive spectrometry (EDS), inductively coupled plasma (ICP) and electrochemical impedance spectroscopy (EIS) analyses showed that the matrix phase of LaNi5 alloy with CaCu5 structure remained unchanged after additive alloy was added, the amount of the second phase increased with increasing x. The synergetic effect within constituent alloys appeared during the composite process. The electrochemical characteristics of the composite alloy electrodes were greatly improved, and the optimum composition was x=5, at which the low temperature dischargeability at 233 K was 87.37%, and the maximum discharge capacity and the high rate dischargeability at discharge current density of 1800 mA/g were 326.1 mAh/g and 71.98% at 303 K, respectively. The HRD was controlled by both the charge-transfer reaction of hydrogen on the electrode/electrolyte interface and hydrogen diffusion coefficient in the bulk of the alloys at discharge current density of 1800 mA/g. | 10.1016/S1002-0721(09)60199-X | Composite LaNi5+x wt.% Ti0.10Zr0.16V0.34Cr0.10Ni0.30 |  | 233 K, 303 K | N/A | Low temperature dischargeability at 233 K; high rate dischargeability at discharge current density of 1800 mA/g
The bialkali borohydride LiK(BH4)(2) has a total H-2 content of 10.65 wt % and has been suggested as a potential candidate for hydrogen storage applications. We report first-principles calculations of the structure and reaction thermodynamics of LiK(BH4)(2). We have also examined KBH4 and its structural analog NaBH4. Both KBH4 and NaBH4 have crystal structures involving disordered H atoms on lattice sites, and we show that the configurational entropy associated with these sites plays an important role in determining the stable phases of these materials. Our calculations indicate that LiK(BH4)(2) is unstable with respect to decomposition into LiBH4 and KBH4 at almost all temperatures. We have also searched for reactant compositions that can destabilize LiK(BH4)(2), KBH4, or NaBH4. This effort identified several coreactants in mixtures with KBH4 and NaBH4 that are predicted to have reaction thermodynamics for hydrogen release within the range of other borohydride-based systems being actively considered for hydrogen storage applications. | 10.1021/jp909120p | LiK(BH4)2 | 10.65 wt % (H-2 content) | N/A | N/A | N/A
Reactive ball milling was employed to synthesize nanocrystalline MgH2 powders under a hydrogen gas pressure of 50 bar for 200 h, using a high-energy ball milling. In part to improve the hydrogen absorption/desorption kinetics of as-prepared MgH2, the powders were doped with 10 wt% ZrNi5 powders and then mechanically ball milled for 50 h. The nanocomposite powders possessed superior hydrogenation/dehydrogenation properties, indexed the short time required for achieving a complete hydrogen absorption (1 min) and desorption (10-12 min) of 5.3 wt% H-2 at 275 degrees C. van't Hoff approach was used to calculate the enthalpy of hydrogenation and dehydrogenation for MgH2 phase in the nanocomposite powders and found to be -72.85 and 77.07 kJ/mol, respectively. Moreover, this nanocomposite system possessed excellent hydrogen absorption/desorption cyclability of 600 complete cycles, conducted at 275 degrees C with a cyclic-life-time reached to 568 h without serious kinetics degradation. (C) 2017 Elsevier Ltd. All rights reserved. | 10.1016/j.mtener.2016.12.002 | MgH2 | 5.3 wt% H-2 | 275 degrees C | N/A (hydrogen gas pressure not specified) | Reactive ball milling, hydrogen gas pressure of 50 bar for 200 h
In this work, pure Mg and as-cast binary Mg-23Ni, Mg-10Ni and ternary Mg-10Ni-5Mm (Mm = mishmetal), Mg-23Ni-0.3P, Mg-10Ni-5Cu, Mg-23Ni-3A1 (in wt.%) alloys in form of 0.5 mm thick coupons were subjected to electrochemical hydriding in a 6 mol/L KOH solution at a current density of 40 A/m(2) for up to 10 h. Total hydrogen concentrations were measured after hydriding. Hydrogen evolution temperatures were determined by mass spectrometry and differential scanning calorimetry. Structures and phase compositions of both as-cast and hydrided alloys were examined by scanning electron microscopy, energy dispersive analysis and X-ray diffraction. It is found that pure Mg is not suitable for electrochemical hydriding, because the achieved H-concentration is only 0.005 wt.% after hydriding. The best hydriding efficiency is observed for the Mg-23Ni-0.3P (0.55 wt.% H) and Mg-10Ni-5Mm (0.80 wt.% H) alloys. These results suggest that much higher H-concentrations would be obtained when using cathodes with a high specific surface. Hydrogen evolves from the alloys at above 200 degrees C, as evidenced by DSC and MS. XRD proves that the main portion of absorbed hydrogen is in the form of MgH2 phase. Positive influence of phosphorus and mishmetal on hydriding behavior is discussed in relation to hydriding mechanism. (C) 2010 Elsevier B.V. All rights reserved. | 10.1016/j.jallcom.2010.01.082 | Pure Mg, Mg-23Ni, Mg-10Ni, Mg-10Ni-5Mm, Mg-23Ni-0.3P, Mg-10Ni-5Cu, Mg-23Ni-3A1 | 0.005 wt.% (Pure Mg), 0.55 wt.% (Mg-23Ni-0.3P), 0.80 wt.% (Mg-10Ni-5Mm) | Above 200 degrees C | N/A | Electrochemical hydriding in a 6 mol/L KOH solution at a current density of 40 A/m(2) for up to 10 h
Palladium (Pd) has been widely used as a type of hydrogen storage material and has attracted much attention for fuel cell applications, due to its high solubility and mobility of hydrogen in Pd. In this study, Pd nanoparticles made by 1.5 wt% Pd loading on Y-zeolite under pre-treatment was employed to investigate their electrochemical activities using cyclic voltammetry (CV), and detailed local structural characterization of Pd cluster was probed by the extended X-ray absorption fine structure. Pd nanoparticle sizes were predicted at 0.81 nm-1.2 nm and the CV measurement has demonstrated that Pd zeolite catalyst has exhibited a similar tendency to those 40% Pd on XC-72R carbon. The hydrogen spillover process and surface conductance pathways contribute to the electrochemical behavior on Pd surface. In electrochemical environment, hydrogen is able to form hydride phase on Pd surface by either direct hydrogen adsorption or migrating to the centre of Pd. (C) 2017 Hydrogen Energy Publications LLC. Published by Elsevier Ltd. All rights reserved. | 10.1016/j.ijhydene.2017.04.182 |  | N/A | N/A | N/A | Pd nanoparticles made by 1.5 wt% Pd loading on Y-zeolite under pre-treatment
The effect of Ce substitution for Ti on the microstructure, hydrogen absorption characteristics and electrochemical properties of Ti0.85-xCexVFe0.15 (x = 0, 0.02 and 0.05) is studied in detail. In the Ti-V-Fe series, the composition Ti0.85VFe0.15 which crystallizes in single phase BCC structure shows the highest hydrogen storage capacity of 3.7 wt%. In the present study, the effect of Ce addition (2 and 5 at%) on the hydrogen absorption properties of Ti0.85VFe0.15 has been investigated by X-ray diffraction, electron probe microanalysis (EPMA) and pressure-composition isotherm studies. The hydrogen absorption capacity is found to be higher for the Ce substituted alloys. The alloys Ti0.85VFe0.15, Ti0.83Ce0.02VFe0.15 and Ti0.80Ce0.05VFe0.15 show maximum hydrogen storage capacities of 3.7, 4.02 and 3.92 wt%, respectively. Kinetic studies show that the hydrogen absorption is quite fast for all the three alloys and they reach near saturation value in about 120 s. Electrochemical studies of the Ce (2 at%) substituted alloy, Ti0.83Ce0.02VFe0.15 show higher electrocatalytic activity for the hydrogen electrode reactions as compared to Ce-free parent compound, Ti0.85VFe0.15. (C) 2011 Elsevier B. V. All rights reserved. | 10.1016/j.jallcom.2011.06.034 | Ti0.85-xCexVFe0.15 (x = 0, 0.02 and 0.05) | 3.7-4.02 wt% | N/A | N/A | X-ray diffraction, electron probe microanalysis (EPMA), pressure-composition isotherm studies, kinetic studies
(Al2Ga)-xIn (x = 0, 2, 4, 6, 8 wt%) ternary aluminum (Al) alloys with different weight ratio of In for hydrolysis H-2 generation were prepared by melting-casting technique. The phase compositions and microstructures of Al-rich alloys were investigated by X-ray diffraction (XRD) and high resolution scanning electron microscope (HR-SEM) equipped with an energy dispersive spectrometer (EDS). The effect of In addition ratio on microstructures and H-2 generation performance were investigated, and the hydrolysis mechanism for Al-Ga-In ternary Al-based alloys has been proposed. Al phase as matrix phase in the Al-Ga-In ternary alloy mainly determines the hydrolysis behavior, and the second phase In strongly promotes the hydrolysis process. The increase of In content can accelerate the H-2 generation rate as well as the final capacity and generation yield in neutral water. The generation yields for (Al2Ga)-x In (x = 2, 4, 6, 8 wt%) alloys at 50 degrees C are 0.56, 0.59, 0.62, and 0.66, respectively. The raising hydrolysis temperature can elevate the initial hydrolysis rate, final H-2 generation capacity, and yield. The H-2 generation capacities of (Al2Ga)-8In alloy at 50 degrees C, 60 degrees C, and 70 degrees C are 262, 290, and 779 mL center dot g(-1), respectively. | 10.1002/er.4857 | (Al2Ga)-xIn (x = 0, 2, 4, 6, 8 wt%) | Varies depending on In addition ratio | Up to 70 degrees C | N/A | Hydrolysis in neutral water
Hydrogen has been delivered as a magnificent alternative clean energy source to alleviate the growing energy dilemma and the harmful consequences of traditional energy sources on the environment and the population. This one-of-a-kind energy-efficient technique involves storing hydrogen in solid-state compounds and then releasing it as needed for utilization in possible energy applications. Metal hydrides have shown to be highly effective hydrogen storage mechanisms in this setting. To improve the efficiency of hydrogen storage and release at standard temperatures and pressures, however, the use of metal hydrides with high gravimetric, poor ther-modynamic stability and high kinetics is required. X2FeH6 (X = Ca and Sr) has promising promise for hydrogen-storage applications, with gravimetric hydrogen densities of 4.28 wt% and 2.54 wt% weight, respectively. We used the DFT technique inside the GGA + PBE framework to undertake the first comprehensive study of the structural, electronic, optical and mechanical properties of X2FeH6 (X = Ca and Sr). Structural properties indicate that both the compounds are thermodynamically stable. The Ca2FeH6 and Sr2FeH6 are semiconductors with an estimated indirect band gap of 1.67 eV and 1.37 eV, respectively. Dielectric constants, absorption, reflectivity, energy loss functions and refractive indices are among the optical characteristics determined by the calculations. The results of mechanical properties suggest that both of these hydrides fall within the category of brittle ma-terials. These findings are crucial for the future development of metal hydrogen storage materials. | 10.1016/j.ijhydene.2023.10.237 | X2FeH6 (X = Ca and Sr) | 4.28 wt% (Ca) and 2.54 wt% (Sr) | Standard temperatures | Standard pressures | DFT technique inside the GGA + PBE framework
The V0.9Ti0.1 alloy absorbs a large amount of hydrogen, but it has never been used for the anode material for a Ni-MH battery due to the poor discharge behavior in KOH electrolyte. V0.9Ti0.1 alloy powder has been sintered with Ni powder to provide a catalytic effect on the absorption/desorption of hydrogen in KOH electrolyte. The optimal sintering condition was 5 min at 900 degrees C and the amounts of Ni powder were varied to investigate the effects of surface modification on the discharge characteristics. All electrodes sintered with Ni powder were fully activated within 10 cycles in KOH electrolyte. The discharge capacities of the electrodes showed a maximum behavior with Ni content of the sintered alloy. The optimal amount of Ni powder showing the highest discharge capacity of 302 mA h g(-1) was found to be 25 wt.%. From the results of the various analysis such as scanning electron microscopy (energy dispersive spectroscopy) and X-ray, it is found that VNi3 is formed during sintering. The VNi3 phase formed on the surface of V0.9Ti0.1 particles provides the optimum discharge capacity for the electrode. In accordance with the Brewer-Engel theory, VNi3 phases are found to be highly electrocatalytic, which is reflected in an increase of the exchange current density and a decrease of the discharging overpotential. In order to develop an anode material using metal hydride which has a large hydrogen storage capacity but is inactive for electrochemical hydrogenation, it has been suggested as a new process to modify the surface by sintering with Ni powder. | 10.1016/0925-8388(95)01746-1 | V0.9Ti0.1 | N/A (mentioned as "large" but no specific value) | 900 degrees C | N/A (no information available) | Sintering with Ni powder for 5 minutes
The data collected in the present work extend the measured phase diagram for palladium hydride and palladium deuteride to a region that has been sparsely reported in open literature. Absorption isotherms were measured using a 2.5-g bed of palladium powder at temperatures between 130 and 393 K and pressures less than 1.3 x 10(5) Pa. Such low-pressure and low-temperature measurements are useful for characterizing palladium beds used for tritium pumping and storage. For tritium storage, pressures are kept below a few millibars for safety reasons. Low temperatures increase the tritium storage capacity of palladium. The measured absorption isotherms show the well-documented, two-phase behavior for this system: two solubility regions and a mixed, hydride-forming region. The isotherms show that an increased quantity of hydride is formed at lower temperatures, as marked by an increase in the hydride-forming region. This region exceeds hydrogen-to-metal ratios of 0.75 for T <= 273 K. Equilibrium pressures in the mixed region decrease with decreasing temperatures until a critical temperature is reached for each isotope. Below these critical temperatures, the rate of pressure decrease with decreasing temperature is significantly reduced. This change in trend suggests hydrogen isotopes are adsorbed onto the palladium surface, rather than forming a hydride. Using the equilibrium pressures recorded at temperatures between 236 and 393 K for protium and between 211 and 354 K for deuterium, the van't Hoff constants were calculated to be A = -36 +/- 1 kJ/mol and B = 88 +/- 3 J/K for protium and A = -32 +/- 2 kJ/mol and B = 88 +/- 9 J/K for deuterium. These constants agree favorably with literature in the range where the temperatures of the measured isotherms overlap. | 10.1080/15361055.2020.1740558 |  | N/A | 130-393 K | Less than 1.3 x 10^5 Pa | 2.5-g bed, temperatures between 130 and 393 K, pressures less than 1.3 x 10^5 Pa
By adding a small amount of HMPA approximately 2.5 equivalent or ca. 8.1 wt% H-2 can be released from the LiAlH4-LiNH2 mixture at ambient temperature, which is similar to 370 degrees C lower than the corresponding solid-state dehydrogenation. NMR characterizations reveal the formation of intermediates, such as [AlH] and [AlN] species, during the dehydrogenation. LiNH2 induces the enrichment of [AlH] species in the liquid phase which further reacts with LiNH2 to produce H-2, Li2NH and Al. | 10.1039/b915851k | LiAlH4-LiNH2 | N/A | Ambient (not specified) | N/A | Addition of HMPA, approximately 2.5 equivalent or ca. 8.1 wt%
High-entropy alloy has shown great potential in the field of hydrogen storage owing to its lattice distortion capacity and the breadth of the compositional design. In this work, the microstructure and hydrogen storage properties of an equimolar TiVZrNbFe were investigated. The results show that the TiVZrNbFe alloy consists of C14 phase and Nb-based solid solution phase. C14 hydride and FCC dihydride are formed after hydrogenation, while C14 phase and BCT monohydride are formed after dehydrogenation. The difference in the hydrogen desorption behavior between the two phases stems from the difference in valence electron concentration (VEC). The hydrogen storage properties tests show that the alloy can absorb 1.60 wt % hydrogen at 50 degrees C under 1 MPa H-2 in only 100 s. The hydrogenation mechanism was identified as nucleation and growth of hydrides based on two-step hydrogen absorption, and its apparent activation energy (EA) for hydrogen absorption is lowered to 11.27 kJ/mol H-2. The decomposition process of corresponding hydride can be divided into four stages, which reveals that the hydrogen is desorbed from four different types of interstitial positions. | 10.1016/j.intermet.2023.107885 | TiVZrNbFe | 1.60 wt % H2 | 50°C | 1 MPa | N/A
The structures and electrochemical properties of the La5-xCaxMg2Ni23 (x= 0, 1, 2 and 3) alloys were investigated. It was found that the La5Mg2Ni23 alloy consists of Ce2Ni7-type, Gd2Co7-type, LaNi5, Pr5Co19-type, Ce5Co19-type and LaMgNi4 phases. Ca substitution for La is favorable for the formation of the PuNi3-type phase. The Ca-substituted La5-xCaxMg2Ni23 alloys are composed of PuNi3-type, Gd2Co7-type and CaCu5-type phases, except for the La2Ca3Mg2Ni23 alloy additionally containing 4 wt.% of Ni. Among these alloys, the La3Ca2Mg2Ni23 alloy has a highest discharge capacity (404.2 mAh/g) and a best high-rate dischargeability (HRD600 = 61.6%) due to the optimum Ca content and the highest abundance of the PuNi3-type and Gd2Co7-type phases. (C) 2009 Elsevier B.V. All rights reserved. | 10.1016/j.jallcom.2009.02.038 | La5-xCaxMg2Ni23 (x= 0, 1, 2 and 3) | N/A | N/A | N/A | Not specified
The hydrogen storage of (TiZr0.1)(x)Cr1.7-yFeyMn0.3 (1.05 < x < 1.2, 0.2 < y < 0.6) alloys, prepared by Ar plasma arc melting, were investigated by X-ray diffraction, pressure-composition-temperature (PCT). The results indicated that all (TiZr0.1)(x)Cr1.7-yFeyMn0.3 (1.05 <= x <= 1.2, 0.2 <= y <= 0.6) alloys were determined as C14-type Laves phase, the cell parameters a, c and unit cell volume of (TiZr0.1)(x)Cr1.1Fe0.6Mn0.3 (1.05 <= x <= 1.2) alloys increased with increasing the (TiZr) super-stoichiometry from 1.05 to 1.2, and the value of a/c almost unchanged. The hydrogen absorption and desorption plateau pressure decreased from 5.6, 4.4-2.6, 2.2 MPa with the increase of (TiZr) super-stoichiometry from 1.05 to 1.2 at 274 K respectively, and the hydrogen desorption plateau pressure decline was not obvious when the (TiZr) super-stoichiometry exceeded 1.15. The (TiZr0.1)(1.1)Cr1.1Fe0.6Mn0.3 alloy had the best comprehensive properties about the maximum and reversible hydrogen storage capacity was 1.79 and 1.45 wt% respectively. The cell parameters a, c and unit cell volume of (TiZr0.1)(1.1)Cr1.7-yFeyMn0.3(0.2 <= y <= 0.6) alloys increased as the ratio of Fe/Cr content decreased. The hydrogenation and dehydrogenation plateau pressure decreased from 4.5, 3.4-1.0, 0.9 MPa respectively and the maximum hydrogen storage capacity increased from 1.79 to 2.0 wt% as the Fe content reduced from 0.6 to 0.2 at 274 K. The maximum and the reversible hydrogen storage capacity were about 2.0 and 1.65 wt% as the ratio of Fe/Cr was 0.13 (ie, (TiZr0.1)(1.1)Cr1.5Fe0.2Mn0.3 alloy), its relative molar enthalpy of dissociation hydrogen was 24.30 kJ/mol H-2. | 10.1016/j.pnsc.2018.07.006 | (TiZr0.1)(x)Cr1.7-yFeyMn0.3 | 1.79 wt% (maximum), 1.45 wt% (reversible) | 274 K | 5.6 MPa, 4.4-2.6 MPa, 2.2 MPa, 4.5 MPa, 3.4-1.0 MPa, 0.9 MPa | Ar plasma arc melting, PCT (pressure-composition-temperature)
Ti-V-based metal hydrides have decent overall performance as hydrogen storage materials, but V is expensive and it is therefore tempting to replace it by less expensive ferrovanadium containing about 20% Fe. In the present work we have investigated how Fe influences the structure and hydrogen storage properties of (Ti0.7V0.3)(1-z)Fe-z alloys with z is an element of {0, 0.03, 0.06, 0.1, 0.2, 0.3} using synchrotron radiation powder X-ray diffraction, thermogravimetric analysis, differential scanning calorimetry and manometric measurements performed in a Sieverts apparatus. The alloys form body-centered cubic (bcc) crystal structures for all considered values of z, and the addition of Fe causes the unit cell to contract. When exposed to hydrogen gas, the bcc alloys form face-centered cubic (fcc) hydrides if z <= 0.1 while other hydrogen-containing phases are formed for higher Fe-contents. The hydrogen capacities of the fcc hydrides at 20 bar are not significantly influenced by the addition of Fe and reach 3.2(3) wt% in (Ti0.7V0.3)(0.9)Fe0.1H1.6(2). For higher Fe contents the hydrogen capacity is decreased. The absorption kinetics are fast and the reactions are complete within minutes when the alloys are exposed to 20 bar H-2 at room temperature. Increasing Fe content reduces the desorption enthalpy, onset temperature and activation energy. | 10.3390/en13112874 | (Ti0.7V0.3)(1-z)Fe-z alloys |  | Room temperature, up to 20 bar H-2 | Up to 20 bar | Synchrotron radiation powder X-ray diffraction, thermogravimetric analysis, differential scanning calorimetry and manometric measurements performed in a Sieverts apparatus
A series of Mg1-xNbx (x = 0.17-0.76) alloy films were prepared by means of magnetron co-sputtering in this work, on the purpose of obtaining better hydrogen storage materials with controllable component and structure. Mg(Nb) solid solution (Mg0.83Nb0.17 and Mg0.76Nb0.24 film), BCC-(Mg1-xNbx) structure (Mg0.70Nb0.30 and Mg0.60Nb0.40 film), and Nb(Mg) solid solution respectively (Mg0.38Nb0.62 and Mg0.24Nb0.76 film) formed in the MgxNb1-x alloy films with the increases of Nb contents. It only took 3 min for BCC-Mg0.60Nb0.40 to absorb 2.3 wt% hydrogen at 473 K and took only 30 min to desorb 1.2 wt% hydrogen at 523 K. Moreover, the BCC structure maintained after hydrogenation or dehydrogenation, which promised good cyclic stability. The hydrogen storage capacities of Mg1-xNbx alloy films were decreased with the increases of Nb contents. Mg0.83Nb0.17 can absorb most hydrogen of 3.8 wt% and Mg0.24Nb0.76 absorbs least hydrogen of 1.0 wt%. The Nb not only played a role of catalyst but also cooperated with Mg to build the BCC-(Mg,Nb) structure. The former provided intergranular path for the hydrogen atoms to diffuse faster; the latter provided more and larger lattice interstices for hydrogen atoms to diffuse in grain more easily. (C) 2019 Hydrogen Energy Publications LLC. Published by Elsevier Ltd. All rights reserved. | 10.1016/j.ijhydene.2019.07.101 | Mg1-xNbx (x = 0.17-0.76) |  | 473 K and 523 K | N/A | Magnetron co-sputtering
The hydrogen storage properties of annealed MmNi5-xMx (M=Al, Mn and Sn) systems containing Indian mischmetal (Mm) (composition (wt.%): Ce, 43; La, 23; Nd, 18; Pr, 5; Sm, 3; Fe, 8) were studied using desorption pressure-composition isotherms. The compositions studied were MmNi4.6Al0.4, MmNi4.2Al0.8, MmNi4.6Mn0.4, MmNi4.2Mn0.8 and MmNi4.6Sn0.4. The partial substitution of Ni in MmNi5 by Al, Mn and Sn led to a decrease in the hydride formation plateau pressure. The decrease in the plateau pressure was enhanced with increasing Al and Mn substitution. The enthalpy DELTAH and entropy DELTAS of hydride formation of these compounds were obtained. The enthalpy of hydriding decreased with increasing substitution. The variation in the enthalpy of hydriding and plateau pressure with Al, Mn and Sn substitution was explained by considering the increase in the unit cell volume of MmNi5 caused by substitution. The hydrogen storage capacity of MmNi5 was unaffected by Al and Mn substitution whereas Sn substitution led to a decrease in capacity. | 10.1016/0925-8388(93)90571-4 | MmNi5-xMx (M=Al, Mn and Sn) | Hides in some cases, decreases with Sn substitution | N/A | Hydride formation plateau pressure, decreased with increasing Al and Mn substitution | Annealed
The adsorptions of H(2) on metallocarbohedrene Ti(8)Cl(2), and nanocrystal Ti(14)C(13) are studied using first-principles calculations. The Ti atoms serve as catalyst to mediate the dissociation of H(2) to form carbon hydrides, which otherwise would not form. Ti atoms on the surface of the nanocarbides are capable of coordinating with multiple dihydrogen ligands. High hydrogen capacities, 6.1 wt% for Ti(8)C(12) and 7.7 wt% for Ti(14)C(13), were obtained with more than 80% of the H bound in the energy range between 0.17 and 0.89 eV/ H(2). Once the nanoparticles form a macroscopic material, the amount of chemisorbed hydrogen decreases, but additional hydrogen molecules is then up-taken through physisorption. Our study suggests that TiC nanoparticles have potential for H storage at near ambient conditions. (c) 2006 Elsevier B.V. All rights reserved. | 10.1016/j.cplett.2006.05.034 | Ti(8)C(12), Ti(14)C(13) | 6.1 wt% for Ti(8)C(12), 7.7 wt% for Ti(14)C(13) | near ambient conditions | N/A | N/A
Two different strategies are outlined to develop both high energy density and space-efficient batteries, including the most widely applied rechargeable nickel-metal hydride (NiMH) and Li-ion batteries. The hydrogen storage capacity of fluorite-structured Mg-containing compounds are shown to have a reversible electrochemical storage capacity of more than four times that of the commonly used MischMetal-based AB(5) compounds in NiMH, i.e. 1500 mAh/g (5.6 wt.%). The formation of octahedral sites within the crystal lattice is argued to be very crucial for the improved kinetics of hydrogen absorption and desorption. It is shown that the fluorite-structure can be conserved with both precious Sc and the less expensive Ti up to a Mg content of 80 at.%. Both thermodynamic and kinetic data are presented in relation to the materials composition. In addition, the development of preshaped batteries, as the first step to battery integration, has contributed to a much higher level of design freedom for portable electronic equipment. The manufacturing process of preshaped batteries will be described together with their electrochemical characteristics. Advantageously, the mechanical stability is provided locally by polymer rivets, allowing to get rid of heavy metallic casings and to make use of a Much wider range of battery shapes. (C) 2003 Elsevier B.V. All rights reserved. | 10.1016/j.jpowsour.2003.11.019 | Mg-containing compounds | >4 times that of AB(5) compounds (1500 mAh/g, 5.6 wt.%) | N/A | N/A | None mentioned
A novel combined hydrogen storage system LiBH4/[C(NH2)(3)](+)[BH4](-) (GBH) complexes were reported. By a short time ball milling of LiBH4 and guanidinium chloride, a series of new LiBH4/GBH complexes were produced. It was found that the two potential hydrogen storage materials exhibited a mutual dehydrogenation improvement, releasing > 10.0 wt.% of fairly pure H-2 from LiBH4/GBH below 250 degrees C. Further investigations revealed that balancing the protic and hydridic hydrogens, and the complexation between LiBH4 and GBH, are two important roles in the improvement of the dehydrogenation of this system, which may serve as an alternative strategy for developing a new metal borohydride/B-N-H system with favourable dehydrogenation. | 10.1039/c0jm04485g | LiBH4/[C(NH2)(3)](+)[BH4](-) (GBH) | > 10.0 wt.% | below 250 degrees C | N/A | Short time ball milling of LiBH4 and guanidinium chloride
The influences of Nb-containing oxides and ternary compound in hydrogen sorption performance were investigated. As faster desorption kinetic and lower activation energy were reported by addition of a ternary compound catalyst such as K2NiF6, the influence of KNbO3 on hydrogen storage properties of MgH2 has been investigated for the first time. The MgH2 - KNbO3 composite desorbed 3.9 wt% of hydrogen within 10 min, while MgH2 and MgH2-Nb2O5 composites desorbed 0.66 wt% and 3.2 wt% respectively under similar condition. For MgH2 with other Nb-contained catalysts such as Nb, NbO and Nb2O3, the desorption rate was almost the same as the one registered for as-milled MgH2. The analysis of differential scanning calorimetry (DSC) showed that MgH2-KNbO3 composite started to release hydrogen at similar to 335 degrees C which is 50 degrees C lower compared to as-milled MgH2 without any additives. The activation energy for the hydrogen desorption was estimated to be about 104 +/- 6.8 kJ mol(-1) for this material, while for the as-milled MgH2 was about 165 +/- 2.0 kJ mol(-1). It is believed that Nb-ternary oxide catalyst (KNbO3) showed a good catalytic effect and enhance the sorption kinetics of MgH2. (C) 2019 Hydrogen Energy Publications LLC. Published by Elsevier Ltd. All rights reserved. | 10.1016/j.ijhydene.2019.02.186 |  | 3.9 wt% | N/A (DSC analysis) | N/A | Desorption within 10 min
A Mg-Ti nano-composite has been co-precipitated from a tetrahydrofuran (THF) solution containing anhydrous magnesium chloride (MgCl2), titanium tetrachloride (TiCl4) and lithium naphthalide (LiNp) as the reducing agent. X-ray diffraction (XRD), transmission electron microscopy (TEM), scanning transmission electron microscopy (STEM), and pressure-composition-temperature (PCT) techniques are used to characterize phase components, microstructure and hydrogen sorption properties of the composite. The co-precipitated Mg-Ti nano-composite contains nearly 1.0 wt% of Ti distributed homogeneously on the surface or inside Mg particles having an average particle size of about 50 nm. Orthorhombic gamma-MgH2 phases and tetragonal gamma-TiH2 phases are obtained when the Mg-Ti nano-composite is hydrogenated at 75 degrees C. PCT measurements reveal the superior hydrogen absorption property of the Mg-Ti nano-composite: its maximum hydrogen capacity can reach up to 6.2 wt% within 2 h at room temperature under a hydrogen pressure of 3 MPa. The activation energy for hydrogen absorption is determined to be 50.2 kJ mol(-1) H-2. The hydrogenation and dehydrogenation enthalpies of the nano-composite are calculated to be -73.0 +/- 1.8 and 75.8 +/- 4.7 kJ mol(-1) H-2, close to the standard values for Mg (-74.1 +/- 2.9 kJ mol(-1) H-2). The catalytic effects from the co-precipitated Ti and the tetragonal gamma-TiH2 formed during the hydrogenation process lead to extremely fast absorption kinetics at room temperature. | 10.1039/c4ra05382f | Mg-Ti | 6.2 wt% | Room temperature (N/A for hydrogenation/dehydrogenation temperatures) | 3 MPa | Hydrogenation at 75°C, PCT measurements
Stability of borohydrides is determined by the localization of the negative charge on the boron atom. Ionic liquids (ILs) allow to modify the stability of the borohydrides and promote new dehydrogenation pathways with a lower activation energy. The combination of borohydride and IL is very easy to realize and no expensive rare earth metals are required. The composite of the ILs with complex hydrides decreases the enthalpy and activation energy for the hydrogen desorption. The Coulomb interaction between borohydride and IL leads to a destabilization of the materials with a significantly lower enthalpy for hydrogen desorption. Here, we report a simple ion exchange reaction using various ILs, such as vinylbenzyltrimethylammonium chloride ([VBTMA][Cl]), 1-butyl-3-methylimidazolium chloride ([bmim][Cl]), and 1-ethyl-1-methylpyrrolidinium bromide ([EMPY][Br]) with NaBH4 to decrease the hydrogen desorption temperature. Dehydrogenation of 1-butyl-3-methylimidazolium borohydride ([bmim][BH4]) starts below 100 degrees C. The quantity of desorbed hydrogen ranges between 2.4 wt% and 2.9 wt%, which is close to the theoretical content of hydrogen. The improvement in dehydrogenation is due to the strong amine cation that destabilizes borohydride by charge transfer. (C) 2018 Science Press and Dalian Institute of Chemical Physics, Chinese Academy of Sciences. Published by Elsevier B.V. and Science Press. All rights reserved. | 10.1016/j.jechem.2018.08.011 | [VBTMA][Cl], [bmim][Cl], [EMPY][Br] and [bmim][BH4] | 2.4 wt% to 2.9 wt% | Below 100 degrees C | N/A | Ion exchange reaction
Promotion of dehydrogenation based on the interaction of [BH4](-) and [NH2](-) sources has been demonstrated to be one of the most effective approaches in developing an advanced borohydride/amide hydrogen storage combined system. The Ca(BH4)(2)-2Mg(NH2)(2) and Ca(BH4)(2)-2Ca(NH2)(2) composites are thereby synthesized in the present work. It is found that the binary combined systems exhibit an onset dehydrogenation temperature of similar to 220 degrees C, which is similar to 100 degrees C lower than that of pristine Ca(BH4)(2). The hydrogen release measurements for Ca(BH4)(2)-2Mg(NH2)(2) and Ca(BH4)(2)-2Ca(NH2)(2) samples below 480 degrees C show desorption amounts of 8.3 and 6.8 wt % hydrogen, respectively. The dehydrogenation of both samples is accompanied by an ammonia emission of <1.4 mol %. The characterizations such as X-ray diffraction and nuclear magnetic resonance on the postdehydrogenated samples indicate that the dehydrogenation reactions are in the pathways of Ca(BH4)(2) + 2 Mg(NH2)(2) -> 1/3 [Ca3Mg6(BN2)(6)] + 8 H-2 and Ca(BH4)(2) + 2 Ca(NH2)(2) -> 1/3 Ca-9(BN2)(6) + 8 H-2, respectively. Compared with pristine Ca(BH4)(2) sample, both possess lower activation energy for dehydrogenation. Further investigation reveals that the interaction of B-H and N-H may be one of main driving forces for dehydrogenation of borohydride/amide combined system. | 10.1021/jp2052695 | Ca(BH4)2-2Mg(NH2)2, Ca(BH4)2-2Ca(NH2)2 | 8.3 wt % hydrogen (Ca(BH4)2-2Mg(NH2)2), 6.8 wt % hydrogen (Ca(BH4)2-2Ca(NH2)2) | Similar to 220°C, similar to 100°C lower than that of pristine Ca(BH4)2 | N/A | Below 480°C
A density functional study of hydrogen uptake capacity of multi-functionalized naphthalene with Ti and Li metal atom has been carried out. It is observed that, the naphthalene functionalized with two Ti atoms can interact with total eight hydrogen molecules in which each Ti metal atom interacts with four hydrogen molecules. Naphthalene decorated with two Li atoms can interact with total three H-2 molecules only. First (Li-19) and second (Li-20) Li atom can interact with only one and two hydrogen molecule respectively. It is observed that, hydrogen molecules bind strongly to the C10H8Ti2 complex than C10H8Li2 complex. The gravimetric hydrogen uptake capacity of C10H8Ti2 and C10H8Li2 complex is found to be 6.72 and 3.73 wt% respectively. Moreover, after functionalizing naphthalene with four Li atoms, the uptake capacity is increased to 7.20 wt %. However, the thermochemistry result favors to Ti functionalized naphthalene complex (C10H8Ti2) for hydrogen storage over Li functionalized naphthalene (both C10H8Li2 and C10H8Li4) complexes. Atom-centered density matrix propagation (ADMP) molecular dynamics simulations have been performed which showed that C10H8Li2 and C10H8Li4 complex cannot bind single hydrogen molecule at room temperature whereas C10H8Ti2 can bind five hydrogen molecules. (C) 2012 Elsevier Ltd. All rights reserved. | 10.1016/j.energy.2012.11.018 | C10H8Ti2, C10H8Li2, and C10H8Li4 | 6.72 wt% (C10H8Ti2), 3.73 wt% (C10H8Li2), 7.20 wt% (C10H8Li4) | Room temperature | N/A | Density functional study and Atom-centered density matrix propagation (ADMP) molecular dynamics simulations
The formation of the Ti substituted Mg2Ni alloys, a promising hydrogen storage material for various applications is studied in detail. Mg1.95Ti0.05Ni alloy and ribbons are successfully prepared by vacuum arc melting and melt spinning methods. The phases, microstructures, and thermal behavior of the alloys and ribbons are characterized by XRD, SEM, TEM, DTA/ TG. Sievert-type apparatus is used to study hydrogen sorption properties. Apart from the dominant Mg2Ni phase, the formation of MgNi2, Mg, and Ni3Ti phases is seen in both Mg1.95Ti0.05Ni alloy and ribbons. During the initial three cycles, Mg1.95Ti0.05Ni ribbons showed 2 wt % hydrogen storage capacity. To explain the atomic-scale influence of Ti dopant in the studied alloys and hydrides, FP(L)APW + lo method based on Density Functional Theory (DFT) is applied to Mg2-xTixNi (x = 0.25 and 0.5) alloys and Mg2-xTixNiH4 (x = 0.25 and 0.5) hydrides. An increase in the Ti dopant on the Mg site leads to the hydrides destabilization. Bader's charge density topology analysis provides insight into the charge transfer and bonding between the constituent atoms. (c) 2023 Hydrogen Energy Publications LLC. Published by Elsevier Ltd. All rights reserved. | 10.1016/j.ijhydene.2023.01.323 | Mg1.95Ti0.05Ni | 2 wt % (initial three cycles for ribbons) | N/A | N/A | Vacuum arc melting and melt spinning methods, Sievert-type apparatus
The thermodynamics of hydrogen solubility in MmNi5 (where Mm denotes Indian mischmetal containing (wt.%) 43% Ce, 23% La, 18% Nd, 5% Pr, 3% Sm and 8% Fe) by partially replacing nickel with aluminium, manganese and tin has been studied using pressure-composition-temperature isotherms at 273, 278, 288, 298, 308, and 318 K. The compositions that were studied are MmNi5, MmNi4.6Al0.4, MmNi4.2Al0.8, MmNi4.6Mn0.4, MmNi4.2Mn0.8 and MmNi4.6Sn0.4. The solubility of hydrogen in the systems initially varies linearly with the square root of partial pressure of hydrogen in the solution region. The relative partial molar enthalpy of solution as a function of hydrogen content has been obtained for all the systems. It has been found that the relative partial molar enthalpy of hydrogen in solution decreases with increasing hydrogen content for all the systems except MmNi5-xMnx ( = 0.4 and 0.8). This behaviour has been explained by considering the geometric and electronic contributions to the partial molar enthalpy. The partial molar enthalpy of hydrogen at any fixed ratio H:M decreases with the substitution of aluminium, manganese and tin for nickel in MmNi5. It also decreases with increasing amount of aluminium and manganese substitution. This decrease in enthalpy has been correlated with the increase in the volume of the unit cell of MmNi5 with aluminium, manganese and tin substitutions. | 10.1016/0925-8388(92)90474-N | MmNi5, MmNi4.6Al0.4, MmNi4.2Al0.8, MmNi4.6Mn0.4, MmNi4.2Mn0.8, MmNi4.6Sn0.4 | N/A | 273 K, 278 K, 288 K, 298 K, 308 K, 318 K | N/A | Pressure-composition-temperature isotherms
Fourteen different synthetic approaches towards pure solvent-free Y(BH4)(3) have been tested, thirteen of which have failed. Attempted reactions of YCl3 or Y(OC4H9)(3) with LiBH4 in THF, those of YCl3 with (C4H9)(4)N+ BH4-, as well as between YHx similar to 3 and R4NBH3 (R = CH3, C2H5) in the presence or absence of a solvent (n-hexane or CH2Cl2) did not lead to the expected product. The mechanochemical solid/solid reactions (MBH4 + 3 YX3 -> Y(BH4)(3) + 3 LiCl, where M = Li, Na; X = F, Cl) have succeeded only for the LiBH4 and YCl3 reagents, but the separation of the crystalline reaction products (Y(BH4)(3) in its Pa (3) over bar phase and LiCl) by dissolution or flotation in various solvents has not been successful. The thermal decomposition process of Y(BH4) 3 in a mixture with LiCl has been investigated with thermogravimetric (TGA) and calorimetric analysis (DSC) combined with spectroscopic evolved gas analysis (EGA). Three major endothermic steps could be distinguished in the DSC profile at ca. 232, 282, 475 degrees C (heating rate 10 K min(-1)) corresponding to a phase transition and two steps of thermal decomposition. Solid decomposition products are amorphous except for the new cubic polymorph of Y(BH4) 3 overlooked in previous work. The high-temperature phase forms at the onset of thermal decomposition and it may be prepared by heating of the low-temperature phase up to a narrow temperature range (194-210 degrees C) followed by rapid quenching. Y(BH4)(3) constitutes a novel highly efficient hydrogen storage material (theor. 9.0 wt% H) but, unfortunately, the evolved H-2 is contaminated by toxic boron hydrides and products of their pyrolysis. | 10.1039/b910698g | Y(BH4)3 | 9.0 wt% H | 232, 282, 475 degrees C (heating rate 10 K min(-1)) | N/A | Mechanochemical solid/solid reactions, thermal decomposition process
Ca-Ni systems have been regarded as poor cousins to La-Ni based systems for hydrogen storage, owing to their reduced absorption capacity. However, Ca-Ni based systems offer the particular benefit of rapid activation and reduced absorption pressure. The inclusion of copper as a substitutional element in the CaNi2-CaNi3 two-phase alloy has been found to enhance the hydrogen absorption capacity. This enhancement is comparable to that observed in the LaNi5 alloy, while also preserving or even improving upon other advantageous properties such as absorption pressure and activation characteristics. The results of the study indicate that the Ca-Ni-Cu alloy exhibits an absorption capacity of 1.4 wt% at a temperature of 25 degrees C and a pressure of -0.5 atm. The activation of the alloy occurs within three cycles under relatively mild conditions, specifically at a temperature of 25 degrees C and a pressure of 10 atm. The alloy demonstrates rapid kinetics, as evidenced by the absorption of 1.4 wt% of hydrogen within 50 s at 25 degrees C and a pressure of 10 atm. The current investigation emphasises a cost-effective and commercially viable hydrogen storage alloy, devoid of costly rare earth elements. | 10.1016/j.ijhydene.2024.02.277 | Ca-Ni-Cu alloy | 1.4 wt% | 25 degrees C | -0.5 atm and 10 atm | Activation occurs within three cycles at a temperature of 25 degrees C and a pressure of 10 atm
In the never ending quest for clean energy, storing chemical energy in the form of hydrogen molecules in solid state materials is a premier choice. The release of H-2 from the H-storage (absorbent) material is hindered by the on-set of reaction mechanism which depends on the energy barrier. In a search for efficient onset (re)hydrogenation temperature, stimuli like catalysts have drawn more attention in the hydrogen fuel economy. It is laborious to down-select the aspirant candidates by screening their material properties and the thermochemical energy which are required for bond breaking. An understanding on perceptible energies involved in breaking/creating bonds has been obtained using the novel Interface Reaction tool. To enlighten the underpinning catalytic reaction mechanism to the absorbent, the energetics of interactions between the catalyst and the solid metal hydrides have been derived. For this test study, a leading catalyst TiFx (x = 4,3, and 2) has been added to the well-studied high gravimetric metal hydrides such as MgH2, Mg(BH4)(2), and Mg(AlH4)(2). The reaction equation at ambient condition has been validated using the total energies from Kohn-Sham density-functional-theory, and the outcome emphasizes the importance of bonding analysis. Hence, we exemplified the bonding states of all the Ti-F derivatives namely TiF4, TiF3 and TiF2 in an effort to elucidate the role of fluorine for the onset of catalytic reaction. Our detailed analysis of reaction pathways indicate the vitality of TiF4 as an additive before and after the H-2 release. Our work pioneers the study on often overlooked reaction possibilities at ambient condition. The calculated reaction energy of less than 40 kJ/mol and 4.64 wt % of H-2 release for TiF4 and TiF3 underscores their catalytic activity and meet the system targets set by DoE for the year 2020. This work presents significant disclosures on the hydrogen decomposition mechanism and provides a platform for the feasibility study of a new material. This proposes an innovative methodology for predicting the suitability of a new material for efficient production of H-2 fuel. (C) 2019 Hydrogen Energy Publications LLC. Published by Elsevier Ltd. All rights reserved. | 10.1016/j.ijhydene.2019.11.187 | TiFx (x = 4,3, and 2) | N/A | Ambient condition | N/A | Adding TiF derivatives to high gravimetric metal hydrides like MgH2, Mg(BH4)2, and Mg(AlH4)2
Hydrogen can be easily produced from the catalytic hydrolysis of sodium borohydride (NaBH4), with sodium metaborate (NaBO2) being the co-product. If NaBO2 can be economically recycled in the process, NaBH4 could be considered as a promising hydrogen carrier in fuel cells because of its high hydrogen content. In this paper, we report our investigation into the synthesis of NaBH4 from NaBO2 via ball milling. The starting materials for the synthesis were NaBO2 and magnesium hydride (MgH2). After ball milling at ambient temperature in inert gas, NaBH4 and magnesium oxide (MgO) were produced. The synthesized NaBH4 was extracted from the admixture by isopropylamine. Our results indicated that the yield of NaBH4 from this process was 71 wt.% when the MgH2/NaBO2 mole ratio, ball/powder ratio (BPR), inert gas (argon) pressure, and milling time were 2.07:1, 50:1, 200 kPa, and 2 h, respectively. The mole ratio of the reactants (MgH2 and NaBO2), ball-milling time, BPR, and milling atmosphere were found to have significant influence over NaBH4 Synthesis. We present the results and discuss the effects of these key parameters in this paper. | 10.1021/ef900619y |  | N/A | Ambient temperature | N/A | Ball milling at 200 kPa, inert gas (argon), and 2 h
The hydriding and dehydriding kinetics of Mg are reviewed. In order to improve the reaction kinetics of Mg with hydrogen, mechanically-alloyed Mg-10 wt.%Fe and Mg-10 wt.%Co mixtures are prepared and their hydrogen-storage properties are investigated. The activation of Mg-10 wt.%Fe is easier than that of Mg-10 wt.%Co. However, The hydriding rates (at 569-589 K, 7-11 bar H-2) and dehydriding rates (at 589 K, 1.0 bar H-2) of the mechanically-alloyed Mg-10wt.%Co are higher than these of the mechanically-alloyed Mg-10 wt.%Fe after activation. The H-a value of Mg-10 wt.%Co after 60 min is 3.08 wt.% at 589 K under 11 bar H-2 and its H-d value after 60 min is 1.48 wt.% at 589 K under 1.0 bar H-2. Mg-10 wt.%Co has a smaller particle size than has Mg-10 wt.%Fe after hydriding and dehydriding cycling. The mechanical alloying of Mg with Fe and Co and the hydriding-dehydriding cycling increased the hydriding and dehydriding rates by facilitating nucleation (by creating defects on the surface of the Mg particle and by the additive) and by shortening the diffusion distances (by reducing the Mg particle sizes). | 10.1007/BF03026163 | Mg-10 wt.%Fe, Mg-10 wt.%Co | H-a value (3.08 wt.%) and H-d value (1.48 wt.%) | 569-589 K (hydriding), 589 K (dehydriding) | 7-11 bar H2 (hydriding), 1.0 bar H2 (dehydriding) | Mechanical alloying, hydriding-dehydriding cycling
Effective hydrogen storage is one of the main unresolved challenges towards deploying the so-called hydrogen economy. LiAlH4 is considered a promising candidate for hydrogen storage due to its high hydrogen storage capacity and the relative abundance of aluminum. However, it also has the disadvantages of slow kinetics, high dehydrogenation temperature and poor reversibility. To improve these shortcomings of LiAlH4, we made a composite material by incorporating hexagonal boron nitride supported NiFe2O4 (NiFe2O4@h-BN) into it. We then studied the effect of NiFe2O4@h-BN composites on the dehydrogenation and rehydrogenation behaviors of LiAlH4 using thermogravimetric analysis, mass spectrometry and the Sieverts-type pressure composition temperature. The results showed that the onset decomposition temperature of LiAlH4 doped with 7 wt% NiFe2O4@h-BN is 77.1 degrees C with 6.74 wt% hydrogen released. In addition, under 30 bar pressure hydrogen and at 300 degrees C constant temperature, the LiAlH4 doped with 7 wt% NiFe2O4@h-BN after dehydrogenation absorbed nearly 0.6 wt% of hydrogen in 11 hours. At the same time, Al4Ni3 and LiFeO2 were found in LiAlH4 doped with NiFe2O4@h-BN after ball milling, and Al1.1Ni0.9 was obtained during heating. | 10.1039/d1qi00298h | LiAlH4@NiFe2O4@h-BN | N/A (mentioned as "high" but no specific value) | * Onset decomposition temperature: 77.1°C | * Dehydrogenation pressure: 30 bar | * Thermogravimetric analysis, mass spectrometry, and Sieverts-type pressure composition temperature
The Li -Mg -B -H composite (2LiBH 4 + MgH 2 ) is acknowledged as a promising material for hydrogen storage due to its large hydrogen capacity (11.4 wt.%). However, the sluggish kinetics and poor reversibility make it difficult to be practically used. In this work, the hydrogen storage performances of 2LiBH 4 + MgH 2 have been significantly improved by a hybrid of bulk NbC and layered Nb 4 C 3 MXene (denoted as Nb- C). The 2LiBH 4 + MgH 2 + 6 wt.% Nb-C can release 8.5 wt.% H 2 within 30 min at 400 degrees C and the dehydrogenated composite can absorb 9.3 wt.% H 2 within 30 min at 350 degrees C and 7.5 MPa H 2 . The reversible dehydrogenation capacity maintains at 8.4 wt.% after 24 cycles, with a capacity retention ratio of 95.4 %. By contrast, the undoped 2LiBH 4 + MgH 2 suffers from serious capacity degradation, with the capacity decreased dramatically to 3.5 wt.% after 3 cycles. Microstructural studies revealed that the doped composite has uniform particle and elemental distributions and possesses various multiphase interfaces of LiH/MgB 2 /NbC/Nb 4 C 3 , which is beneficial to hydrogen diffusion during the hydrogen uptake and release process. Theoretical studies by first principle calculation presented an extended bond length of the Mg-H and B-H bonds in the 2LiBH 4 + MgH 2 + NbC system, which may also explain the improved hydrogen storage properties of 2LiBH 4 + MgH 2 by addition of Nb-C. This work provides new insights into the role of transition metal carbides in regulating the Li-Mg-B-H hydrogen storage materials both experimentally and theoretically. (c) 2024 Published by Elsevier Ltd on behalf of The editorial office of Journal of Materials Science & Technology. | 10.1016/j.jmst.2024.01.042 | Li-Mg-B-H (2LiBH4 + MgH2) | 11.4 wt.% (initial), 8.5 wt.% (after doping), 9.3 wt.% (absorption), and 8.4 wt.% (reversible dehydrogenation capacity after 24 cycles) | 400°C (release) and 350°C (absorption) | 7.5 MPa H2 | N/A
Formation, stability and properties of new metal borohydrides within RE(BH4)(3)-NaBH4, RE = Ce, Pr, Er or Gd is investigated. Three new bimetallic sodium rare-earth borohydrides, NaCe(BH4)(4), NaPr(BH4)(4) and NaEr(BH4)(4) are formed based on an addition reaction between NaBH4 and halide free rare-earth metal borohydrides RE(BH4)(3), RE = Ce, Pr, Er. All the new compounds crystallize in the orthorhombic crystal system. NaCe(BH4)(4) has unit cell parameters of a = 6.8028(5), b = 17.5181(13), c = 7.2841(5) angstrom and space group Pbcn. NaPr(BH4)(4) is isostructural to NaCe(BH4)(4) with unit cell parameters of a = 6.7617(2), b = 17.4678(7), c = 7.2522(3) angstrom. NaEr(BH4)(4) crystallizes in space group Cmcm with unit cell parameters of a = 8.5379(2), b = 12.1570(4), c = 9.1652(3) angstrom. The structural relationships, also to the known RE(BH4)(3), are discussed in detail and related to the stability and synthesis conditions. Heat treatment of NaBH4-Gd(BH4)(3) mixture forms an unstable amorphous phase, which decomposes after one day at RT. NaCe(BH4)(4) and NaPr(BH4)(4) show reversible hydrogen storage capacity of 1.65 and 1.04 wt% in the fourth H-2 release, whereas that of NaEr(BH4)(4) continuously decreases. This is mainly assigned to formation of metal hydrides and possibly slower formation of sodium borohydride. The dehydrogenated state clearly contains rare-earth metal borides, which stabilize boron in the dehydrogenated state. | 10.1039/c7dt02536j | NaCe(BH4)(4), NaPr(BH4)(4), and NaEr(BH4)(4) | 1.65 wt% (NaCe(BH4)(4)), 1.04 wt% (NaPr(BH4)(4)) | Room temperature (RT) for decomposition, N/A for synthesis conditions | N/A | Addition reaction between NaBH4 and RE(BH4)(3), heat treatment of NaBH4-Gd(BH4)(3) mixture
Rechargeable alkaline nickel-metal hydride (Ni-MH) batteries have recently started to penetrate the consumer battery market. In contrast to the widely used Ni-Cd batteries they display up to 50% higher storage capacity and, due to the absence of Cd, an improved environmental compatibility. The electrochemically active material at the negative electrode is a hydrogen storage alloy. In most commercial applications so-called AB(5) alloys having a CaCu5 type crystal structure have been used so far. These commercial AB(5) alloys are usually of the type Mm(Ni,Co,Al,Mn)(5), containing typically 10 wt% Co. Mm denotes Mischmetal, a cost-effective mixture of the rare earths La, Ce, Pr and Nd. The large amount of Co is added to produce an alloy with a reasonable cycle life, but increases the alloy cost considerably. The Ni-MH system is considered as a promising energy source for pure electric vehicles and hybrid cars. However for this application it is necessary to decrease the Co content in these alloys without diminishing the cycle life endurance. Hydrogen storage alloy production by gas atomisation represents a promising way to achieve this goal. | 10.1016/S0925-8388(96)02987-8 | Mm(Ni,Co,Al,Mn)(5) | N/A | N/A | N/A | Gas atomisation
In this paper, based on the study of hydrogen accumulation in the electrodes of nickel-cadmium batteries, a high-capacity hydrogen storage system (HSS) is proposed. It has been experimentally proven that hydrogen accumulates in the electrodes of nickel-cadmium batteries in large quantities over the course of their operation. It has been shown that hydrogen accumulates in metal-ceramic matrices of sintered oxide-nickel electrodes in the form of metal hydrides. The gravimetric capacity of the nickel matrix is 20.3 wt% and the volumetric capacity is 406 kg m(-3). The obtained gravimetric capacities for metal-ceramic matrices exceed almost four times the criteria for onboard hydrogen storage systems established by the US Department of Energy (DOE), as well as previously obtained results for any reversible hydrogen accumulation materials. In addition, in our previous papers, it was proved that if we use thermal runaway for the desorption of hydrogen from metal hydrides then the kinetic and thermodynamic criteria established by the US DOE may be significantly exceeded. Thus, within the framework of the proposed HSS, using the electrochemical method of hydrogen accumulation and the thermal runaway process, one can not only achieve all of the criteria established by the US DOE for HSS but also significantly exceed them. | 10.3390/en15217871 | Nickel-matrix | 20.3 wt% (gravimetric), 406 kg/m-3 (volumetric) | N/A | N/A | Sintered oxide-nickel electrodes
Ammine metal borohydrides (AMBs), with high hydrogen contents and favorable dehydrogenation properties, are receiving intensive research efforts for their potential as hydrogen storage materials. In this work, we report the successful synthesis of three ammine titanium borohydrides (denoted as ATBs), Ti(BH4)(3)center dot 5NH(3), Li2Ti(BH4)(5)center dot 5NH(3), and Ti(BH4)(3)center dot 3NH(3) via metathesis reaction of metal chloride ammoniates (TiCl3 center dot 5NH(3) and TiCl3 center dot 3NH(3)) and lithium borohydride. These ATBs present favorable stability, owing to the coordination with NH3 groups, compared to the unstable Ti(BH4)(3) at room temperature. Dehydrogenation results revealed that Ti(BH4)(3)center dot 5NH(3), which theoretically contains 15.1 wt % hydrogen, is able to release similar to 13.4 wt % H-2 plus a small amount of ammonia. This occurred via a single-stage decomposition process with a dehydrogenation peak at 130 degrees C upon heating to 200 degrees C. For Li2Ti(BH4)(5)center dot 5NH(3), a three-step decomposition process with a total of 15.8 wt % pure hydrogen evolution peaked at 105, 120, and 215 degrees C was observed until 300 degrees C. In the case of Ti(BH4)(3)center dot 3NH(3), a release of 14 wt % pure hydrogen via a two-step decomposition process with peaks at 109 and 152 degrees C can be achieved in the temperature range of 60-300 degrees C. Isothermal TPD results showed that over 9 wt % pure hydrogen was liberated from Ti(BH4)(3)center dot 3NH(3) and Li2Ti(BH4)(5)center dot 5NH(3) within 400 mm at 100 degrees C. Preliminary research on the reversibility of this process showed that dehydrogenated ATBs could be partly recharged by reacting with N2H4 in liquid ammonia. These aforementioned preeminent dehydrogenation performances make ATBs very promising candidates as solid hydrogen storage materials. Finally, analysis of the decomposition mechanism demonstrated that the hydrogen emission from ATBs is based on the combination reaction of B H and N-H groups as in other reported AMBs. | 10.1021/cm301387d | Ammine titanium borohydrides (ATBs) | Ti(BH4)(3)center dot 5NH(3): 13.4 wt % H-2, Li2Ti(BH4)(5)center dot 5NH(3): 15.8 wt % pure hydrogen, Ti(BH4)(3)center dot 3NH(3): 14 wt % | Room temperature, 60-300 degrees C, 100 degrees C | N/A | Dehydrogenation via metathesis reaction of metal chloride ammoniates and lithium borohydride
Promotion of dehydrogenation based on a combination of [BH] and [NH] sources has been demonstrated to be an effective approach in developing an advanced borohydride/amide multicompound hydrogen storage system. In this article, the hydrogen storage properties of Mg(NH2); LiBH4 composite are studied systematically. It has been shown that the Mg(NH2)(2) LiBH4 binary system exhibits an onset dehydrogenation temperature of 250 degrees C, accompanied by an emission of 5.5 mol % ammonia. Further investigation has revealed that addition of metal chlorides results in significant improvement of the dehydrogenation of Mg(NH2)(2)-LiBH4. In particular, with NiCl2 addition up to 20 wt %, the modified composite exhibits more favorable thermodynamics, as demonstrated by an onset dehydrogenation temperature as low as 60 degrees C. accompanied by the suppressed evolution of byproduct NH3 (2 mol %), which enables this modified system to release 7.3 wt % hydrogen in the temperature canoe of 60-400 degrees C, which is vastly superior compared with the dehydrogenation of Mg(NH2)(2)-LiBH4 alone. X-ray diffraction results indicate that the presence of Mg(NH2)(2), results in an accelerated exchange reaction between LiBH4 and NiCl2, which may be the dominant reason for the improved thermodynamics and kinetics in the NiCl2-added Mg(NH2)-LiBH4 system. | 10.1021/jp1075753 | Mg(NH2)2-LiBH4 |  | 60-400 degrees C | N/A | None mentioned specifically
Severe plastic deformation techniques have been extensively used to improve hydrogen storage properties of magnesium based alloys. In this work, the commercial magnesium alloy ZK60 (Mg-6Zn-1Zr in wt.%) was modified with addition of 2.5 wt.% of mischmetal (55Ce-24La-15Nd-4Pr in wt.%) and subsequently processed by equal-channel angular pressing (ECAP) and extensive cold rolling (CR). Due to the mischmetal addition, a network of intermetallic particles was formed at the grain boundaries. Besides Zn and Zr, the particles also contained the rare-earth elements La and Ce. With CR, a breakage of intermetallics occurred, that could also have played a role in enhancing the hydrogen storage properties. Ultimately, after the combined processing of ECAP followed by CR cold rolling, a significant increase in the storage capacity and activation kinetics was observed. Copyright (C) 2016, Hydrogen Energy Publications, LLC. Published by Elsevier Ltd. All rights reserved. | 10.1016/j.ijhydene.2016.01.036 | ZK60 (Mg-6Zn-1Zr in wt.%) + 2.5 wt.% mischmetal | Significant increase observed after processing | N/A | N/A | ECAP and cold rolling (CR)
Hydriding and dehydriding properties of MgH2 - x wt. % NiMn9.3Al4.0Co14.1Fe3.6 (x = 10, 25, 50) nanocomposites have been investigated in present work. Doped alloy was prepared by arc melting method and ball milled with MgH2 to get nanocomposites. Onset temperature as low as 180 degrees C was observed for MgH2-50 wt% system which is 80 degrees C lower than the as-milled MgH2 giving 131.34 KJ/mol activation energy. Structural analysis shows tetragonal, orthorhombic and monoclinic phases for MgH2, Al60Mn11Ni4 and Mg2NiH4. Morphology by SEM were undertaken to investigate the effect of hydrogenation on nanostructured alloy. DSC studies show a single broad exothermic peak in the temperature range 48 degrees C-353 degrees C after alloy addition in MgH2. These results indicate that the hydrogenation properties of MgH2 nanocomposite have been improved compared to the as-milled MgH2. (C) 2018 Published by Elsevier B.V. on behalf of Chongqing University. | 10.1016/j.jma.2018.05.007 | MgH2 - x wt. % NiMn9.3Al4.0Co14.1Fe3.6 (x = 10, 25, 50) | N/A | Onset temperature as low as 180 degrees C, single broad exothermic peak in the range 48-353 degrees C | N/A | Prepared by arc melting method and ball milled with MgH2, DSC studies
A vanadium aryl hydride gel was prepared by thermal decomposition and subsequent hydrogenation of tetraphenyl vanadium and evaluated for electrochemical and hydrogen storage performance. Characterization by IR, XRD, XPS, nitrogen adsorption, and TGA suggests that the material consists predominantly of a mixture of vanadium centers in Oxidation states of II-IV bound together by bridging hydride and phenyl groups. Electrochemical properties were explored to probe the reversible oxidation state behavior and possible applications to Li batteries, with the hypothesis that the low mass of the hydride ligand may lead to superior gravimetric performance relative to heavier vanadium oxides and phosphates. The material shows reversible redox activity and has a promising peak capacity of 131 mAh g(-1), at a discharge rate of 1 mA cm(-2), comparable to bulk VO2 samples also tested in this study. After repeated charge discharge cycling for 50 cycles, the material retained 36% of its capacity. The material also shows improved hydrogen storage performance relative to previously synthesized VH3 based gels, reaching a reversible gravimetric storage capacity of 5.8 wt % at 130 bar and 25 degrees C. Based on the measured density, this corresponds to a Volumetric capacity of 79.77 kg H-2 m(-3), demonstrating that the 2017 U.S. DOE system goals of 5.5 wt % and 40 kg H-2 m(-3) may be achievable upon containment in a Type 1 tank and coupling to a fuel cell. | 10.1021/acs.jpcc.6b03011 | Vanadium aryl hydride gel | 5.8 wt % | 25 degrees C | 130 bar | Thermal decomposition and subsequent hydrogenation of tetraphenyl vanadium
A systematic investigation is performed on the dehydrogenation performance of TiB2-doped NaAlH4. A dramatic enhancement in the dehydrogenation kinetics of NaAlH4 is achieved by adding as-prepared TiB2 catalyst based on a low temperature solid phase reaction, whereas pure NaAlH4 exhibits a poor desorption kinetics. Thermodynamic analyses show that the onset dehydrogenation temperature of as-prepared TiB2-doped NaAlH4 is lowered to about 75 degrees C. In addition, the experimental results show that as-prepared TiB2-doped NaAlH4 after milling releases 3.60 wt.% H-2 for 1 h and 5.21 wt % H-2 for 4 h at 190 degrees C with a excellent dehydriding rate and capacity. (c) 2012 Elsevier B.V. All rights reserved. | 10.1016/j.matchemphys.2012.04.022 | TiB2-doped NaAlH4 |  | 190 degrees C, 75 degrees C (onset dehydrogenation temperature) | N/A | Low temperature solid phase reaction, milling
Various carbon additives were mechanically milled with LiBH(4)/MgH(2) composite and their hydrogen storage behaviors were investigated. It was found that most of the carbon additives exhibited prominent effect on the host material. Among the various carbon additives, purified single-walled carbon nanotubes (SWNTs) exhibited the most prominent effect on the kinetic improvement and cyclic stability of Li-Mg-B-H system. Results show that LiBH(4)/MgH(2) composite milled with 10 wt.% purified SWNTs additive can release nearly 10 wt.% hydrogen within 20 mm at 450 degrees C, which is about two times faster than that of the neat LiBH(4)/MgH(2) sample. On the basis of hydrogen storage behavior and structure/phase investigations, the possible mechanism involved in the property improvement upon carbon additives was discussed. (C) 2009 Professor T. Nejat Veziroglu. Published by Elsevier Ltd. All rights reserved. | 10.1016/j.ijhydene.2009.07.041 | LiBH4/MgH2 | Up to 10 wt.% | 450 degrees C | N/A | Mechanical milling with carbon additives, e.g. SWNTs
In the light of positive effects of rare earth and transition metals on the hydrogen absorption/desorption properties of magnesium, the Mg20La-5TiH(2), Mg20Ni-5TiH(2) and Mg10Ni10La-5TiH(2) composites have been prepared in this work to ameliorate the de-/hydrogenation kinetics and thermodynamic performance. The results indicate that the as prepared composites are mainly composed of Mg, Mg2Ni/LaH3 and TiH2 phases after activation, and LaH3 and TiH2 are stable during de-/hydrogenation cycles. The morphology observations give evidences that LaH3 with size about similar to 20 nm and Mg2Ni with size about -1 mu m are uniformly distributed in the composites. It is noted that the de-/hydriding kinetics of the as-prepared composites are significantly improved after internal and surface modification, of which the Mg10Ni10La-5TiH(2) composite can desorb as high as 5.66 wt% hydrogen within 3 min at 623 K. Moreover, the thermodynamic properties of the experimental composites have also been investigated and discussed according to the pressure-composition isothermal curves and corresponding calculation by Van't Hoff equation. The improved hydrogen storage properties of the as-prepared composites are mainly attributed to the uniformly distributed LaH3, Mg2Ni and TiH2 phases, which provide a large amount of phase boundaries, diffusion paths and nucleation sites for de-/hydrogenation reactions. (C) 2019 Hydrogen Energy Publications LLC. Published by Elsevier Ltd. All rights reserved. | 10.1016/j.ijhydene.2019.12.097 | Mg20La-5TiH(2), Mg20Ni-5TiH(2) and Mg10Ni10La-5TiH(2) |  | 623 K | N/A | internal and surface modification
The synthesis of a novel alkali-metal aluminium borohydride NaAl(BH4)xCl(4-x) from NaBH4 and AlCl3 using a solid state metathesis reaction is described. Structure determination was carried out using synchrotron powder diffraction data and vibrational spectroscopy. An orthorhombic structure (space group Pmn2(1)) is formed which contains Na+ cations and complex [Al(BH4,Cl)(4)](-) anions. Due to the high chlorine content (1 <= x <= 1.43) the hydrogen density of the borohydride is only between 2.3 and 3.5 wt.% H-2 in contrast to the expected 14.6 wt.% for chlorine free NaAl(BH4)(4). The decomposition of NaAl(BH4)(x)Cl4-x is observed in the target range for desorption at about 90 degrees C by differential scanning calorimetry (DSC), in situ Raman spectroscopy and synchrotron powder X-ray diffraction. Thermogravimetric analysis (TG) shows extensive mass loss indicating the loss of H-2 and B2H6 at about 90 degrees C followed by extensive weight loss in the form of chloride evaporation. | 10.1039/c0fd00024h | NaAl(BH4)xCl(4-x) | 2.3-3.5 wt.% H-2 | 90 degrees C | N/A | Solid state metathesis reaction, synchrotron powder diffraction data, vibrational spectroscopy, differential scanning calorimetry (DSC), in situ Raman spectroscopy, thermogravimetric analysis (TG)
LaMg2Ni compound was prepared by induction melting, and its phase transformation during hydriding/dehydriding as well as hydrogen storage properties were investigated by X-ray diffraction (XRD) and pressure-composition isotherm (PCI) measurement. It was found that the reversible hydrogen storage capacity of LaMg2Ni alloy reaches 196 wt.%. The enthalpy and entropy derived from the van't Hoff equation for hydriding/dehydriding are -51 kJ/mol H-2, -105 J/K mol H-2 and 79 kJ/mol H-2, 141 J/K mol H-2, respectively. The kinetic curve for the hydriding at 561 K was well fitted by the Avrami-Erofeev equation (C) 2009 Elsevier B V. All rights reserved. | 10.1016/j.jallcom.2009.06.005 | LaMg2Ni | 196 wt.% | 561 K | N/A | Induction melting, X-ray diffraction (XRD), pressure-composition isotherm (PCI) measurement
Three metal amides LiNH2, NaNH2 and Mg(NH2)(2) were synthesized by ball milling the metal hydrides under gaseous ammonia NH3 at room temperature. The decomposition behaviours from these metal amides were investigated by thermal desorption mass spectroscopy and thermogravimetry analysis methods. The results showed that LiNH2 decomposed at T > 230 degrees C and was transformed into the imide Li2NH with emitting NH3, while Mg(NH2)(2), decomposed at T > 180 degrees C and was transformed into MgNH and finally into Mg3N2 with emitting NH3 within 500 degrees C. Then, a new metal-N-H system composed of Mg(NH2)(2) and LiH with a molar ratio of 3:8 was designed by ball milling treatment and examined the hydrogen storage properties. The results showed that this system could reversibly absorb/desorb a large amount of hydrogen (similar to 7 wt.%) at a moderate temperature and pressure, which was better than the system of LiNH2 and LiH for hydrigen storage. (c) 2005 Elsevier B.V. All rights reserved. | 10.1016/j.jallcom.2004.09.082 | Mg(NH2)(2) + LiH (3:8 molar ratio) |  | Moderate | N/A | Ball milling treatment, moderate temperature and pressure
The ball milling technology was used for fabricating CeMg12/Ni/TiF3 hydrogen materials. The effect of TiF3 content on microstructures and electrochemical performances of the milling alloys was investigated in detail. The microstructures were characterized by scanning electron microcopy (SEM), X-ray diffraction (XRD), and high-resolution transmission electron microscopy (HRTEM). The electrochemical hydrogen storage properties were tested by discharging capacity and cycling stability. The electrochemical kinetic characteristics were further analyzed with high rate discharging ability (HRD), electrochemical impedance spectroscopy (EIS) technique, hydrogen diffusion behavior (the diffusion coefficient was denoted by D) and apparent activation energy (DE). The results reveal that the addition of TiF3 notably enhances the glass forming ability of alloy sample. The maximum discharge capacity of experimental alloy first goes upward from 1060 to 1250 mA h/g then decreases to 1050 mA h/g with TiF3 content is increased from 0 to 5 wt.%. The milling CeMg12-Ni-TiF3 (5 wt.%) alloy shows the best electrochemical cycle stability. The milled CeMg12-Ni-TiF3 (3 wt.%) alloy has optimum electrochemical kinetic performances, which is responsible for the smallest surface activation energy and the fastest hydrogen diffusion rate. (C) 2018 Elsevier B.V. All rights reserved. | 10.1016/j.apsusc.2018.03.192 | CeMg12-Ni-TiF3 |  | N/A | N/A | Ball milling technology
With superior properties of Mg such as high hydrogen storage capacity (7.6 wt% H/MgH2), low price, and low density, Mg has been widely studied as a promising candidate for solid-state hydrogen storage systems. However, a harsh activation procedure, slow hydrogenation/dehydrogenation process, and a high temperature for dehydrogenation prevent the use of Mg-based metal hydrides for practical applications. For these reasons, Mg-based alloys for hydrogen storage systems are generally alloyed with other elements to improve hydrogen sorption properties. In this article, we have added Na to cast Mg-La alloys and achieved a significant improvement in hydrogen absorption kinetics during the first activation cycle. The role of Na in Mg-La has been discussed based on the findings from microstructural observations, crystallography, and first principles calculations based on density functional theory. From our results in this study, we have found that the Na doped surface of Mg-La alloy systems have a lower adsorption energy for H-2 compared to Na-free surfaces which facilitates adsorption and dissociation of hydrogen molecules leading to improvement of absorption kinetic. The effect of Na on the microstructure of these alloys, such as eutectic refinement and a density of twins is not highly correlated with absorption kinetics. (C) 2021 Hydrogen Energy Publications LLC. Published by Elsevier Ltd. All rights reserved. | 10.1016/j.ijhydene.2021.05.180 | Mg-La alloy | 7.6 wt% H/MgH2 (of Mg) | High temperature for dehydrogenation (no specific value mentioned) | N/A | Activation procedure (harsh), first activation cycle, microstructural observations, crystallography, and first principles calculations based on density functional theory
High -entropy alloys (HEAs) have shown desirable hydrogen storage performance owing to the lattice distortion effect and favorable phase structure. However, their pressure -composition -temperature (PCT) curves are usually lack of a well-defined hydrogen ab-/desorption plateau. Herein, we reported that by substituting 0.5 at.% Fe, Mn and Cr for the equivalent amount of V in the Ti 1.0 Zr 1.0 Fe 1.0 Mn 1.0 Cr 1.0 V 1.0 (defined as V 1.0 alloy) alloy, the plateau performance could be considerably improved. The non-equiatomic Ti 1.0 Zr 1.0 Fe 1.5 Mn 1.0 Cr 1.0 V 0.5 , Ti 1.0 Zr 1.0- Fe 1.0 Mn 1.5 Cr 1.0 V 0.5 and Ti 1.0 Zr 1.0 Fe 1.0 Mn 1.0 Cr 1.5 V 0.5 HEAs (defined as Fe 1.5 , Mn 1.5 and Cr 1.5 alloy, respectively) with a single C14 Laves phase rapidly absorb 1.82 wt%, 1.90 wt% and 1.89 wt% of hydrogen at 30 degrees C, respectively. Compare with the V 1.0 alloy, the Fe 1.5 , Mn 1.5 and Cr 1.5 alloys show clearly visible hydrogen ab-/ desorption plateau. Among all the alloys, the Fe 1.5 alloy own the highest plateau pressure and hysteresis with values of 0.18/0.11 MPa and 0.41, followed by the Cr 1.5 alloy with values of 0.17/0.05 MPa and 0.38, and the Mn 1.5 alloy with values of 0.10/0.08 MPa and 0.28. Moreover, all the alloys exhibit good hydrogen ab-/ desorption cycling performance, especially for the V 1.0 , Fe 1.5 and Mn 1.5 alloys, retaining 98, 99 and 97% reversible hydrogen storage capacity after 15 cycles, respectively. | 10.1016/j.matchemphys.2024.129219 | V 1.0, Fe 1.5, Mn 1.5, Cr 1.5 | 1.82 wt%, 1.90 wt%, 1.89 wt% | 30 degrees C | 0.10/0.08 MPa, 0.17/0.05 MPa, 0.18/0.11 MPa | N/A
With CoCl2, NaBH4 and CNTs as the starting materials, the CoB/CNTs nanocomposites were successfully prepared and used as catalysts to improve the hydrogen storage properties of MgH2. CoB/CNTs catalysts were characterized by BET, SEM, and XRD. The results show that CoB/CNTs possesses high specific surface area. MgH2 doped with 10 wt% CoB/CNTs (MgH2+10 wt% CoB/CNTs) starts to release hydrogen at about 214 degrees C, and reaches a dehydrogenation peak at about 271 degrees C. These temperatures are 166 degrees C and 135 degrees C lower than that of commercial MgH2. The dehydriding/rehydriding kinetics of MgH2 are also remarkably improved by addition of CoB/CNTs. MgH2+10 wt% CoB/CNTs exhibits excellent isothermal hydrogen desorption kinetics at 300 degrees C. It can release around 5.5 wt% H-2 within approximately 19 min, and can fully dehydride within 1 h. The maximum dehydridng rate reaches 22.9 wt% H-2/h, which is 572 times faster than that of commercial MgH2. The activation energy of hydrogen desorption measured by Kis-singer plot is estimated to be 89.1 kJ/mol for MgH2+10 wt% CoB/CNTs, which is reduced by 119.4 kJ/mol as compared to commercial MgH2. Moreover, The fully dehydrided MgH2+10 wt% CoB/CNTs product also shows excellent rehydriding properties, it can absorb up to 90% of hydrogen capacity within 20 s at 300 degrees C and 5 MPa H-2. The catalytic mechanism is discussed. (C) 2017 Elsevier B.V. All rights reserved. | 10.1016/j.jallcom.2017.11.047 | CoB/CNTs | 5.5 wt% H-2 within approximately 19 min, and can fully dehydride within 1 h | 214 degrees C (release hydrogen), 271 degrees C (dehydrogenation peak) | 5 MPa H-2 (rehydriding properties) | with CoCl2, NaBH4 and CNTs as the starting materials, using MgH2+10 wt% CoB/CNTs
A series of ammine metal-dodecahydro-closo-dodecaboranes, MxB12H12 center dot nNH(3) (M = Li, Na, Ca) were synthesized and their structural and thermal properties studied with in situ time-resolved synchrotron radiation powder X-ray diffraction, thermal analysis, Fourier transformed infrared spectroscopy, and temperature-programmed photographic analysis. The synthesized compounds, Li2B12H12 center dot 7NH(3), Na2B12H12 center dot 4NH(3) and CaB12H12 center dot 6NH(3), contain high amounts of NH3, 43.3, 26.6 and 35.9 wt% NH3, respectively, which can be released and absorbed reversibly at moderate conditions without decomposition, thereby making the closo-boranes favorable 'host' materials for ammonia or indirect hydrogen storage in the solid state. In this work, fifteen new ammine metal dodecahydro-closo-dodecaborane compounds are observed by powder X-ray diffraction, of which six are structurally characterized, Li2B12H12 center dot 4NH(3), Li-2 B12H12 center dot 2NH3, Na2B12H12 center dot 4NH(3), Na2B12H12 center dot 2NH(3), CaB12H12 center dot 4NH(3) and CaB(12)H(12 center dot)3NH(3). Li2B12H12.4NH(3) and Na2B12H12.4NH(3) are isostructural and monoclinic (P2(1)/n) whereas Na2B12H12 center dot 2NH(3) and CaB12H12 center dot 3NH(3) are both trigonal with space groups P3m1 and R3c, respectively. Generally, coordination between the metal and the icosahedral closo-borane anion is diverse and includes point sharing, edge sharing, or face sharing, while coordination of ammonia always occurs via the lone pair on nitrogen to the metal. Furthermore, a liquid intermediate is observed during heating of Li2B12H12 center dot 7NH(3). This work provides deeper insight into the structural, physical, and chemical properties related to thermal decomposition and possible ammonia and hydrogen storage. | 10.1039/c7dt01414g | MxB12H12 center dot nNH(3) (M = Li, Na, Ca) | N/A | Moderate conditions | N/A | In situ time-resolved synchrotron radiation powder X-ray diffraction, thermal analysis, Fourier transformed infrared spectroscopy, and temperature-programmed photographic analysis
The introduction of a secondary compound, known as destabilization, is an effective way to improve the desorption performance of LiBH4. In this paper the effects of nano-sized nickel ferrite (NiFe2O4) on the hydrogen storage properties of LiBH4, processed by high energy ball milling, are studied. Non-isothermal desorption results show that the onset and predominant dehydrogenation temperature of LiBH4 + 9 mol% NiFe2O4 is 89 degrees C and 190 degrees C, respectively. This is 226 degrees C and 260 degrees C lower than the fusion and decomposition temperature of LiBH4, respectively. Moreover, over 10 wt% hydrogen can be obtained by 500 degrees C heating, compared with 2.4 wt% for the as-received LiBH4. Additionally, over 5 wt% hydrogen can be released at 300 degrees C within 20 minutes of isothermal desorption. From the X-ray diffraction results and the small area electron diffraction analysis, Fe3O4, NiB and Fe3B, in situ formed between the reaction of LiBH4 and NiFe2O4, and act to give actual destabilization effects. | 10.1039/c5ra17893b | LiBH4 + 9 mol% NiFe2O4 | Over 10 wt% (at 500°C) and over 5 wt% (at 300°C within 20 minutes) | Onset dehydrogenation temperature: 89°C; Predominant dehydrogenation temperature: 190°C; Fusion temperature: higher than 415°C; Decomposition temperature: higher than 450°C | N/A | High energy ball milling, non-isothermal desorption, isothermal desorption at 300°C
Mg is a lightweight element that can increase the gravimetric hydrogen storage capacity of high entropy alloys (HEAs). This work presents a new approach to design single-phase Mg-containing HEAs with attractive hydrogen storage properties. The design method is based on four calculated parameters (phi, VEC, (Delta H-infinity) over bar and <(Delta H-f(o))over bar>) that allow us to find alloy compositions that form single body-centered cubic (BCC) solid solutions with high hydrogen affinity. The method was tested in the Mg-Al-Ti-Mn-Nb system and the Mg12Al11Ti33Mn11Nb33 alloy was selected among 1326 calculated compositions. This alloy was produced by high energy ball milling resulting in a homogeneous single-phase BCC alloy that absorbed 1.7 wt.% of H by forming a BCC monohydride. Despite its H uptake being H/M = 1, the gravimetric capacity of the lightweight Mg12Al11Ti33Mn11Nb33 alloy was comparable to refractory BCC-HEAs with H uptake of H/M = 2. (C) 2021 Hydrogen Energy Publications LLC. Published by Elsevier Ltd. All rights reserved. | 10.1016/j.ijhydene.2021.05.087 | Mg12Al11Ti33Mn11Nb33 | 1.7 wt.% | N/A | N/A | High energy ball milling to produce a homogeneous single-phase BCC alloy
A viable hydrogen economy has thus far been hampered by the lack of an inexpensive and convenient hydrogen storage solution meeting all requirements, especially in the areas of long hauls and delivery infrastructure. Current approaches require high pressure and/or complex heat management systems to achieve acceptable storage densities. Herein we present a manganese hydride molecular sieve that can be readily synthesized from inexpensive precursors and demonstrates a reversible excess adsorption performance of 10.5 wt% and 197 kgH(2) m(-3) at 120 bar at ambient temperature with no loss of activity after 54 cycles. Inelastic neutron scattering and computational studies confirm Kubas binding as the principal mechanism. The thermodynamically neutral adsorption process allows for a simple system without the need for heat management using moderate pressure as a toggle. A storage material with these properties will allow the DOE system targets for storage and delivery to be achieved, providing a practical alternative to incumbents such as 700 bar systems, which generally provide volumetric storage values of 40 kgH(2) m(-3) or less, while retaining advantages over batteries such as fill time and energy density. Reasonable estimates for production costs and loss of performance due to system implementation project total energy storage costs roughly 5 times cheaper than those for 700 bar tanks, potentially opening doors for increased adoption of hydrogen as an energy vector. | 10.1039/c8ee02499e | Manganese hydride molecular sieve | 10.5 wt% | Ambient temperature (no specific value given) | 120 bar | N/A
Magnesium and magnesium-based alloys are considered attractive candidates as rechargeable hydrogen storage materials because of their high hydrogen storage capacities (theoretically up to 7.6 wt %), reversibility, and low cost. In this work, the hydrogenation of nanocrystalline magnesium at room temperature in the presence of TiH2 was studied. The magnesium was derived by dehydrogenation of nanostructured MgH2-0.1TiH(2) prepared by using an ultra-high-energy and high-pressure planetary milling technique. Significant uptake of hydrogen by magnesium at room temperature was observed. The results demonstrate that the nanostructured MgH2-0.1TiH(2) system is superior to undoped nano- or micrometer-scaled MgH2 with respect to the hydrogenation properties of magnesium at room temperature. This finding is potentially useful for a range of energy applications including mobile or stationary hydrogen fuel cells, cooling medium in electricity generation, and differential pressure compressors. | 10.1021/ja910944w | MgH2-0.1TiH(2) | up to 7.6 wt % | room temperature | N/A | use of ultra-high-energy and high-pressure planetary milling technique, dehydrogenation of nanostructured MgH2-0.1TiH(2)
This communication describes a new hybrid method for storing hydrogen in solid inorganic hydride materials as well as producing it from water based on the reaction between LiOH/LiOH center dot H2O and LiH. As a hydrogen storage method, the release and uptake of hydrogen in this method are accomplished via a series of simple reactions with good kinetics within a practically reasonable temperature range. The reversible hydrogen storage capacity of the material system is 6-8.8 wt.% at <350 degrees C. This capacity is one of the highest among all other metal hydrides known to date in the same temperature range. As a hydrogen production method, 100% of hydrogen generated by this method comes from water by its reaction with alkali metal oxides. This method is also an environmentally friendly alternative to the current commercial processes for hydrogen production. The preliminary thermodynamic calculation on energy required for complete regeneration shows that the current system is energetically favorable. (c) 2007 Elsevier B.V All rights reserved. | 10.1016/j.jpowsour.2007.05.021 | LiOH/LiOH·H2O, LiH |  | <350°C | N/A | Practically reasonable temperature range
In this work, we report a new reversible hydrogen storage composite based on 6LiBH(4)+CaF2. It has a theoretical hydrogen capacity of 9.6 wt % (0.09 g.ml(-1)) and a slightly reduced thermodynamic stability compared with pure LiBH4. The dehydrogenation of 6LiBH(4) + CaF2 yielded CaB6 and a solid solution of LiH and LiF that can be rehydrogenated to form LiBH4 and CaF2. The composite revealed good reversibility of hydrogen storage regardless of the hydrogen back pressure applied during the dehydrogenation. Catalysts like TiF3, CeF3, and NbCl5 were found to enhance its dehydriding kinetics. XRD and FT-IR analyses revealed that hydrogen uptake of the composite proceeded through a reaction path involving CaH2 as the main intermediate. | 10.1021/jp200057v | 6LiBH(4)+CaF2 |  | N/A | Hydrogen back pressure during dehydrogenation (no specific value mentioned) | Dehydrogenation and rehydrogenation
In order to increase hydrogen storage capacity of MgH2-based materials, Li3N, LiBH4, Fe, and/or Ti were added. Mixtures with compositions of 50MgH(2)-50Li(3)N, 40Mg-10MgH(2)-50Li(3)N, 68MgH(2)-17LiBH(4)-15Fe, and 70MgH(2)-17LiBH(4)-13Ti were prepared by reactive mechanical grinding and their hydrogen-storage properties were examined. 40Mg-10MgH(2)-50Li(3)N after hydriding-dehydriding cycling contains Mg3N2, LiMgN, LiOH, and MgO, LiH, and NH3 center dot 2H(2)O, suggesting a reaction of 6Mg + 4MgH(2) + 4Li(3)N + 23H(2)O -> Mg3N2 + LiMgN + 11LiOH + 3NH(3)center dot 2H(2)O + 6MgO + 7H(2). 70MgH(2)-17LiBH(4)-13Ti after hydriding-dehydriding cycling contained MgH2, TiH1.924, Mg, and MgO. Among the samples studied, 70MgH(2)-17LiBH(4)-13Ti had the highest hydriding rate in the beginning. The as-milled 70MgH(2)-17LiBH(4)-13Ti sample absorbed 3.33 wt% H for 5 min, 3.83 wt% H for 10 min, and 3.94 wt% H for 60 min at 573 K under 12 bar H-2. (C) 2012 Elsevier Ltd. All rights reserved. | 10.1016/j.materresbull.2012.10.007 | 68MgH2-17LiBH4-15Fe, 70MgH2-17LiBH4-13Ti, and others | up to 3.94 wt% H for 60 min | 573 K | 12 bar H-2 | Reactive mechanical grinding, hydriding-dehydriding cycling
Ammonia borane (AB, NH3BH3) is considered as one of the most promising hydrogen storage materials for proton exchange membrane fuel cells due to its high theoretical hydrogen capacity under moderate temperatures. Unfortunately, its on-board application is hampered by the sluggish kinetics, volatile byproducts and harsh conditions for reversibility. In this work, AB and AlH3 were simultaneously infiltrated into a carbon nanotube array (CMK-5) to combine the synergistic effect of alane with nanoconfinement for improving the dehydrogenation properties of AB. Results showed that the transformation from AB to DADB started at room temperature, which promoted AB to release 9.4 wt% H-2 within 10 min at a low temperature of 95 degrees C. Moreover, the entire suppression of all harmful byproducts was observed. | 10.1039/d0ra02283g | Ammonia Borane (AB) | High theoretical hydrogen capacity | Moderate temperatures; 95 degrees C | N/A | Room temperature, low temperature
A magnesium-based nano-structured multilayer material was developed by magnetron-assisted physical vapour deposition with promising hydrogen storage properties. The material has a reversible capacity of 4.6 wt% at temperatures between 250 and 350 degrees C and hydrogenates in <10 min at 250 degrees C. An activation energy of the dehydrogenation reaction of E-a = 71.6 kJ mol(-1) was measured by differential scanning calorimetry. Structural analysis by TEM and SEM showed that the thin magnesium layers of 16.5 nm thickness interspersed with 2.5 nm of an amorphous, nickel-rich transition metal mix resulted in a favourable nanostructure after hydrogen cycling at up to 350 degrees C. The material also retained its fast kinetics and capacity for the 50 cycles that the material underwent. Comparison of XRD data with TEM shows that the layer thickness of such nano-structured, directional Mg layers in PVD multilayers can be reliably estimated by XRD. In addition the XRD texture relates to the microstructural evolution of the multilayered structure pre- and post-cycling. Copyright (C) 2012, Hydrogen Energy Publications, LLC. Published by Elsevier Ltd. All rights reserved. | 10.1016/j.ijhydene.2012.10.089 | Magnesium-based nano-structured multilayer material | 4.6 wt% at temperatures between 250 and 350 degrees C | 250-350 degrees C | N/A (no information provided) | Magnetron-assisted physical vapour deposition, hydrogenation in <10 min at 250 degrees C
Amorphous MlNi(2.52) and MlNi(2.44) films were prepared by ion-beam sputtering on iron substrates. The corresponding crystalline samples were obtained by annealing the amorphous samples. The electrocatalytic properties of the MI-Ni film cathodes for the hydrogen evolution reaction were investigated in 30 wt.% ROH at 70 degrees C. It was found that amorphous samples had better activity than crystalline samples. In addition, the amorphous films had excellent resistance to hydrogen embrittlement, good adhesion to substrates, and good stability after long-term electrolysis in alkaline solution at 200 mA cm(-2) and 70 degrees C. | 10.1016/S0257-8972(06)02906-9 | MlNi(2.52) and MlNi(2.44) | N/A | 70 degrees C (for electrocatalytic properties) and 200 mA cm(-2) (for stability) | N/A | Ion-beam sputtering, annealing, electrolysis in alkaline solution at 70 degrees C
In this paper, ammine lithium borohydride (LiBH4 center dot NH3) was successfully impregnated into walled carbon nanotubes (CNTs) through a melting technique. X-ray diffraction, scanning microscopy, Brunauer-Emmett-Teller, and density measurements were employed to confirm formation of the nanostructured LiBH4 center dot NH3/CNTs composites. As a consequence, it was found the dehydrogenation of the loaded LiBH4 center dot NH3 was remarkably enhanced, showing an onset at temperatures below 100 degrees C, together with a prominent desorption of pure hydrogen around 280 degrees C, with a capacity as high as 6.7 wt.%, while only a trace of H-2 liberation was present for pristine LiBH4 center dot NH3 in the same temperature range. Structural examination indicated that the modification of the thermal decomposition route of LiBH4 center dot NH3 achieved in the present is due to the CNT-assisted formation of B-N-based hydride composite, starting at a temperature 100 degrees C. It is demonstrated that the formation of this B-N-based hydride covalently stabilized the [NH] groups that were weakly coordinated on Li cations in the pristine LiBH4 center dot NH3 via strong B-N and furthermore, accounted for the substantial hydrogen desorption at higher temperatures. | 10.1039/c1dt10552c | LiBH4 center dot NH3/CNTs | 6.7 wt.% | Below 100 degrees C, around 280 degrees C | N/A | Melting technique, X-ray diffraction, scanning microscopy, Brunauer-Emmett-Teller, density measurements
The hydrogen storage capacities, hydrogen absorption mechanism and hydride stability of Mg-based composites prepared by spark plasma sintering (SPS) were investigated in this paper. The results showed that the composites had a double-phase microstructure of Mg phase and V-based solid solution, with nanocrystalline magnesium existing at their sintering interface. With the addition of the V-based solid solution in 20% volume fraction, the composite exhibited a maximum reversible hydrogen storage capacity of 4.2 wt.% at 573 K, compared with that of pure Mg of almost zero. DSC results indicated that the hydride decomposition temperature of MgH2 decreased sharply from 708 K in pure Mg to 636 K and to 591 K as the volume of V-based solid solution increased from 20 vol.% to 50 vol.%. With the addition of V-based solid solution, the hydrogen absorption kinetics of pure Mg was greatly improved at 573 K, and its hydrogen absorption mechanism changed from surface reaction control to diffusion control in the composite. Based on these experimental results, a model was put forward to describe the hydrogen absorption/desorption mechanism in these composites. (C) 2009 Elsevier B.V. All rights reserved. | 10.1016/j.jallcom.2009.06.144 | Mg-based composites | 4.2 wt.% (at 20% V-based solid solution) | 573 K | N/A | Spark plasma sintering (SPS)
The magnesium-lanthanum-hydrogen systems possess the goodish stability and high hydrogen storage capacity, which make them perspective as commercial Mg-based hydrogen storage materials. The exploration of these intriguing properties evolving from small atomic and molecule cluster to bulk phase are, to our knowledge, the longstanding challenge. Here, we perform a theoretical study on the structural and electronic properties of Mg3LaHn (9 <= n <= 20) clusters by using the Crystal Structure AnaLYsis by Particle Swarm Optimization method combined with density functional theory calculations. It is found that Mg3LaH15 is the most stable cluster in the series, with hydrogen storage capacity of 6.6 wt% and adsorption energy of 2.76 eV. The present results offer new insights for the design and synthesis of novel hydrogen storage materials in the future. (C) 2021 Hydrogen Energy Publications LLC. Published by Elsevier Ltd. All rights reserved. | 10.1016/j.ijhydene.2021.12.111 | Mg3LaHn (9 <= n <= 20) |  | N/A | N/A | N/A
Liquid organic hydrogen carriers (LOHC) are regarded as a promising hydrogen storage and transportation technology. However, problems of incomplete dehydrogenation and the high dehydrogenation catalyst costs have hindered the development and application of this technology. Therefore, the research and development of a dehydrogenation catalyst with low cost and high reactivity have become the focus of current research in this field. In this paper, we report on a dehydrogenation catalyst with low noble metal loading prepared using amino silane coupling agent. The catalyst showed excellent catalytic performance on dodecahydro-N-ethylcarbazole (12H-NECZ). At 473 K, the hydrogen release of 0.3% Pd-NH2(1) catalyst prepared by the amino modification method is 4.44 wt%, which is 2.1 times that of Pd catalyst prepared using the traditional impregnation method. The amino-modified catalysts with increasing Pd loading of 0.5, 0.8, and 1.0 wt% displayed hydrogen release of 4.96, 5.14 and 5.21 wt%, respectively. The characterization of amnio-modified Pd catalysts showed that Pd was uniformly distributed on the SiO2 support, and the Pd particle size of the 0.3% Pd-NH2(1) catalyst was only 1.6 nm. The reaction kinetic parameters of two catalysts in the 12H-NECZ dehydrogenation were calculated, and the results indicated that the activation energy of the rate-limiting step (4H-NECZ to NECZ) in dehydrogenation was reduced with amnio-modified catalysts compared to impregnated catalysts. By analyzing the relationship between the Pd particle size and turnover frequency (TOF), the optimal Pd particle size in the overall dehydrogenation reaction and each step of the 12H-NECZ dehydrogenation was obtained. | 10.1039/d3nj05733j |  | N/A (not a hydrogen storage material) | 473 K | N/A (no pressure information available) | Preparation using amino modification method
An MgH2 + 1 mol% Nb2O5 system was modified by heptane and acetone through a high-energy ball milling process, and their rehydrogenation performances were investigated. XRD results indicated that except MgH2 and Nb2O5 phases Mg and MgO phases existed after ball milling. The rehydrogenation results showed that after modification by heptane the capacity increased from 3.0 wt% and 4.2 wt% to 5.0 wt% and 5.5 wt% within 110 s at 523 K and 573 K, respectively. The hydriding rate increased from 0.08 wt%/s after 20 s to 0.22 wt%/s after 10 s at 523 K. However, after modification by acetone it only absorbed 1.8 wt% and 2.0 wt% of hydrogen even within 8000 s at 523 K and 573 K, respectively. Rietveld refinement results indicated that after modification by the heptane the content of MgO was reduced from 6.8 wt% to 4.2 wt%, while after the modification by the acetone the content of MgO was significantly increased from 6.8 wt% to 23.8 wt%. The difference in the rehydrogenation performance was believed to be attributed to the different contents of the MgO phase, which led to the difference in the contents of the MgH2 phase. It implied that the heptane acted as a solvent without oxygen element in it to prevent the MgH2 + Nb2O5 system from aggregation, crystallization and oxidation. It suggested heptane was suitable for the improvement of the rehydrogenation performance of MgH2 system. (C) 2009 Professor T. Nejat Veziroglu. Published by Elsevier Ltd. All rights reserved. | 10.1016/j.ijhydene.2009.12.016 | MgH2 + 1 mol% Nb2O5 | Up to 5.5 wt%, depending on temperature and modification agent | 523 K, 573 K | N/A | High-energy ball milling process, rehydrogenation at specified temperatures
Magnesium-based alloys are among the promising materials for hydrogen storage and fuel cell applications due to their high hydrogen content. In the present work, we investigated the hydrogen release/uptake properties of the Mg-Ti-H system. Samples were prepared from the mixtures of MgH2 and TiH2 in molar ratios of 7:1 and 4:1 using a high-energy-high-pressure (HEHP) mechanical ball-milling method under 13.8 MPa hydrogen pressure. Thermogravimetric analysis (TGA) showed that a relatively large amount of hydrogen (5.91 and 4.82 wt.%, respectively, for the above two samples) was released between 126 and 313 degrees C while temperature was increased at a heating rate of 5 degrees C min(-1) under an argon flow. The onset dehydrogenation temperature of these mixtures, which is 126 degrees C, is much lower than that of MgH2 alone, which is 381 degrees C. The activation energy of clehydrogenation was 71 kJ mol(-1), which is much smaller than that of as-received MgH2 (153 kJ mol(-1)) or as-milled MgH2 (96 kJ mol(-1)). Furthermore, the hydrogen capacity and the clehydrogenation temperature remained largely unchanged over five clehydrogenation and rehydrogenation cycles. (C) 2008 Elsevier B.V. All rights reserved. | 10.1016/j.jpowsour.2008.02.038 | Mg-Ti-H | 5.91 and 4.82 wt.% for the two samples (7:1 and 4:1 molar ratios) | 126-313 degrees C (onset dehydrogenation temperature), 381 degrees C (MgH2 alone) | N/A | High-energy-high-pressure mechanical ball-milling method under 13.8 MPa hydrogen pressure, TGA with heating rate of 5 degrees C min(-1) under argon flow
Three-dimensional covalent organic frameworks (COFs) have been demonstrated as a new class of templates for nanoparticles. Photodecomposition of the [Pd(eta 3-C3H5)(eta 5-C5H5)]@COF-102 inclusion compound (synthesized by a gas-phase infiltration method) led to the formation of the Pd@COF-102 hybrid material. Advanced electron microscopy techniques (including high-angle annular dark-field scanning transmission electron microscopy and electron tomography) along with other conventional characterization techniques unambiguously showed that highly monodisperse Pd nanoparticles ((2.4 +/- 0.5) nm) were evenly distributed inside the COF-102 framework. The Pd@COF-102 hybrid material is a rare example of a metal-nanoparticle-loaded porous crystalline material with a very narrow size distribution without any larger agglomerates even at high loadings (30 wt %). Two samples with moderate Pd content (3.5 and 9.5 wt %) were used to study the hydrogen storage properties of the metal-decorated COF surface. The uptakes at room temperature from these samples were higher than those of similar systems such as Pd@metalorganic frameworks (MOFs). The studies show that the H2 capacities were enhanced by a factor of 2-3 through Pd impregnation on COF-102 at room temperature and 20 bar. This remarkable enhancement is not just due to Pd hydride formation and can be mainly ascribed to hydrogenation of residual organic compounds, such as bicyclopentadiene. The significantly higher reversible hydrogen storage capacity that comes from decomposed products of the employed organometallic Pd precursor suggests that this discovery may be relevant to the discussion of the spillover phenomenon in metal/MOFs and related systems. | 10.1002/chem.201201340 |  | Higher than similar systems, specifically a factor of 2-3 higher | Room temperature (not specified as exact value) | 20 bar | Photodecomposition of [Pd(eta 3-C3H5)(eta 5-C5H5)]@COF-102 inclusion compound, gas-phase infiltration method
In this work, various amounts of (La,Mg)(5)Ni-19 phase is successfully produced in a A(2)B(7)-type La0.75Mg0.25Ni3.5 alloy by zone heating the as-cast alloy at the peritectic reaction temperature of the (La,Mg)(5)Ni-19 phase (1203 K) for different durations. The formation process, electrochemical effects and functioning mechanism of the (La,Mg)(5)Ni-19 phase are studied. The as-cast alloy contains (La,Mg)(2)Ni-7 and LaNi5 main phases, and (La,Mg)(5)Ni-19 minor phase. During zone heating, the peritectic reaction between the LaNi5 solid phase and the melted (La,Mg)(2)Ni-7 liquid phase occurs, forming (La,Mg)(5)Ni-19 phase. Thus the (La,Mg)(5)Ni-19 phase abundance increases from 9.8 wt% (as-cast) to 46.2 wt% (heated for 24 h). The hydrogen desorption plateau pressure of the alloys increases with increasing (La,Mg)(5)Ni-19 phase abundance, contributing to fast hydrogen desorption and large current dischargeability. In addition, the (La,Mg)(5)Ni-19 phase network in the alloy matrix has a good structural stability against repeated hydrogen absorption/desorption, keeping the alloy from serious lattice destruction and crystal defects. Moreover, the discrete expansion/contraction between the LaNi5 phase and the superlattice phases during cycling decreases with the consumption of the LaNi5 phase, which relives the alloys' pulverization, and thus enhancing the oxidation resistance. Thereby, the cycling stability of the alloy electrodes of the 150th cycle increases from 65.4% (9.8 wt% (La,Mg)(5)Ni-19 phase) to 80.4% (46.2 wt% (La,Mg)(5)Ni-19 phase). (C) 2018 Elsevier B.V. All rights reserved. | 10.1016/j.jallcom.2018.11.094 | (La,Mg)5Ni-19 |  | 1203 K | Hydrogen desorption plateau pressure (no specific value mentioned) | Zone heating for different durations
Chemically hydrogenated graphene possesses a theoretical hydrogen storage capacity of 7.7 wt%, and will release H2 gas upon thermal decomposition, making it an intriguing material for hydrogen storage applications. Recent works have demonstrated that this material can be synthesized at multi-gram scale quantities, and it has already been safely demonstrated as a hydrogen source to power a PEM fuel cell. While these results are promising, further characterization and evaluation of this material as it pertains to hydrogen storage must be carried out. In this work, we characterize various properties of chemically hydrogenated graphene, which will be key in the application of this material as a hydrogen storage medium moving forward. These include: theoretical calculation of the material?s total volumetric energy density, the dependence of both temperature and surrounding atmosphere on the release of hydrogen gas, thermal expansion of the material upon heating, and the activation energy associated with hydrogen release. | 10.1016/j.jpowsour.2021.229734 |  | 7.7 wt% | N/A (temperature dependence on H2 gas release) | N/A (no pressure information available) | Surrounding atmosphere affects H2 gas release
To improve the hydrogen storage performance, Mg3La alloy and TiCl3 is ball milled simultaneously with LiBH4 to yield a designed composition. It has been revealed that there is a synergistic effect of Mg3La alloy and TiCl3 on the dehydrogenation of LiBH4, which improves the dehydrogenation performance when compared to adding either hydrogenated Mg3La or TiCl3 alone. 4.3 wt% of H-2 can be released within 10 min at 400 degrees C in the LiBH4 + Mg3La + TiCl3 system. The dehydrogenation activation energy of this system is 52.6 kJ mol(-1), which is much lower than that of pristine LiBH4. In addition, the LiBH4 + Mg3La + TiCl3 system preserves fast dehydrogenation kinetics and stable hydrogen storage capacity in the re-/dehydrogenation cycles. | 10.1039/c1jm10354g | LiBH4 + Mg3La + TiCl3 | 4.3 wt% H-2 can be released within 10 min | 400 degrees C | N/A | simultaneous ball milling with LiBH4, dehydrogenation at 400°C
Mg2FeH6 with a purity of up to 94.5 wt% was synthesized and its interaction with LiNH2 was investigated in this study. It was found that Li4FeH6, normally synthesized by hydriding a mixture of LiH and Fe at 700 degrees C and 5.5 GPa H-2 pressure, can be formed via ball-milling Mg2FeH6 and LiNH2 under ambient conditions following the reaction of Mg2FeH6 + 4LiNH(2) -> Li4FeH6 + 2Mg(NH2)(2), Delta H = -92.8 kJ mol(-1). The formation of Li4FeH6 was confirmed by XRD, FTIR and Mossbauer spectroscopic characterization. Li4FeH6 further reacts with 2Mg(NH2)(2) releasing ca. 4.8 wt% H-2 at 225 degrees C and reabsorbing 3.7 wt% H-2 at 200 degrees C and 50 bar H-2 pressure. Mg(NH2)(2), LiH and Fe are the hydrogenated products. | 10.1039/c8cp00720a | Li4FeH6 | 4.8 wt% (releasing) and 3.7 wt% (absorbing) | 225 degrees C (releasing) and 200 degrees C (absorbing) | 50 bar H-2 pressure (absorbing) | Ball-milling Mg2FeH6 and LiNH2 under ambient conditions
Three series of alloys, Ti0.92Zr0.10Cr1.7-xMn0.3Fex (x = 0.2-0.4), Ti0.92Zr0. 1 0Cr1 .6-yMnyFe0.4 (y = 0.1-0.7), and Ti0.92+zZr0.10-zCr1.3Mn0.3Fe0.4 (z = 0, 0.015, 0.04), were prepared by induction levitation melting for a metal hydride hydrogen compressor from 8 to 20 MPa at water-bath temperature, with investigation on their crystal structural characteristics and hydrogen storage properties. The results show that a single C14-Laves phase with homogeneous element distribution exists in all of the alloys. The hydrogen ab-/ desorption plateau of the alloys is increased as the Fe, Mn, or Ti content increases due to decrement of the interstitial site radius originated from the respective atomic size. The hydrogen storage capacity of the alloys also correlates negatively with the hydrogen affinity of interstitial sites due to the influence of the element electronegativity. In a comprehensive consideration of the hydrogen storage performance for application, the Ti0.935Zr0.085Cr1.3Mn0.3Fe0.4 alloy shows saturated hydrogenation under 8 MPa at 293 K and dehydrogenation around 24.91 MPa pressure at 363 K with a hydrogen capacity of 1.74 wt %, as well as excellent cycling performance and mere hysteresis. The Ti0.92Zr0.10Cr1.0Mn0.6Fe0.4 alloy is another promising candidate with a remarkable hydrogen capacity of 1.86 wt % at 283 K and a dehydrogenation pressure of 27.94 MPa at 363 K, together with a satisfactory cycling durability. This study can guide the compositional design of AB2-type hydrogen storage alloys for hydrogen compression application. | 10.1021/acsaem.2c03857 | Ti0.92Zr0.10Cr1.7-xMn0.3Fe0.4, Ti0.92Zr0.10Cr1.6-yMn0.7Fe0.4, and Ti0.92+zZr0.10-zCr1.3Mn0.3Fe0.4 | 1.74 wt % (for Ti0.935Zr0.085Cr1.3Mn0.3Fe0.4), 1.86 wt % (for Ti0.92Zr0.10Cr1.0Mn0.6Fe0.4) | 293 K, 283 K, and 363 K | 8 MPa, 20 MPa, 24.91 MPa, and 27.94 MPa | Water-bath temperature
The dehydrogenation performance and mechanism of the synthesized NaAlH4-Mg(AlH4)(2) powders were investigated by performing thermogravimetric analysis and in situ synchrotron X-ray diffraction analysis. NaAlH4 not only facilitates the first step dehydrogenation of Mg(AlH4)(2) in lowering its initial dehydrogenation temperature but also increases the total amount of H-2 released. Besides, MgH2 and/or Al phases, the products of the first step dehydrogenation reaction, play a catalytic role in lowering the initial dehydrogenation temperature of NaAlH4. The synthesized NaAlH4-Mg(AlH4)(2) mixture has an initial dehydrogenation temperature as low as 120 degrees C, and is able to release 5.35 wt% H-2 below 350 degrees C. The self-catalytic dehydrogenation behavior of the NaAlH4-Mg(AlH4)(2) mixture was elaborated in this work with the aid of in situ synchrotron XRD. (c) 2013 Elsevier B.V. All rights reserved. | 10.1016/j.jallcom.2013.04.169 | NaAlH4-Mg(AlH4)2 | 5.35 wt% H-2 below 350°C | Initial dehydrogenation temperature as low as 120°C | N/A | Thermogravimetric analysis and in situ synchrotron X-ray diffraction analysis
In this work, a Mg-based composite material with in-situ formed LaH3, Mg2NiH4-LiBH4 + 20 wt% LaH3, was prepared by ball milling LiBH4 and hydrogenated LaMg2Ni and Mg2Ni powder mixture, followed by heat treatment at 573 K. The onset dehydrogenation temperature of the composite is reduced by 50 K compared with that of Mg2NiH4-LiBH4. The LaH3-doped composite shows faster kinetics, absorbing 1.43 wt% hydrogen within 100 s at 423 K, which is 6.5 times faster than Mg2NiH4-LiBH4. Moreover, the composite releases 1.24 wt% hydrogen within 500 s at 573 K, 0.69 wt% higher than Mg2NiH4-LiBH4. The activation energy of the composite is reduced by 8.2 and 80 kj/mol compared with that of Mg2NiH4LiBH4 and commercial MgH2, respectively. The improvement in hydrogen storage properties is attributed to the fact that LaH3 promotes the generation of nano-sized spongy Mg structure, which has good catalytic activity during the subsequent hydrogenation/dehydrogenation process. (C) 2018 Chinese Society of Rare Earths. Published by Elsevier B.V. All rights reserved. | 10.1016/j.jre.2018.02.005 | Mg-based composite material with in-situ formed LaH3 | 1.43 wt% (absorption), 1.24 wt% (release) | 423 K (absorption), 573 K (dehydrogenation/release) | N/A | Ball milling, heat treatment at 573 K
By introducing nitrogen anions, we obtained a N-doped K2Ti6O13 (N-KTiO) catalyst with a considerably reduced band gap. The experimental results showed that N-KTiO could improve the de/re-hydrogenation kinetics and long-term cycling stability of the Mg/MgH2 system. In particular, the peak temperature of MgH2 with a 5 wt% N-KTiO catalyst was ca. 45 degrees C and 80 degrees C lower than those of TiO2 catalysed and pure ones, respectively. After full dehydrogenation, 4.6 wt% H-2 was absorbed in 1 hour, even under room temperature. Moreover, after cycling for two hundred times at 300 degrees C, the H-2 capacity remained at 6.8 wt% with a retention as high as 94.4%, which is significantly better than those of the reported MgH2-TiO2 composites. Further investigation reveals that band structure changes of the catalyst may affect the catalytic effects, and the reversible changes in the valence state of the titanium species in catalysts are intrinsically associated with the enhanced kinetic properties and stability. This research may offer novel insights into developing effective catalysts for light metal hydrogen storage materials. | 10.1039/d3ta01557b | N-doped K2Ti6O13 (N-KTiO) | 6.8 wt% | up to 300 degrees C | N/A | room temperature and 300 degrees C
La0.75Mg0.25Ni3.2Co0.2Al0.1 hydrogen storage alloy, the nickel-metal hydride (MH/Ni) secondary battery negative electrode, was modified by CuSO4 solution (3 wt% in Cu in contrast with alloy weight) and PdCl2 solution varied from 1 wt% to 4 wt% in Pd in contrast with alloy weight with a simplified pollution-free replacement plating method, aiming at improving its comprehensive electrochemical properties. The XRD analysis and SEM images combined with EDS results reveal that Cu and Pd nanoparticles are uniformly plated on the pristine alloy surface. The relative amount of Pd on the Cu-Pd coated alloy surface increases notably as the PdCl2 concentration increases in the plating solution. Electrochemical tests indicate that alloy electrodes modified by Cu-Pd composite coating show perfect activation performance, which achieve the maximum discharge capacity at the first charge-discharge cycle. Moreover, alloy electrodes coated with Cu-Pd perform dramatically enhanced high rate dischargeability (HRD). The enhancement increases firstly and then decreases as the content of Pd increases in the Cu-Pd coating. Meanwhile, the cycle life of modified alloys is also improved significantly. Among all the samples, the Cu-Pd coated alloy with 3 wt% Pd content in the PdCl2 solution reinforces the comprehensive electrochemical properties most sufficiently, with dischargeability of 86.4% under 1500 mA/g and remaining capacity of 82.7% after 100 cycles. (C) 2017 Published by Elsevier Ltd on behalf of Hydrogen Energy Publications LLC. | 10.1016/j.ijhydene.2017.12.078 | La0.75Mg0.25Ni3.2Co0.2Al0.1 | N/A | N/A | N/A | Modified by CuSO4 solution and PdCl2 solution with a simplified pollution-free replacement plating method
The storage of hydrogen in a solid state is one of the main challenges for stationary and mobile applications. Light metal hydrides have attracted significant attention as potential candidates for energy storage. Remarkably, Al-containing hydrides, namely AlH3 and M(AlH4), are among the most fascinating classes of materials, able to cycle up to 5.5 wt% of hydrogen at moderate temperatures. This review covers the recent research on the families of Al-based complex hydrides involving other light elements such as B and N. They were classified according to the charge of the Al-based complexes, as anionic, molecular, cationic or autoionized where Al is centering both the cation and the anion. The factors influencing the stability and the hydrogen purity of the series of anionic aluminium amides M[Al(NH2)(4)](n), borohydrides M[Al(BH4)(4)] and amidoboranes M[Al(NH2BH3)(4)], as well as molecular [Al(L)(BH4)(3)] (L = molecular ligands) and cation [Al(NH3)(6)](3+)-based complexes are discussed. In particular, the ability of the strong Lewis acid Ala} to coordinate both the initial hydrogenated species as well as their dehydrogenation products makes it a good template for chemical transformations involving light chemical and complex hydrides. (C) 2016 Hydrogen Energy Publications LLC. Published by Elsevier Ltd. All rights reserved. | 10.1016/j.ijhydene.2016.05.196 | Al-containing hydrides, AlH3 and M(AlH4) | Up to 5.5 wt% | Moderate temperatures (no specific temperature mentioned) | N/A | N/A
We have already reported that CaSi reversibly absorbs and desorbs hydrogen. The maximum hydrogen content and the enthalpy of hydride formation of CaSi were 1.9 wt% (CaSiH1.3) and -62 kJ/mol center dot H-2, respectively. However, further improvement of CaSi is required for its practical use as a hydrogen storage material. Therefore, we have investigated the effectiveness of partial substitution for Ca or Si. In order to select the substitutent X, the stability of Ca-Si-X hydride has been theoretically studied using the first-principles calculations by the ultrasoft pseudopotential method based on the density functional theory. As a result, it was demonstrated that the hydrogen content is improved by the partial substitution of Al, Ge, Mg, Sr, etc. Encouraged by this theoretical result, we have conducted an experiment to investigate the hydriding and dehydriding properties of Ca-Si-X. In the case of X = Al, the experimental result was in close agreement with the theoretical calculation result. Therefore, we confirmed the effectiveness of the calculation in investigating the properties of Ca-Si-X. (C) 2006 Elsevier B.V. All rights reserved. | 10.1016/j.jallcom.2006.11.196 | CaSi, Ca-Si-X (with X=Al, Ge, Mg, Sr, etc.) | 1.9 wt% (CaSiH1.3) | N/A | N/A | Hydriding and dehydriding properties
This investigation explores the solid-state hydrogen storage properties of two series of hydrogen storage alloys: (Ti0.85Zr0.15)xMn0.8CrFe0.2 (x = 1.00-1.10) and(Ti0.85Zr0.15)1.02MnyCr1.8-yFe0.2 (y = 1.00-0.40) alloys. These alloys exhibit a single C14 -Laves phase structure and demonstrate promising capabilities for solid-state hydrogen storage. The (Ti0.85Zr0.15)xMn0.8CrFe0.2 (x = 1.00-1.10) alloys display an increased hydrogen absorption capacity and a reduced plateau pressure at higher super-stoichiometric ratios of x. When x = 1.10, the alloy achieves a maximum capacity of 1.86 wt%. The hydrogen storage capacity of the (Ti0.85Zr0.15)1.02MnyCr1.8-yFe0.2 (y = 1.00-0.40) alloys diminishes as the value of y decreases. Furthermore, the hydrogen absorption plateau pressure and hysteresis factor of the alloys increase with an escalating Mn/Cr ratio. The analysis of cyclic stability reveals that the primary factor contributing to poor cycling stability of the (Ti0.85Zr0.15)1.02Mn0.4Cr1.4Fe0.2 alloy is the compositional decomposition, rather than pulverization or alterations in the phase structure. In summary, this investigation enhances our understanding of the solid-state hydrogen storage properties of these alloys. It establishes a foundation for further research and development in this pivotal field of hydrogen storage. | 10.1016/j.ijhydene.2023.11.045 | (Ti0.85Zr0.15)xMn0.8CrFe0.2 and (Ti0.85Zr0.15)1.02MnyCr1.8-yFe0.2 | 1.86 wt% for x = 1.10, variable with y value | N/A | plateau pressure at higher super-stoichiometric ratios of x, hysteresis factor increases with Mn/Cr ratio | not specified
Pr5Co19-type single-phase Pr4MgNi19 and La4MgNi19 alloys are prepared by powder sintering, and the capacity degradation behavior of the two alloys is investigated. The Pr4MgNi19 and La4MgNi19 alloy electrodes have similar discharge capacities but exhibit large differences in cycling stability. The capacity loss rate of Pr4MgNi19 alloy electrode is 22.5% at the 200th cycle, while that of La4MgNi19 alloy electrode is 43.5%. It is found that the hydroxides on surface of La4MgNi19 alloys accumulate disorderly while the hydroxides on surface of Pr4MgNi19 alloys form a compact layer that protects the active material from corrosion. After 200 cycles, the abundance of Pr(OH)3 in Pr4MgNi19 alloy is 8.07 wt%, which is far less than that of La(OH)3 in La4MgNi19 alloy (24.74 wt%). Pr4MgNi19 alloys not only have lower surface oxidization but also possess higher anti-pulverization ability. The abundance of the Pr5Co19-type phase in Pr4MgNi19 alloy remains 80.88 wt% after 200 cycles, while that of La4MgNi19 alloy is 32.01 wt%. The difference between the expansion rates of [A(2)B(4)] and [AB(5)] subunits in Pr4MgNi19 alloy is 4.26%, which is smaller than that in La4MgNi19 alloy (10.14%). The dense corrosion-resistant protective layer and lower lattice mismatch jointly contribute to the superior cycling stability of Pr4MgNi19 alloy. (C) 2016 Elsevier B.V. All rights reserved. | 10.1016/j.jallcom.2016.10.054 | Pr5Co19-type single-phase Pr4MgNi19 and La4MgNi19 alloys | N/A | N/A | N/A | Powder sintering
Hydrogen sorption using a manganese oxide anchored to PEEK (Poly(ether-ether-keton)) matrix was studied. The functionalization process and the obtained results on hydrogen storage capability of the synthesized polymer are reported. The functionalised polymer was characterised by Scanning Electron Microscopy, Transmission Electron Microscopy, X-ray diffraction and Volumetric Hydrogen sorption measurements. Different synthesis conditions in terms of precursor concentration and reaction time were used and the direct correlation between manganese oxide percentage and hydrogen storage capability was confirmed. In this way different powders were synthesised. It is assumed that the sample with 78 wt% (SPMnO6) forms a combination of mixed manganese oxides since different reticular planes were observed. On this sample, promising results regarding to hydrogen capability at 110 C and 60 bar were obtained, in particular 1.1 wt% hydrogen sorption was recorded. Moreover, this value, after about 30 h, remains quite constant. These preliminary results demonstrate the capability of such compound to absorb hydrogen, for this reason further morphological and structural studies are in progress with the aim to better understand the mechanism involving the storage. (C) 2013 Elsevier Ltd. All rights reserved. | 10.1016/j.energy.2013.11.073 | Manganese oxide anchored to PEEK (Poly(ether-ether-keton)) matrix | 1.1 wt% | 110 C | 60 bar | Synthesis conditions: different precursor concentrations and reaction times
Nanoparticles (Pd, Pt, Rh) stabilized by G4OH PAMAM dendrimers and supported in SBA-15 (MNPs/SBA-15 with M = Pd, Pt, Rh) were efficiently used as catalysts in the acceptorless dehydrogenation of tetrahydroquinoline/indoline derivatives in toluene (release of H-2) at 130 degrees C. These catalysts are air stable, very active, robust, and recyclable during the process. The reverse hydrogenation reaction of quinoline derivatives (H-2 storage) was also optimized and successfully performed in the presence of the same catalysts in toluene at 60 degrees C under only 1 atm of hydrogen gas. Such catalysts may be essential for the adoption of organic hydrogen-storage materials as an alternative to petroleum-derived fuels. Hot filtration test confirmed that the reaction follows a heterogeneous pathway. Moreover, PdNPs/SBA-15 was an excellent catalyst for the direct arylation at the C-2 position (via C-H activation) of indole in water in the presence of a hypervalent iodine oxidant. Thus, a one-pot dehydrogenation/direct arylation cascade reaction between indoline and an arylated agent was efficaciously performed in water, demonstrating the potential of the system to catalyze tandem heterogeneous/homogeneous processes by choice of the appropriate oxidant/reductant. | 10.1021/jacs.7b10768 |  | Not mentioned | 60 degrees C | 1 atm of hydrogen gas | In water, in presence of hypervalent iodine oxidant
Metal amidoborane ammoniates are a new type of promising hydrogen storage material consisting of metal cation, [NH2BH3](-) anionic unit and NH3 ligand. Herein, we report a new reactive ball milling approach for preparation of magnesium amidoborane ammoniate, Mg(NH2BH3)(2)(NH3)(3). Our study found that mechanically milling the NH3BH3-MgH2 mixture in a 2 : 1 molar ratio under NH3 atmosphere can readily produce Mg(NH2BH3)(2)(NH3)(3). Its crystal structure was successfully determined by a combination of X-ray diffraction (XRD) analysis and first-principles calculations. This compound possesses a novel ordered structure with alternating layers of Mg(NH3)(6)(2+) hexamminemagnesium cations and Mg(NH2BH3)(4)(2-) complex anions, in which Mg2+ exhibits both VI and IV coordinations. Property measurements found that Mg(NH2BH3)(2)(NH3)(3) can release 7 equivalents (10.6 wt%) of H-2 upon heating to 300 degrees C in a closed system. A combination of XRD, Fourier transformation infrared spectroscopy (FTIR), and solid-state B-11 MAS NMR techniques has been employed to characterize Mg(NH2BH3)(2)(NH3)(3) and its dehydrogenation product. A series of control experiments have also been conducted to gain insight into the formation mechanism of Mg(NH2BH3)(2)(NH3)(3). | 10.1039/c2jm31326j | Mg(NH2BH3)2(NH3)3 | 10.6 wt% (7 equivalents) | 300 degrees C | N/A | Reactive ball milling approach, mechanically milled in a 2:1 molar ratio under NH3 atmosphere
The development of hydrogen storage methods is one of the important areas of research in the field of hydrogen energy, while metal hydrides and composites based on them are the most preferred candidates for this. In this paper, one of the composite hydrogen storage materials based on magnesium hydride and single-walled carbon nanotubes was considered. The hydrogen sorption and desorption behavior in com-posite have been investigated for temperatures and pressures ranges (593-653) K and (0-3) MPa, respec-tively. Using scanning electron microscopy, it was shown that carbon nanotubes are homogeneously distributed on the surface of MgH2 particles and some of nanotubes are partially embedded in the bulk of MgH2. According to pressure-composition-temperature curves and Van't Hoff plots it was determined that the enthalpy value of hydrogen absorption process was 69 KJ/mol H2 and 62 KJ/mol H2 for milled MgH2 and MgH2 with 5 wt% single-walled carbon nanotubes, respectively. The main regularities of phase transition in the magnesium-hydrogen system for composite and magnesium hydride during dehydrogenation have been researched for temperatures in the range of 298-750 K. The in situ analysis of the phase transitions during dehydrogenation of MgH2 and composite based on MgH2 and 5 wt% of single-walled carbon na-notubes in argon atmosphere indicates pronounced catalytic effect of carbon nanotubes on the hydrogen desorption. The thermally stimulated desorption curves showed that hydrogen begins to release from the composite where the MgH2 decomposition is minimal. An in situ Doppler broadening spectroscopy study revealed that this is caused by a significant changes magnesium defect structure as a result of the carbon nanotubes/nanoparticles embedding, and the low-temperature hydrogen release follows from the de-composition of associated defects (dislocation-hydrogen or vacancy-hydrogen complexes) as well as its effective diffusion to the surface.(c) 2023 Published by Elsevier B.V. | 10.1016/j.jallcom.2023.170138 | MgH2 with 5 wt% single-walled carbon nanotubes |  | (593-653) K and (298-750) K for different experiments | (0-3) MPa
Although there have been numerous materials systems studied as potential candidates for hydrogen storage applications, none of the materials known to date has demonstrated enough hydrogen capacity or efficiency at required operating temperature ranges. There are still considerable opportunities for discovery of new materials or material systems that could lead to advances in science as well as commercial technologies in this area. LiAlH4 is one of the most promising materials owing to its high hydrogen content. In the present work, we investigated dehydrogenation properties of the combined system of LiAlH4 and LiNH2 under atmospheric argon. Thermogravimetric analysis (TGA) of 2LiAlH(4)/LiNH2 mixtures without any catalysts indicated that a large amount of hydrogen (similar to 8.1 wt %) can be released between 85 and 320 degrees C under a heating rate of 2 degrees C/min in three dehydrogenation reaction steps. It is found that LiNH2 effectively destabilizes LiAlH4 by reacting with LiH during the dehydrogenation process of LiAlH4. | 10.1021/jp053954q |  | 8.1 wt % | 85-320°C | Atmospheric (argon) | Thermogravimetric analysis (TGA), heating rate of 2°C/min
For the first time, few-layer Ti3C2Tx (FL-Ti3C2Tx) supporting highly dispersed nano-Ni particles with an interconnected and interlaced structure was elaborated through a self-assembly reduction process. FL-Ti3C2Tx not only acts as a supporting material but also self-assembles with Ni2+ ions through the electrostatic interaction, assisting in the reduction of nano-Ni. After ball milling with MgH2, Ni-30/FL-Ti3C2Tx (few-layer Ti(3)C(2)Tx supported 30 wt % nano-Ni via self-assembly reduction) shows superior catalytic activity for MgH2. For example, MgH2-5 wt % Ni-30/FL-Ti3C2Tx can release approximately 5.83 wt % hydrogen within 1800 s at 250 degrees C and absorb 5 wt % hydrogen within 1700 s at 100 degrees C. The combined effects of finely dispersed nano-Ni in situ-grown on FL-Ti3C2Tx, large specific area of FL-Ti3C2Tx, multiple-valence Ti (Ti4+, Ti3+, Ti-2+,Ti- and Ti-0) derived from FL-Ti3C2Tx, and the electronic interaction between Ni and FL-Ti3C2Tx can explain the superb hydrogen storage performance. Our results will attract more attention to the elaboration of the metal/FL-Ti3C2Tx composite via self-assembly reduction and provide a guideline to design high-efficiency composite catalysts with MXene in hydrogen storage fields. | 10.1021/acsami.0c15686 | Ni-30/FL-Ti3C2Tx | Approximately 5.83 wt % within 1800 s at 250°C and approximately 5 wt % within 1700 s at 100°C | 250°C, 100°C | N/A (no information available) | Self-assembly reduction process followed by ball milling with MgH2
Ti-V alloys are potential candidates for hydrogen storage materials. In this study, mechanical alloying under an argon atmosphere was used to produce Ti2-xVx nanocrystalline alloys (x = 0.5, 0.75, 1, 1.25, 1.5). Shaker type ball mill was used. An objective of the present study was to investigate an influence of chemical composition and method of production on hydrogenation and dehydrogenation properties of Ti-V alloys. X-ray diffraction analyses revealed formation of BCC solid solution after 14 h of milling. It is the first time of obtaining this phase directly from mechanical alloying method. HRTEM images confirmed formation of nanocrystalline materials. Synthesized materials were studied by a conventional Sievert's type apparatus at 303 K. It was observed that the maximum hydrogen storage capacity is increased with increased Ti content in the alloy. Ti1.5V0.5 alloy showed high hydrogen storage capacity at room temperature, which reached about 3.67 wt.%. Simultaneously, it was noticed that Ti-rich alloys form more stable hydride phases than V-rich alloys. Observed properties resulted mainly from structure of studied materials. (C) 2017 Hydrogen Energy Publications LLC. Published by Elsevier Ltd. All rights reserved. | 10.1016/j.ijhydene.2017.03.224 | Ti2-xVx nanocrystalline alloys | Up to 3.67 wt.% (for Ti1.5V0.5 alloy) | Room temperature (303 K) | N/A | Mechanical alloying under an argon atmosphere
This work is directed at decreasing decomposition temperature of MgH2. In accordance with the theoretical predictions, hydride of solid solution of Al in Mg should decompose at lower temperature compared to that of MgH2, and numerous experiments indicate that thermodynamic stability of the hydride depends on methods and conditions of its synthesis. Therefore, the goal of this article is to study the possibility of obtaining the hydride of solid solution of aluminum in magnesium by different technological approaches. Three mechanical composite alloys derived by the different approaches are studied employing the X-ray diffraction (XRD), scanning electron microscopy (SEM) and thermodesorption spectroscopy (TDS) methods. XRD Rietveld analysis reveals that the hydrogenation of a Mg + 10 wt% Al powder by means of reactive milling in the hydrogen atmosphere as well as hydrogenation of the powder from the gaseous phase after milling the powder for 20 h in the argon atmosphere leads to formation of aluminum-free MgH2 hydride and the Mg17Al12 phase. Our TDS studies (at P-H2 = 0.1 MPa) indicate that additives of 10 weg Al to magnesium do not lead to decreasing the decomposition temperature of MgH2 prepared by mechanochemical reaction at the different conditions. (C) 2015 Elsevier B.V. All rights reserved. | 10.1016/j.matchemphys.2015.06.007 | MgH2, Al-free MgH2 hydride, Mg17Al12 phase | N/A | Decomposition temperature (not specified) | P-H2 = 0.1 MPa (for TDS studies) | Reactive milling in hydrogen atmosphere, mechanochemical reaction at different conditions
Based on the complexity of hydrogen absorption/desorption process and from the perspective of overall control, the as-cast Mg-10wt%Ni (Mg10Ni) alloy has been successively optimized by melt-spinning and surface catalyzed to realize the internal refinement as well as surface modification. The isothermal hydrogenation behavior of modified Mg-rich alloys has been investigated in this work. The results indicate that melt-spun Mg10Ni catalyzed by multiwalled carbon nanotubes (MWCNTs) coupling with TiF3 possesses superior activation properties and can absorb 6.23 wt% at 250 degrees C under 2.5 MPa. It is worth mentioning that the hydrogenation capacities of Mg10Ni-MWCNTs-TiF3 are 5.93 wt% and 5.99 wt% within the initial 1 min and 5 min, respectively. Meanwhile, the catalytic effect of MWCNTs and TiF3 has been discussed. The improved activation performance as well as the thermodynamics properties of Mg10Ni catalyzed by MWCNTs and TiF3 is attributed to the synergistic effect on dissociation of H-2 molecules, diffusion of H-atoms and heterogeneous nucleation of hydrides. (C) 2015 Elsevier B.V. All rights reserved. | 10.1016/j.jpowsour.2015.12.050 | Mg-10wt%Ni (Mg10Ni) | 6.23 wt%, 5.93 wt% within 1 min, and 5.99 wt% within 5 min | 250 degrees C | 2.5 MPa | Isothermal hydrogenation
Metal amides are attractive candidates for hydrogen storage due to their high volumetric and gravimetric hydrogen densities. However, the sluggish kinetics and competing side reactions during hydrogen uptake and release limit their practical use. Here, a novel nanoconfined Li2Mg(NH)(2)@reduced graphene oxide (rGO) composite is presented, which is fabricated using a melt-infiltration method with a minimum weight penalty of only 2 wt.%. The presence of rGO ensures close contact between the active phases, effectively preventing aggregation during cycling process. As a result, the reversible capacity of Li2Mg(NH)(2)@rGO reaches 4.42 wt.%, with no capacity degradation observed after multiple cycling. Theoretical calculations show that rGO catalyzes the hydrogen bond cleavage at the Mg-amide/Li hydride interface, leading to local dehydrogenation hotspots and significantly improves kinetics of dehydrogenation compared to the bulk counterpart. This study provides a promising strategy for designing metal imide-based composites to overcome the kinetic limitations and improve their reversible hydrogen storage performance. | 10.1002/admi.202300310 | Li2Mg(NH)2@reduced graphene oxide (rGO) | 4.42 wt.% | N/A | N/A | Melt-infiltration method, with a minimum weight penalty of only 2 wt.%
In this paper, the effect of intermetallic compounds Zr2Fe and Zr7Ni10 on the microstructure and first hydrogenation kinetic of TiCr1.1V0.9 alloy is reported. Samples were synthesized by arc melting separately and then 5% of each intermetallic was co-melt with TiCr1.1V0.9 alloy. First hydrogenation of all alloys was performed at room temperature under 2.0 MPa of hydrogen. Kinetics and absorption capacities were measured at room temperature, by using apparatus type sieverts. Results indicate that the addition of the intermetallic has an enhancing effect on the kinetic reaction without further modification of hydrogen storage capacities, going from 3.6 wt.% for as-cast alloy, to 3.61 wt.% for alloys +5 wt.% intermetallic. On the other hand, the structure and microstructural analysis were carried out by X-ray diffraction and scanning electron microscopy, respectively. These results show conservation of the structure in the body-centered cubic, and two additional minor phase formations: C14 laves phase for both alloys, and an additional Ti2Ni phase for the TiCr1.1V0.9 + 5% Zr7Ni10 alloy. Finally, the thermal stabilization of the sample was determined by using differential scanning calorimetry. The results show two types of hydrides that form trapped in different clamping sites with different energies. | 10.1016/j.heliyon.2022.e09042 | TiCr1.1V0.9 alloy | 3.6 wt.% (initial), 3.61 wt.% (with intermetallic) | Room temperature | 2.0 MPa | First hydrogenation at room temperature under 2.0 MPa of hydrogen
The electrochemical properties of nanocrystalline MmNi(3.5)Al(0.8)Co(0.7) alloy, which has the hexagonal CaCu5 type structure, were investigated. This material was prepared by mechanical alloying (MA) followed by annealing and used as a negative electrode for a Ni-MHx battery. MA process transforms the starting mixture of the elements into an amorphous phase without other phase formation. Heating the MA sample at 1020 K for 0.5 h resulted in the formation of the hexagonal CaCu5-type structure. It was found that the electrodes prepared from the nanocrystalline powders had almost similar discharge capacities, compared with the negative electrode prepared from polycrystalline powders. In the annealed nanocrystalline MmNi(3.5)Al(0.8)Co(0.7) powders discharging capacities up to 135 mAh g(-1) (at 160 mA g(-1) discharge current) were measured (note, that the lanthanum content in mischmetal was only 25 wt%). (C) 2000 Elsevier Science S.A. All rights reserved. | 10.1016/S0925-8388(00)01126-9 | MmNi(3.5)Al(0.8)Co(0.7) | N/A | 1020 K (during annealing), 160 mA g(-1) (discharge current) | N/A | Mechanical alloying (MA) followed by annealing
Mg (200 nm) and LaNi5 (25 nm) nanoparticles were produced by the hydrogen plasma-metal reaction (HPMR) method, respectively. Mg-5 wt.% LaNi5 nanocomposite was prepared by mixing these nanoparticles ultrasonically. During the hydrogenation/dehydrogenation cycle, Mg-LaNi5 transformed into Mg-Mg2Ni-LaH3 nanocomposite. Mg particles broke into smaller particles of about 80 nm due to the formation of Mg2Ni. The nanocomposite showed superior hydrogen sorption kinetics. It could absorb 3.5 wt.% H-2 in less than 5 min at 473 K, and the storage capacity was as high as 6.7 wt.% at 673 K. The nanocomposite could release 5.8 wt.% H-2 in less than 10 min at 623 K and 3.0 wt.% H-2 in 16 min at 573 K. The apparent activation energy for hydrogenation was calculated to be 26.3 kJ mol(-1). The high sorption kinetics was explained by the nanostructure, catalysis of Mg2Ni and LaH3 nanoparticles, and the size reduction effect of Mg2Ni formation. Copyright (C) 2014, Hydrogen Energy Publications, LLC. Published by Elsevier Ltd. All rights reserved. | 10.1016/j.ijhydene.2014.03.041 | Mg-LaNi5 | 6.7 wt.% at 673 K, and up to 3.5 wt.% H-2 in less than 5 min at 473 K | Up to 673 K for hydrogen storage, 623 K and 573 K for release | N/A | Hydrogenation/dehydrogenation cycle
A 50-50 mixture of Mg and Ti was milled for different times, and the cycling discharge capacities of the resulting compounds were evaluated in KOH media. From Rietveld refinement analysis of the X-ray diffraction patterns, it is shown that a metastable hcp Mg50Ti50 compound is formed after 20h of milling. This material has a very low-electrochemical hydriding activity. However, in the presence of 10 wt.% Pd (added before milling), it displays a maximum discharge capacity of ca. 400 mAh g(-1) after three charge/discharge cycles. The irreversible structural evolution of the Mg50Ti50 alloy from a hcp phase to a fcc phase upon cycling is demonstrated. (c) 2007 Elsevier B.V. All rights reserved. | 10.1016/j.jpowsour.2007.09.022 | Mg50Ti50 | 400 mAh g(-1) | N/A | N/A | Milled for different times, cycling in KOH media
The double cation borohydrides NaK(BH4)(2) has a total H-2 content of 8.8 wt.% and has suggested as a potential candidate for hydrogen storage applications. The four decomposition reaction paths associated with NaK(BH4)(2) are predicted to reaction thermodynamics for hydrogen release within the temperature range of 21-126 degrees C. However, a critical drawback with first-principles is that the predicted reaction mechanism might not be the most stable reaction path. The aim of this study is to provide an answer to this problem by examining possible metastable paths for four reactant mixtures whose reaction mechanisms were previously predicted using first principles thermodynamics calculations. (C) 2013 The Authors. Published by Elsevier B.V. All rights reserved. | 10.1016/j.cplett.2013.05.034 |  | 8.8 wt.% | 21-126 degrees C | N/A | N/A
Using density functional theory, the generalized gradient approximation for the exchange-correlation potential and MollerPlesset perturbation theory we study the hydrogen uptake of Li- and Mg-doped boranes. Specifically, we calculate the structures and binding energies of hydrogen molecules sequentially attached to LiB6H7, LiB12H13, Li2B6H6, Li2B12H12, MgB6H6, and MgB12H12. Up to three H2 molecules can be bound quasi-molecularly to each of the metal cations with binding energies per H2 molecule ranging between 0.07 eV and 0.27 eV. The corresponding gravimetric densities lie in the range of 3.49 to 12 wt %, not counting the H atoms bound chemically to the B atoms. | 10.1002/cphc.201100585 | Li- and Mg-doped boranes |  | N/A | N/A | N/A
The hydride NdGaH1+x (x approximate to 0.66) and its deuterized analogue were obtained by sintering the Zintl phase NdGa with the CrB structure in a hydrogen atmosphere at pressures of 10-20 bar and temperatures near 300 degrees C. The system NdGa/NdGaH1+x exhibits reversible H storage capability. H uptake and release were investigated by kinetic absorption measurements and thermal desorption mass spectroscopy, which showed a maximum H concentration corresponding to NdGaH2 (0.93 wt % H) and a two-step desorption process, respectively. The crystal structure of NdGaH1+x was characterized by neutron diffraction (P2(1)/m, a = 4.1103(7), b = 4.1662(7), c = 6.464(1) angstrom, beta = 108.61(1)degrees Z = 2). H incorporates in NdGa by occupying two distinct positions, H1 and H2. HI is coordinated in a tetrahedral fashion by Nd atoms. The H2 position displays flexible occupancy, and H2 atoms attain a trigonal bipyramidal coordination by centering a triangle of Nd atoms and bridging two Ga atoms. The phase stability and electronic structure of NdGaH1+x, were analyzed by first-principles DFT calculations. NdGaH1H2 (NdGaH2) may be expressed as Nd3+(H1(-)[GaH2](2-). The two-dimensional polyanion [GaH](2-) features linear -H-Ga-H-Ga- chains with alternating short (1.8 A) and long (2.4 angstrom) Ga-H distances, which resembles a Peierls distortion. H2 deficiency (x < 1) results in the fragmentation of chains. For x = 0.66 arrangements with five-atom moieties, Ga-H-Ga-H-Ga are energetically most favorable. From magnetic measurements, the Curie-Weiss constant and effective magnetic moment of NdGaH1.66 were obtained. The former indicates antiferromagnetic interactions, and the latter attains a value of similar to 3.6 mu(B), which is typical for compounds containing Nd3 ions. | 10.1021/acs.inorgchem.5b02485 | NdGaH1+x | 0.93 wt % H | near 300 degrees C | 10-20 bar | sintering in a hydrogen atmosphere
Mg3GeNi2 hydrogen storage electrode alloy was synthesized successfully via mechanical milling followed by sintering, and its electrochemical performance as the negative electrode material in a nickel-metal hydride (Ni-MH) battery was studied for the first time. Then, different amounts of nano-nickel were added to the selected alloy with the pre-milling duration of 60 h to further improve the electrochemical performance. XRD results indicate that partial substitution of Mg by Ge in Mg2Ni can form a stable new phase of Mg3GeNi2 with excellent cycle stability. Nano-Ni addition can increase dramatically the discharge capacity and electrochemical kinetics of the alloy, which is attributed to the good electrocatalytic capability of the nano-Ni. The Mg3GeNi2-5 wt.% nano-Ni sample shows the optimum overall properties with the best electrochemical kinetics and the highest discharge capacity. | 10.1016/j.intermet.2020.106961 | Mg3GeNi2 | N/A (not mentioned) | N/A (not mentioned) | N/A (not mentioned) | Mechanical milling followed by sintering
Catalyst-modified magnesium hydride (MgH2) holds the greatest promise as a solid-state hydrogen storage medium for mobile and stationary applications. However, the design and fabrication of highly active catalysts that enable MgH2 to reversibly desorb/absorb a large amount of hydrogen still remains challenging. In this work, a novel nanostructured ZrFe2 (nano-ZrFe2) measuring 30-120 nm in size was designed and fabricated as a catalyst precursor, which was readily converted into ultrafine ZrH2 and metallic Fe nanoparticles upon ball milling with MgH2 and first de-/hydrogenation, consequently delivering quite high catalytic activity for hydrogen storage in MgH2. MgH2 containing 10 wt% nano-ZrFe2 desorbed 6.2 wt% of H-2 starting from approximately 193 degrees C, which was lowered by 35 degrees C with respect to the micron-ZrFe2-modified MgH2 (similar to 228 degrees C). When operated at a hydrogen pressure of 50 bars, the dehydrogenated sample absorbed similar to 5.3 wt% of H-2 at 200 degrees C within 30 minutes. The remarkably improved kinetic properties of MgH2 are mainly attributed to the ultrasmall nanoparticles and uniform, dispersive distribution of in situ formed ZrH2 and Fe. Such in situ conversion of nano-ZrFe2 not only provided a multiphase and multiscale catalytic environment that enabled high reactivity and catalytic activity but also facilitated H diffusion owing to increased interfaces, consequently promoting the dissociation and recombination of H-2 molecules. These important insights in the new nanoscaled intermetallics broaden the scope of the design and synthesis of much higher active catalysts for hydrogen storage in light-metal hydrides, especially in MgH2. | 10.1039/d3ta06754h | ZrFe2 | 6.2 wt% (desorption), 5.3 wt% (absorption) | approximately 193 degrees C (desorption), 200 degrees C (absorption) | 50 bars | ball milling with MgH2 and first de-/hydrogenation
Air exposure of the magnesium hydride materials can lead to severe degradation on the hydrogen storage properties, and therefore is one of the key remaining challenges for its application. In this work, the effects of direct air exposure and solvent-protected air exposure for catalyzed MgH2 on the hydrogen storage properties are systematically investigated. Results show that the direct air exposure of catalyzed MgH2 leads to reduction of the hydrogen storage capacity, and moderate deterioration of the hydrogen absorption/desorption kinetics, but has limited impact on reversibility and cycle stability. A short-time air exposure (15 min) causes the decrease of hydrogen storage capacity of MgH2-5%VTiCr by 0.2 wt%, and long-time air exposure (2400 min) significantly deteriorates the hydrogen storage capacity by 1.95 wt%. During the direct exposure in ambient air, MgH2 reacts with oxygen and moisture, and the surface forms a layer consisting of Mg(OH)(2) and MgO. Various solvents, hexane, acetone, and ethanol, are used to protect MgH2-5%TiMn2 material. The hydrogen storage properties of the solvent-protected materials after air exposure for 1500 min are evaluated, both the hydrogen storage capacity and kinetics are degraded after exposure. The acetone-protected MgH2-5%TiMn2 shows better kinetics and capacities compare to those protected by hexane and ethanol. | 10.1016/j.jpowsour.2020.227936 | MgH2-5%VTiCr, MgH2-5%TiMn2 | 0.2 wt% (short-time air exposure), 1.95 wt% (long-time air exposure) | N/A | N/A | Direct air exposure for 15 min and 2400 min, solvent-protected air exposure in hexane, acetone, and ethanol for 1500 min
The reactive hydride composites 9CaH(2) + CaF2 + 10MgB(2), 10Ca(BH4)(2) + 9MgH(2) + MgF2, and 9Ca(BH4)(2) + Ca(BF4)(2) + 10MgH(2) were prepared by ball milling. Their properties toward hydrogen absorption/desorption were tested by means of manometric measurements. The highest hydrogen storage capacity was obtained for 9CaH(2) + CaF2 + 10MgB(2) (7.6 wt %) at the first cycle. The effects of CaF2, MgF2, or Ca(BF4)2 on the dehydrogenation reaction were studied by means of in situ synchrotron radiation powder X-ray diffraction (in situ SR-PXD) and differential scanning calorimetry (DSC). The high resolution SR-PXD technique was used to confirm the formation of hydrogenated products and side products in the 9CaH(2) + CaF2 + 10MgB(2) reactive hydride composites. These studies indicate the formation of a complex mixture of phases. | 10.1021/acs.jpcc.5b01961 | 9CaH(2) + CaF2 + 10MgB(2), 10Ca(BH4)(2) + 9MgH(2) + MgF2, and 9Ca(BH4)(2) + Ca(BF4)(2) + 10MgH(2) | 7.6 wt % (first cycle), N/A for other alloys | N/A | N/A | Ball milling, manometric measurements
By directly introducing LaCl3, La3Al11, SmCl3, SmAl3 into NaAlH4 system using one-step synthesis method, the effects of these additives on NaAlH4 were systematically investigated with regard to hydriding and dehydriding properties. Results showed that the materials doped with aluminide exhibit similar kinetics to the chloride-doped NaAlH4. The apparent activation energy E-a of doped NaAlH4 were calculated to be 86.4-93.0 kJ/mol and 96.1-99.3 kJ/mol for the first and second dehydrogenation step respectively by using Kissinger's approach, much lower than those of pristine NaAlH4. A reversible hydrogen capacity of 4.8 wt% can be achieved for the La3Al11- and SmAl3-doped NaAlH4, which is 10-20% higher than chloride-doped NaAlH4. Investigations on the phase evolvement and microstructure in the cycling in LaCl3- and La3Al11-doped NaAlH4 clearly demonstrate that La species is presented as the form of La-Al nanoclusters in the materials. The combination of hydrogen storage properties and the microstructures unequivocally reveal that the in situ formed rare-earth-Al species play a crucial rule in catalyzing the chloride-doped NaAlH4. Copyright (C) 2011, Hydrogen Energy Publications, LLC. Published by Elsevier Ltd. All rights reserved. | 10.1016/j.ijhydene.2011.05.140 | LaCl3, La3Al11, SmCl3, SmAl3, NaAlH4 | 4.8 wt% (for La3Al11- and SmAl3-doped NaAlH4) | N/A | N/A | one-step synthesis method
Differing from graphene with a carbon element component, analogous metallic-graphene two-dimensional layered titanium carbide (2D MXene) provides more opportunities to achieve better surface functionalization. Herein, a thin layered 2D MXene/A-TiO2 composite was prepared by chemical exfoliation and hydrothermal decomposition. The 2D MXene/A-TiO2 composite exhibits high catalytic activity in the adsorption and desorption of hydrogen kinetics for NaAlH4. The critical dehydrogenation temperature of NaAlH4 is similar to 90 degrees C. The first-stage dehydrogenation (similar to 3.0 wt.%) is accomplished in 50 min at 110 degrees C. After the first activated cycle, a constant cycling capacity of 4.7 wt.% is remained for a minimum of five cycles tests. It is found that the excellent catalytic activation should be ascribed to the synergistic effect between homogenous distributed Ti-H and TiC, which are originated from MXene/A-TiO2. The results represent a new step forward in the applications of MXene catalytic dehydrogenation and provide new strategies in the quest for new functional MXene derivatives by insitu modification. | 10.1016/j.cattod.2017.11.018 | MXene/A-TiO2 composite | Up to 4.7 wt.% (after first activated cycle) | Critical dehydrogenation temperature ~90°C, First-stage dehydrogenation at 110°C | N/A | Chemical exfoliation and hydrothermal decomposition, Cycling tests for a minimum of five cycles
This work is focused on the effect of Pd introduction into AB(5)-type hydrogen storage alloy through ball milling, in combination with conventional electroless plating technique, on hydrogen sorption performance and poisoning tolerance of the material. The AB(5) substrate alloy was milled with small (0-5 wt%) amounts of Pd black. The effect of co-milling of the AB(5) substrate with Pd on structure/phase composition, morphology, and hydrogen storage performance of the material was investigated. It was shown that co-milling of the AB(5)-type alloy powder with <= 1 wt% of Pd black does not result in the improvement of the material activation performance and poisoning tolerance while increasing Pd additive content produced insignificant improvements. At the same time, ball milled samples, further subjected to a standard procedure of electroless autocatalytic deposition of Pd, exhibited similar (co-milling with < 1 wt% Pd) or better (co-milling with >= 1 wt% Pd) hydrogen uptake kinetic performances at lower Pd surface loading as compared to the non-milled AB(5) alloy powder plated with Pd at similar conditions. The observed features were credited to the higher specific surface area of the ball milled material where Pd species introduced in the course of the ball milling played a role as nucleation centres during subsequent deposition of Pd. Conversely, the Pd-plated material obtained by co-milling of AB(5) with >2 wt% of Pd black exhibited lower maximum hydrogen sorption capacities, as compared to the non-milled surface modified reference material. The most probable reason for that is in the distortion and disproportionation of the parent structure of the AB(5) substrate during its co-milling with Pd black. (C) 2018 Elsevier B.V. All rights reserved. | 10.1016/j.jallcom.2018.04.003 | AB(5) | N/A | N/A | N/A | Co-milling with Pd black, electroless autocatalytic deposition of Pd, ball milling with Pd additive content <= 1 wt% or >= 1 wt%, standard procedure
The effect of Cu-substitution on the microstructures and hydrogen storage thermodynamic properties of Mg77Ni20 xCuxLa3 (x = 0, 5, 10 at%) alloys prepared by vacuum induction melting has been studied. XRD result shows that the samples consist of Mg, Mg2Ni and LaMg12 phases. With Cu substituting for Ni, the structures of all phases do not change except for a slight increase in lattice parameters of Mg2Ni phase. The P-C-isotherms of the Mg-based alloys have two distinct hydrogen absorption/desorption plateaus, which correspond to the Mg-H-2 system and the Mg-2(Ni + Cu)-H-2 system, respectively. The hydrogen storage capacities of Mg77Ni20 xCuxLa3 (x = 0, 5, 10 at%) alloys are 4.18 wt%, 4.20 wt% and 4.51 wt%, respectively. In the hydrogenated samples, these alloys consist of MgH2, monoclinic Mg2NiH4, orthorhombic Mg2NiH4, LaH3 as well as MgCu2. The presence of MgCu2 indicates the reaction of Mg2Cu with hydrogen. The hydride formation enthalpy of alloys were calculated by the van't Hoff equation. With the addition of Cu, the thermodynamic property is greatly improved, and the formation enthalpy values decrease to -51.02, -33.71 from -56.05 kJ mol(-1) H-2 for the Mg-2(Ni + Cu)-H-2 plateaus of Mg77Ni20 xCuxLa3 (x = 0, 5, 10 at%) alloys, respectively. (C) 2014 Elsevier B.V. All rights reserved. | 10.1016/j.jallcom.2014.12.082 | Mg77Ni20 xCuxLa3 | 4.18 wt%, 4.20 wt%, and 4.51 wt% | N/A | N/A | Prepared by vacuum induction melting
Hysteresis during hydride formation and decomposition in intermetallic compounds of composition MmNi(5-x)M(x), using Indian mischmetal (Mm) containing (in wt%) 43 Ce, 23 La, 18 Nd, 5 Pr, 3 Sm and 8 Fe has been studied. The compositions studied were MmNi(5-x)Al(x) (x = 0.4 and 0.8), MmNi(5-x)Mn(x) (x = 0.4 and 0.8) and MmNi(5-x)Sn(x) (x = 0.4). The free energy loss per hysteresis cycle has been obtained from the pressure-composition (PC) isotherms. The partial substitution of nickel with aluminium, manganese and tin in MmNi(5) resulted in the lowering of hysteresis loss of pure MmNi(5). Hysteresis loss generally decreased with increasing temperature. Annealing generally increased the hysteresis loss at any fixed temperature. The origin for these observations has been explained by considering the theories of hysteresis. | 10.1016/0360-3199(94)E0014-P | MmNi(5-x)M(x) | N/A | Increased temperature lowers hysteresis loss, annealing increases hysteresis loss at fixed temperatures (no specific values mentioned) | N/A (mentioned as "pressure-composition isotherms" but no specific pressure values given) | Formation and decomposition of hydride during hysteresis, annealing
LiBH4 is one of the promising candidates for hydrogen storage materials because of its high gravimetric and volumetric hydrogen capacity. However, its high dehydrogenation temperature and limited reversibility has been a hurdle for its use in real applications. In an effort to overcome this barrier and to adjust the thermal stability, we make a composite system LiBH4-Ca(BH4)(2). In order to fully characterize this composite system we study xLiBH(4) + (1 - x)Ca(BH4)(2) for several x values between 0 and 1, using differential scanning calorimetry, in situ synchrotron X-ray diffraction, thermogravimetric analysis, and mass spectrometry. Interestingly, this composite undergoes a eutectic melting at ca. 200 degrees C in a wide composition range, and the eutectic composition lies between x = 0.6 and 0.8. The decomposition characteristics and the hydrogen capacity of this composite vary with x, and the decomposition temperature is lower than both the pure LiBH4 and Ca(BH4)(2) at intermediate conpositions, for example, for x approximate to 0.4, decomposition is finished below 400 degrees C releasing about 10 wt % of hydrogen. Partial reversibility of this system was also confirmed for the first time for the case of if mixed borohydride composite. | 10.1021/jp904400b | LiBH4-Ca(BH4)2 | Up to 10 wt % (for x ≈ 0.4) | Eutectic melting at ca. 200°C; decomposition temperature varies with x, but maximum mentioned is below 400°C | N/A | Varies with x, using differential scanning calorimetry, in situ synchrotron X-ray diffraction, thermogravimetric analysis, and mass spectrometry
The destabilized complex hydride system composed of LiNH2:MgH2 (1:1 molar ratio) is one of the leading candidates of hydrogen storage with a reversible hydrogen storage capacity of 8.1 wt%. A low sorption enthalpy of similar to 32 kJ/mole H-2 was first predicted by Alapati et al. utilizing first principle density function theory (DFT) calculations and has been subsequently confirmed empirically by Lu et al. through differential thermal analysis (DTA). This enthalpy suggests that favorable sorption kinetics should be obtainable at temperatures in the range of 160 degrees C to 200 degrees C. Preliminary experiments reported in the literature indicate that sorption kinetics are substantially lower than expected in this temperature range despite favorable thermodynamics. Systematic isothermal and isobaric sorption experiments were performed using a Sievert's apparatus to form a baseline data set by which to compare kinetic results over the pressure and temperature range anticipated for use of this material as a hydrogen storage media. Various material preparation methods and compositional modifications were performed in attempts to increase the kinetics while lowering the sorption temperatures. This paper outlines the results of these systematic tests and describes a number of beneficial additions which influence kinetics as well as NH3 formation. | 10.3390/en4050826 | LiNH2:MgH2 | 8.1 wt% | 160-200 degrees C | N/A | Isothermal and isobaric sorption experiments
To improve absorption/desoprtion rate and hydrogen desorption capacity of Ti-V-Mn alloy, Ti23V40Mn37 alloys by Hf and Hf/Cr substitutions were prepared, the activation and hydriding/dehydriding behaviors of the alloys are investigated. Results show that the lattice parameter of BCC phase increases and the ratio of C14 Laves phase also increases by the substitutions. Ti19Hf4V40Mn35Cr2 alloy exhibits the rapid absorption/desoprtion rate and the highest hydrogen desorption capacity of 1.58 wt% H-2 at 293 K. The Hydrogenation kinetic mechanism of the alloys is transformed from nucleation-growth to diffusion, and the dehydrogenation kinetic mechanism is only nucleation-growth. The activation energy of Hf/Cr substituted alloy is lower than that of Hf-free alloy, with the values of 53.79 kJ mol(-1) H-2 and 90.13 kJ mol(-1) H-2 respectively, which is accounted for the easily absorption of hydrogen molecules on the particle surface and the rapid H diffusion of the interior of alloy, thus the substituted alloys have rapid absorption/desoprtion rate. (C) 2020 Hydrogen Energy Publications LLC. Published by Elsevier Ltd. All rights reserved. | 10.1016/j.ijhydene.2019.12.194 | Ti23V40Mn37, Ti19Hf4V40Mn35Cr2 | 1.58 wt% H-2 (for Ti19Hf4V40Mn35Cr2 alloy) | 293 K | N/A | Hf and Hf/Cr substitutions were prepared
The structure and properties of new La-Y-Ni system alloys with high hydrogen-storing capacity were investigated using X-ray diffraction (XRD), scanning electron microscope (SEM), solid-H-2 reactions (P-C-I curves) and electrochemical measurements. The LaY2Ni8.2Mn0.5Al0.3 (AB(3)-type), LaY2Ni9.7Mn0.5Al0.3 (A(2)B(7)-type) and LaY2Ni10.6Mn0.5Al0.3 (A(5)B(19)-type) hydrogen storage alloys were prepared with the induction-melting rapid-quenching method and annealed at 1148 K for 16 h. The La-Y-Ni-Mn-Al alloys were also compared with commercial ABs-type hydrogen storage alloy with high capacity. Similarly to La Mg-Ni system hydrogen storage alloy, La-Y-Ni system alloys are multiphase structures and Y element in the La-Y-Ni alloys avoid or delay the hydrogen-induced amorphous (HIA) of the alloys in the hydrogenation/dehydrogenization process. The hydrogen storage capacities of the A(2)B(7)- and A(5)B(19)-type alloys at 313 K are 1.48 wt.% and 1.45 wt.%, respectively, which are larger than that of the AB(5)-type alloy (1.38 wt.%). The maximum discharge capacities of the A(2)B(7)- andA(5)B(19) -type alloy electrodes at 298 K are 385.7 mAh g(-1) and 362.1 mAh g(-1), respectively, which are larger than that of the AB(5)-type alloy (356.1 mAh g(-1)). The maximum discharge capacity of the A(2)B(7)-type alloy exceeds the theoretical capacity (372 mAh g(-1)) of the AB(5)-type alloy. The A(2)B(7)- and A(5)B(19)-type alloy electrodes have better cycling ability than the AB(5)-type alloy. (C) 2016 Hydrogen Energy Publications LLC. Published by Elsevier Ltd. All rights reserved. | 10.1016/j.ijhydene.2016.09.049 | LaY2Ni8.2Mn0.5Al0.3, LaY2Ni9.7Mn0.5Al0.3, LaY2Ni10.6Mn0.5Al0.3 | 1.38-1.48 wt.%, 1.45 wt.% | 313 K, 298 K | N/A | Induction-melting rapid-quenching method, annealed at 1148 K for 16 h
The Li-N-H system expressed by LiNH2 + LiH <-> Li2NH + H-2 can be expected as a promising candidate for the hydrogen storage materials because of possessing a large amount of reversible hydrogen (6.5 wt.%), a satisfactorily fast kinetics and a relatively small enthalpy change. In this work, we investigated the hydrogen storage properties of the Li-N-H system from three different points of view. Firstly, we claim that the ball milled 1: 1 mixture of lithium amide (LiNH2) and lithium hydride (LiH) containing a small amount (I mol %) of titanium chloride (TiCl3) shows superior hydrogen storage properties; a large amount of H-2 gas desorbs in the temperature range from 150 to 250 degrees C at a heating rate of 5 degrees C/n-dn and it reveals an excellent reversibility. Secondly, we clarify that the above hydrogen desorption reaction is composed of two kinds of elementary reactions: The one is that 2LiNH(2) decomposes to Li2NH and emits ammonia (NH3). The other is that the emitted NH3 reacts with LiH and transforms into LiNH2 and H-2, indicating that NH3 plays an important role on this H-2 desorption reaction. Finally, we examined the reaction of LiH and LiOH to clarify the influence of exposing the product to air. This is because due to the fact that LiOH is easily produced by exposing LiH and LiNH2 to air. The reaction between LiH and LiOH indicated better kinetics but worse durability and an extra H2 desorption due to transforming into Li2O. (c) 2005 Elsevier B.V. All rights reserved. | 10.1016/j.jallcom.2004.11.110 |  | 6.5 wt.% | 150-250°C | N/A | Ball milling, heating rate of 5°C/min
In order to improve the hydrogenation and dehydrogenation performances of the Mg2Ni-type alloys, Mg in the alloy was partially substituted by element La, and rapid quenching technology was used for the preparation of the Mg20-xLaxNi10 (x= 0, 2, 4, 6) hydrogen storage alloys. The structures and morphologies of the as-cast and quenched alloys were studied by XRD and high-resolution transmission electronic microscope (HRTEM). Thermal stability of the as-quenched alloys was researched by differential scanning calorimetry (DSC) The hydrogen absorption and desorption kinetics of the alloys were measured using an automatically controlled Sieverts apparatus. The results show that no amorphous phase forms in the as-quenched La-free alloy, but the as-quenched alloys containing La hold a major amorphous phase, which is attributed to the fact that the substitution of La for Mg significantly heightens the glass forming ability of the Mg2Ni-type alloy. The quenching rate induced a light influence on the crystallization temperature of the amorphous phase, but it significantly improved the hydrogenation and dehydrogenation capacities and the kinetics of the alloys. When the quenching rate increases from 0 (as-cast was defined as quenching rate of 0 m/s) to 30 m/s, the hydrogen capacity of the alloys (x 0) at 200 degrees C and 1.5 MPa in 10 min rises from 1.21 to 3.10 wt.% and from 1.26 to 2.60 wt.% for the alloy (x 2). The hydrogen desorption capacity of the alloy (x = 0) in 10 min increases from 0.23 to 0.99 wt.%, and from 1.48 to 2.46 wt.% for the alloy (x = 2), respectively. (C) 2008 Elsevier B.V. All rights reserved. | 10.1016/j.jallcom.2008.09.008 | Mg20-xLaxNi10 (x= 0, 2, 4, 6) |  | up to 200 degrees C | up to 1.5 MPa | rapid quenching technology, XRD, HRTEM, DSC, automatically controlled Sieverts apparatus
In this work, in order to elucidate the effect of different alloying elements on the microstructure, activation and the de-/hydrogenation kinetics performance, the Mg-20La, Mg-20Ni and Mg-10Ni-10La (wt.%) alloys have been prepared by near equilibrium solidification combined with high-energy ball milling treatment to realize the internal optimization as well as particle refinement. The results show that the microstructures of the prepared alloys are significantly refined by forming different types and sizes of intermetallic compounds. Meanwhile, the effects of LaH3 and Mg2Ni within the activated samples on de-/hydrogenation kinetics are also discussed. It is observed that the alloy containing LaH3 preserves stable hydrogenation behavior between 573 and 623 K, while the hydrogenation properties of the alloy containing Mg2Ni is susceptible to temperature. A preferable hydrogenation performance is observed in Mg-10Ni-10La alloy, which can absorb as high as 5.86 wt% hydrogen within 15 min at 623 K and 3.0 MPa hydrogen pressure. Moreover, the desorption kinetics and the desorption activation energies are evaluated to illustrate the mechanism based on improved dehydrogenation performance. The addition of proper alloying elements Ni and La in combination with reasonable processing is an effective strategy to improve the de-/hydrogenation performance of Mg-based alloys. (C) 2019 Hydrogen Energy Publications LLC. Published by Elsevier Ltd. All rights reserved. | 10.1016/j.ijhydene.2019.05.019 | Mg-20La, Mg-20Ni, Mg-10Ni-10La | Up to 5.86 wt% (for Mg-10Ni-10La alloy) | 573 K - 623 K | 3.0 MPa | Near equilibrium solidification combined with high-energy ball milling treatment
Mg-2 at.% La-2.6 at.% Al composite nanoparticles are prepared by hydrogen plasma-metal reaction (HPMR) method. The electron microscopy and X-ray diffraction studies reveal that these nanoparticles are made of single crystalline Mg of about 160 nm, and a little amount of polycrystalline Al2La of 15 nm dispersing on the surface of Mg. The addition of Al effectively reduces the oxidation of Mg nanoparticles. After hydrogenation, Al2La disproportionates into single crystalline LaH3 of 15 nm. The composite nanoparticles can absorb 5.0 wt.% H-2 in 30 min even at 473 K. and the storage capacity is as high as 6.8 wt.% at 673 K. They can also release 6.0 wt.% H-2 in less than 10 min at 673 K. The catalytic effect of LaH3 nanoparticles, nanocrystalline structure and low oxide content of Mg accelerate the hydrogen sorption process of Mg-La-Al composite nanoparticles with a low hydrogen absorption activation energy of 23.1 kJ mol(-1). (C) 2012 Elsevier B.V. All rights reserved. | 10.1016/j.jpowsour.2012.07.027 | Mg-2 at.% La-2.6 at.% Al | 5.0 wt.% (absorption), 6.8 wt.% (storage) | 473 K, 673 K | N/A | Hydrogen plasma-metal reaction (HPMR) method
(T)wo new bimetallic sodium or potassium lanthanum borohydrides, NaLa(BH4)(4) and K3La(BH4)(6), are formed using La(BH4)(3) free of metal halide by-products. NaLa(BH4)(4) crystallizes in an orthorhombic crystal system with unit cell parameters, a = 6.7987(19), b = 17.311(5), c = 7.2653(19) A and space group symmetry Pbcn. This compound has a new structure type built from brucite-like layers of octahedra (hcp packing of anions) with half of the octahedral sites empty leading to octahedral chains similar to rutite (straight chains) or alpha-PbO2 (zig-zag chains). K3La(BH4)(6) crystallizes in the monoclinic crystal system with unit cell parameters a = 7.938(2), b = 8.352(2), c = 11.571(3) A, beta = 90.19(6)degrees and space group P21(/)n with a double-perovskite type structure. Thermogravimetric analysis shows a mass toss of 5.86 and 2.83 wt% for NaLa(BH4)(4) and K3La(BH4)(6), respectively, in the temperature range of room temperature to 400 degrees C. Mass spectrometry shows that hydrogen release starts at 212 and 275 degrees C for NaLa(BH4)(4) and K3La(BH4)(6), respectively and confirms that no diborane is released. Sieverts' measurements reveal that 2.03 and 0.49 wt% of hydrogen can be released from the NaLa(BH4)(4) and K3La(BH4)(6), respectively, during the second hydrogen desorption cycle at the selected physical condition for hydrogen absorption. | 10.1039/c6dt03671f | NaLa(BH4)(4) and K3La(BH4)(6) | 2.03 wt% for NaLa(BH4)(4), 0.49 wt% for K3La(BH4)(6) | Room temperature to 400 degrees C, 212 degrees C (start of hydrogen release) and 275 degrees C (start of hydrogen release) | N/A | Physical condition for hydrogen absorption
Nanostructuring and catalyzing are effective methods for improving the hydrogen storage properties of MgH2. In this work, transition-metal-carbides (TiC, ZrC and WC) are introduced into Mg-Ni alloy to enhance its hydrogen storage performance. 5 wt% transition metal-carbide containing Mg95Ni5 (atomic ratio) nanocomposites are prepared by mechanical milling pretreatment followed by hydriding combustion synthesis and mechanical milling process, and the synergetic enhancement effects of Mg2NiH4 and transition metal-carbides are investigated systematically. Due to the inductive effect of Mg2NiH4 and charge transfer effect between Mg/MgH2 and transition-metal-carbides, Mg95Ni5-5 wt.% transition-metal-carbide samples all exhibit excellent hydrogen storage kinetic at moderate temperature and start to release hydrogen around 216 degrees C. Among them, 2.5 wt% H-2 (220 degrees C) and 4.7 wt% H-2 (250 degrees C) can be released from the Mg95Ni5-5 wt.% TiC sample within 1800 s. The unique mosaic structure endows the Mg95Ni5-5 wt.% TiC with excellent structural stability, thus can reach 95% of saturated hydrogen capacity within 120 s even after 10 cycles of de-/hydrogenation at 275 degrees C. And the probable synergistic enhancement mechanism for hydrogenation and dehydrogenation is proposed. (C) 2020 Hydrogen Energy Publications LLC. Published by Elsevier Ltd. All rights reserved. | 10.1016/j.ijhydene.2019.12.139 | Mg95Ni5-5 wt.% TiC | Up to 95% of saturated hydrogen capacity | Moderate temperature (no specific value mentioned), up to 275 degrees C | N/A | Mechanical milling pretreatment, hydriding combustion synthesis and mechanical milling process
Na2LiAlH6 was synthesized by ball-milling a mixture of NaH and LiAlH4 at a molar ratio of 2:1. NaH and LiAlH4 were readily converted in the initial ball-milling process to LiH and NaAlH4, which subsequently reacted with the remaining, excessive NaH to form Na2LiAlH6. The thermodynamic and kinetic mechanisms of dehydrogenation of Na2LiAlH6 were systematically elucidated. Approximately 6.7 wt % of hydrogen was found stored reversibly in Na2LiAlH6 through a few sequential reactions. An enthalpy change of 63.8 kJ/mol-H-2 and an apparent activation energy of about 173 kJ/mol were determined for the first-step hydrogen storage reaction, indicating the reaction was thermodynamically relatively stable with a high kinetic barrier for the decomposition of Na2LiAlH6. In depth kinetic investigations showed that the first-step dehydrogenation reaction of Na2LiAlH6 could be well interpreted with a nucleation and growth model, and its reaction rate was controlled by the diffusion of substance. The dehydrogenation mechanism developed in this work can be helpful for further efforts on the improvement of the hydrogenation/dehydrogenation performances of Na2LiAlH6. | 10.1021/jp9011697 |  | Approximately 6.7 wt % (per mole of H-2) | N/A | N/A | Ball-milling process at an initial molar ratio of 2:1 (NaH and LiAlH4), followed by thermodynamic and kinetic investigations
(ZrTiVFe),,Aly high-entropy alloys are potential hydrogen storage materials because of their intermediate properties of high hydrogen uptake capacity and fast kinetics. In this study, equimolar and non-equimolar (ZrTiVFe)80Al20 and (ZrTiVFe)90Al10 alloys were prepared, and the effect of Al content on the microstructure, element distribution, and hydrogen storage properties of (ZrTiVFe),,Aly alloys were investigated. The results show that both alloys are composed of C14 Laves phase, a small amount of tetragonal and HCP phases. With the increase of Al content, the content and the size of C14 Laves phase decrease, the V element content in C14 Laves phase also decreases, which is resulted from the contents of Zr, V, and Fe element constituting the C14 Laves phase decrease. The Ti element can combine with the excessive Al to form a tetragonal phase around the C14 phase, and the growth of the tetragonal phase causes the refinement of the C14 phase. The (ZrTiVFe)90Al10 alloy absorbed 1.3 wt. % H at room temperature, which indicates the better hydrogenation capacity and kinetics. The improvement of hydrogen storage property is resulted from the increased C14 Laves phase, more V element in C14 Laves phase and the severe lattice distortion of (ZrTiVFe)90Al10 alloy. It is found that the (ZrTiVFe)80Al20 alloy can be activated easily with only three cycles, which is caused by the refined Laves phase. After hydrogenated, H atoms are dissolved into the lattice space of C14 Laves phase for both alloys, and crystalline structure is not changed. (c) 2021 Hydrogen Energy Publications LLC. Published by Elsevier Ltd. All rights reserved. | 10.1016/j.ijhydene.2021.12.172 | (ZrTiVFe)80Al20, (ZrTiVFe)90Al10 |  | Room temperature | N/A | Three cycles for activation
Hydrogen is now being used as a renewable clean energy carrier. One of the main issues with the application of hydrogen energy is a shortage of security and efficient hydrogen storage technology. TiMn-based alloys are considered promising hydrogen storage materials, but their comprehensive hydrogen storage properties and cyclic stable performance limit their further practical application. The hydrogen storage properties of alloys can be enhanced by substituting transition metal elements. Therefore, the comprehensive hydrogen storage performance of the Ti09Zr01Mn095Cr07V0.2M0.15 (M = Fe, Co, Ni, Cu, Mo) alloys was systematically investigated according to the Mn element on the B side is partially replaced by variety of transition metal elements. The M = Ni alloy, which showed the highest hydrogen storage capacity among the group of alloys, was used to explore cycle stability. The plateau pressures of the series alloys decreased in order, Fe > Co > Ni > Cu > Mo. Aspects of hydrogen absorption kinetics, all of the alloys can reach full hydrogen absorption saturation within 400 s at 303 K. The Ti09Zr01Mn095Cr07V02Mo0.15 alloy possessed the fastest hydrogen absorption kinetic rate (t(0.9) = 65 s) and the smallest hysteresis factor. This suggests that the substitution of Mo elements is effective in improving the hysteresis of the Laves phase alloys. Among the series of alloys, the M = Ni alloy exhibited the best overall hydrogen storage performance, which hydrogen storage capacity can reach 1.81 wt% and 97% of its capacity is kept after 100 cycles. | 10.1016/j.pnsc.2024.02.008 | Ti09Zr01Mn095Cr07V02Mo0.15 (M = Ni) | 1.81 wt% | 303 K | N/A (plateau pressures are mentioned, but not specific pressure values) | Cyclic testing up to 100 cycles
A complex catalyst consisting of metal particles and multi walled carbon nano tubes (MWCNTs) was developed in an attempt to reduce the dehydrogenation temperature of LiAlH4. By chemical reduction method, Ni and Co particles can be decorated on MWCNTs. The dehydrogenation behavior of LiAlH4 admixed with various amount of Ni, Co-decorated MWCNTs was investigated by using thermal gravimetric analysis (TGA) and in-situ synchrotron X-ray diffraction (XRD) technique. The TGA and in-situ XRD results shows that both Ni and Co-decorated MWCNTs can reduce the dehydrogenation temperature of LiAlH4. The results also reveal that Ni-decorated MWCNTs is more effective in catalyzing the dehydrogenation reaction of LiAlH4, even can lead to room temperature hydrogen desorption. Copyright (C) 2015, Hydrogen Energy Publications, LLC. Published by Elsevier Ltd. All rights reserved. | 10.1016/j.ijhydene.2015.03.027 | Ni, Co-decorated MWCNTs | N/A | Dehydrogenation temperature (reduced) | N/A | Chemical reduction method
Herein, we present a new system for the generation of hydrogen for use in portable power systems utilizing a two-step process that involves the thermal decomposition of alpha-AlH3 (10 wt% H-2) followed by the hydrolysis of the activated aluminum (Al+) byproduct to release additional H-2. This study focuses on the use of promoter additives (PA) to catalyze the hydrolysis of Al+. Our study has shown that the addition of water to a Al+:PA composite results in an instantaneous release of hydrogen at room temperature, without the use of transition metal catalysts. This secondary reaction increases the overall hydrogen content of the material even when the weight of the added water is accounted for. Additionally, a one-step process, in which water is added directly to the alpha-AlH3:PA composite, was also examined. Large amounts of H-2 and heat are released immediately following the addition of water and could serve a means to shorten the start-up time of the fuel cell as well as assist in the thermal decomposition of alpha-AlH3. Our study compares the use of different PA's and presents novel composites made of alpha-AlH3 and ionic hydride additives in an attempt to obtain the best performance of a hydrogen source based on alpha-AlH3. The composites were characterized by TGA-RGA, XRD, and SEM before and after H-2 release. Copyright (C) 2011, Hydrogen Energy Publications, LLC. Published by Elsevier Ltd. All rights reserved. | 10.1016/j.ijhydene.2011.10.041 | alpha-AlH3 | 10 wt% H-2 (not explicitly stated, but mentioned as a characteristic) | Room temperature | N/A | Thermal decomposition, hydrolysis, addition of water
In the last one decade hydrogen has attracted worldwide interest as an energy carrier. This has generated comprehensive investigations on the technology involved and how to solve the problems of production, storage and applications of hydrogen. The interest in hydrogen as energy of the future is due to it being a clean energy, most abundant element in the universe, the lightest fuel and richest in energy per unit mass. It will provide, Cheap Electricity, Cook Food, Drive Car, Run Factories, Jet Planes, Hydrogen Village and for all our domestic energy requirements. In short hydrogen shows the solution and also allows the progressive and non-traumatic transition of today's energy sources, towards feasible safe reliable and complete sustainable energy chains. The present article deals with the hydrogen storage in metal hydrides with particular interest in Mg as it has potential to become one of the most promising storage materials. Many metals combine chemically with Hydrogen to form a class of compounds known as Hydrides. These hydrides can discharge hydrogen as and when needed by raising their temperature or decreasing the external pressure. An optimum hydrogen-storage material is required to have various properties viz, high hydrogen capacity per unit mass and unit volume which determines the amount of available energy, low dissociation temperature, moderate dissociation pressure, low heat of formation in order to minimize the energy necessary for hydrogen release, low heat dissipation during the exothermic hydride formation, reversibility, limited energy loss during charge and discharge of hydrogen, fast kinetics, high stability against O-2 and moisture for long cycle life, cyclibility, low cost of recycling and charging infrastructures and high safety. So far the most of hydrogen storage alloys such as LaNi5, TiFe, TiMn2, have hydrogen storage capacities, not more than 2 wt% which is not satisfactory for practical application as per DOE Goal. A group of Mg based hydrides stand as promising candidate for competitive hydrogen storage with reversible hydrogen capacity upto 7.6 wt% for on board applications. Efforts have been devoted to these materials to decrease their desorption temperature, enhance the kinetics and cycle life. The kinetics has been improved by adding an appropriate catalyst into the system as well as by ball milling that introduces defects with improved surface properties. The studies reported promising results, such as improved kinetics and lower desorption temperatures, however, the state of the art materials are still far from meeting the aimed target for their transport applications. Therefore further research work is needed to achieve the goal by improving development on hydrogenation, thermal and cyclic behavior of metal hydrides. In the present article the possibility of commercialization of Mg based alloys has been discussed. (C) 2009 Professor T. Nejat Veziroglu. Published by Elsevier Ltd. All rights reserved. | 10.1016/j.ijhydene.2009.08.088 | Mg based hydrides | up to 7.6 wt% | low desorption temperature (not specified) | moderate dissociation pressure (not specified) | ball milling introduces defects with improved surface properties, adding an appropriate catalyst into the system
Resorcinol formaldehyde carbon aerogel (RFC)was synthesized in this paper to be used as a scaffold for nanoconfining 2LiBH(4)-LiAlH(4)composite. LiBH4 and LiAlH4 were nanoconfined into the pores of the prepared resorcinol formaldehyde carbon aerogel by a two-step melt-infiltration process. The microstructure evolution was investigated by XRD, FTIR analysis, and BET measurements. The hydrogen storage properties were studied by TPD, TG/DSC/MS measurements. The experimental results show that LiBH4 andLiAlH(4) are well dispersed in the scaffold after the melt infiltration process. The nano-confined 2LiBH(4)-LiAlH4 composite (denoted as 2LiBH(4)-LiAlH4/RFC) shows a two-step dehydrogenation process. The onset dehydrogenation temperatures for the two steps are 100 degrees C and 280 degrees C, respectively, which are 70 degrees C and 170 degrees C lower than that of the milled 2LiBH(4)-LiAlH4 mixture. The formation of AlB2 during the second dehydrogenation step alters the reaction pathway of LiBH4. The kinetic properties of the composite are greatly enhanced compared to the physical mixture of LiBH4 and LiAlH4. The nanoconfinement and the formation of AlB2 have a combined effect on the improvement of hydrogen storage properties for nanoconfined 2LiBH(4)-LiAlH4/RFC. It could be rehydrogenated at 350 degrees C and 5 MPa H-2. A reversible hydrogen storage capacity of 5.7 wt.% is achieved. (C) 2017 Elsevier B.V. All rights reserved. | 10.1016/j.jallcom.2017.07.080 | RFC (Resorcinol formaldehyde carbon aerogel) - 2LiBH(4)-LiAlH(4) | 5.7 wt.% | 350 degrees C | 5 MPa H-2
To understand the catalyzing mechanism for hydrogenation/dehydrogenation of Mg by transition metals and their oxides, a series of Mg(100 nm)/NbOx(10 nm) multilayer films were designed and prepared to exactly regulate the types and valence of NbOx catalysts by magnetron sputtering. The intensive TEM and kinetic characterization on hydriding/dehydriding reactions of Mg gives direct detailed microstructure insight and leads to the catalyzing mechanism of the multi-valence NbOx. Compared to the single component catalyst, i.e., either Nb or Nb2O5, the hybrid catalysts of (Nb2O5 + Nb) exhibited a much superb catalyzing effect for de/hydrogenation of Mg. The Mg/(Nb2O5 + Nb) films can absorb more than 4 wt % H-2 within 15 min at 200 degrees C and can desorb 2.6 wt % H-2 within 50 min at 225 degrees C. Also, the hydrogenated Mg/(Nb2O5 + Nb) film presented the lowest hydrogen desorption temperature with the starting temperature at 132 degrees C and the peak temperature at 180 degrees C. According to the presence of a series of binary Nb-O compounds and ternary Nb-Mg-O compounds, which were verified via electron diffraction and high-resolution TEM(HRTEM), it is suggested that the multiple-valence Nb ions can act as an intermediate for the electron transferring between Mg/Mg2+ and H/H-. These intermediate NbOx compounds containing defects as well as Nb with good electroconductibility can reduce the activation energy barriers of MgH2/Mg reactions and make the reactions faster and easier. | 10.1021/acs.jpcc.9b10344 |  | 4 wt % H-2 | 200 degrees C (for absorption), 225 degrees C (for desorption) | N/A | Magnetron sputtering, TEM and kinetic characterization
The investigation of thermally induced dehydrogenation of LiBH4 catalyzed by carbon-supported Pd nanoparticles (Pd/C) reveals that LiBH4 doped with the Pd/C catalysts shows superior dehydrogenation performance, compared to dehydrogenation in the absence of catalyst, even at very low catalyst content. We have found that smaller Pd nanoparticles result in greater enhanced catalytic dehydrogenation of LiBH4 than do larger Pd nanoparticles. For doping with 10 wt.% catalyst of an average Pd particle diameter of ca. 5.3 nm, thermal dehydrogenation of LiBH4 is found to start at ca. 280 degrees C with a total weight loss of 15.8 wt.% for the full temperature range. With increased loading of catalyst within a LiBH4 sample, the onset dehydrogenation temperature and the two main desorption peaks from LiBH4 are found to decrease while the hydrogen release amount is found to increase. All the hydrogen of ca. 18.5 wt.% can be released from LiBH4 below 580 degrees C at a catalyst doped level of 50 wt.%. Importantly, we observed a reversible hydrogenation/dehydrogenation with a capacity of approximately 4.3 wt.%. Pd nanoparticles are found to play an important role in the catalyzed dehydrogenation/rehydrogenation of LiBH4. | 10.1039/b911197b | LiBH4 | 18.5 wt.% (total), approximately 4.3 wt.% (reversible) | 280°C (onset dehydrogenation temperature), 580°C (maximum temperature for hydrogen release) | N/A | Thermally induced dehydrogenation, doping with carbon-supported Pd nanoparticles (Pd/C)
In this work, we report the synthesis, characterization and destabilization of lithium aluminum hydride by ad-mixing nanocrystalline magnesium hydride (e.g. LiAlH4 + nanoMgH(2)). A new nanoparticulate complex hydride mixture (Li-nMg-Al-H) was obtained by solid-state mechano-chemical milling of the parent compounds at ambient temperature. Nanosized MgH2 is shown to have greater and improved hydrogen performance in terms of storage capacity, kinetics, and initial temperature of decomposition, over the commercial MgH2. The pressure-composition isotherms (PCI) reveal that the destabilized LiAlH4 + nanoMgH(2) possess similar to 5.0 wt.% H-2 reversible capacity at T <= 350 degrees C. Van't Hoff calculations demonstrate that the destabilized (LiAlH4 + nanoMgH(2)) complex materials have comparable enthalpy of hydrogen release (similar to 85 kJ/mole H-2) to their pristine counterparts, LiAlH4 and MgH2. However, these new destabilized complex hydrides exhibit reversible hydrogen sorption behavior with fast kinetics. (c) 2009 International Association for Hydrogen Energy. Published by Elsevier Ltd. All rights reserved. | 10.1016/j.ijhydene.2009.01.025 | Li-nMg-Al-H | 5.0 wt.% H-2 | <= 350 degrees C | N/A | Solid-state mechano-chemical milling
Two-dimensional Mo2TiC2 MXene material was synthesized by etching Mo2TiAlC2 and then doped into MgH2 to tailor its hydrogen storage performance. The initial hydrogen desorption temperature of the Mo2TiC2-doped MgH2 was significantly reduced from 330 degrees C (pristine MgH2) to 187 degrees C. Isothermal dehydrogenation analysis indicated that the MgH2+9 wt.% Mo2TiC2 composite rapidly discharged 6.4 wt.% H2 at 300 degrees C within 4 min. For hydrogenation, the dehydrogenated MgH2+9 wt.% Mo2TiC2 uptook 6.5 wt.% H2 at 175 degrees C within 5 min. By calculation, the activation energy for MgH2+9 wt.% Mo2TiC2 was calculated to be (135.6 +/- 1.9) kJ/mol for the desorption reaction and (46.1 +/- 0.2) kJ/mol for the absorption reaction. After 20 cycles, 1.0 wt.% H2 was lost for the MgH2+9 wt.% Mo2TiC2 composite. Microstructure analysis results showed that the presence of Mo in Mo2TiC2 enhanced the thermal stability of MXene and reduced the amount of active Ti during cycling, leading to poorer catalytic effect of the catalyst compared to Ti3C2. | 10.1016/S1003-6326(23)66347-2 | Mo2TiC2-doped MgH2 | 6.4 wt.% (dehydrogenation), 6.5 wt.% (hydrogenation) | 330 degrees C (initial), 300 degrees C, 175 degrees C | N/A | Isothermal dehydrogenation analysis, hydrogenation
The effect of graphite addition on the mechanism of hydrogen uptake by titanium during mechanochemical activation in hydrogen flow was studied using kinetic, structural, microscopic, and spectroscopic techniques. As was found, already a small graphite admixture of about 0.5 wt % changed the kinetics of mechanically induced H-2 sorption and significantly stimulated Ti-H-2 interaction. Two new types of occupation sites available for hydrogen were observed, which are characterized by low H-2 desorption temperatures: about 650 and 750 K instead of 1000 K. | 10.1021/jp054505t | Titanium | N/A | Up to 1000 K (650-750 K for new occupation sites) | Hydrogen flow (no specific pressure mentioned) | Mechanochemical activation in hydrogen flow
Interest in hydrogen fuel is growing for automotive applications; however, safe, dense, solid-state hydrogen storage remains a formidable scientific challenge. Metal hydrides offer ample storage capacity and do not require cryogens or exceedingly high pressures for operation. However, hydrides have largely been abandoned because of oxidative instability and sluggish kinetics. We report a new, environmentally stable hydrogen storage material constructed of Mg nanocrystals encapsulated by atomically thin and gas-selective reduced graphene oxide (rGO) sheets. This material, protected from oxygen and moisture by the rGO layers, exhibits exceptionally dense hydrogen storage (6.5 wt% and 0.105 kg H-2 per litre in the total composite). As rGO is atomically thin, this approach minimizes inactive mass in the composite, while also providing a kinetic enhancement to hydrogen sorption performance. These multilaminates of rGO-Mg are able to deliver exceptionally dense hydrogen storage and provide a material platform for harnessing the attributes of sensitive nanomaterials in demanding environments. | 10.1038/ncomms10804 | Mg nanocrystals encapsulated by reduced graphene oxide (rGO) sheets | 6.5 wt% and 0.105 kg H-2 per litre in the total composite | N/A | N/A | protected from oxygen and moisture by rGO layers
The catalytic influence of Ni, Zr2Ni5, and LaNi5 on the dehydrogenation properties of milled MgH2 was investigated. MgH2 milled in the presence of Ni (5 wt%) and Zr2Ni5 (5 wt%) catalysts for 2 h showed apparent activation energies, E-A, of 81 and 79 kJ/mol, respectively, corresponding to similar to 50% decrease in E-A and a moderate decrease (similar to 100 degrees C) in the decomposition temperature (T-dec). A further 27 degrees C decrease in T-dec was observed after milling with 10 wt% Ni. Based on the E-A values, the catalytic activity decreased in the following order: Ni approximate to Zr2Ni5 > LaNi5. X-ray photoelectron spectroscopy analysis of the milled and dehydrogenated states of the hydrides modified with Ni catalyst revealed that the observed reduction in E-A may be due to the ability of Ni catalyst to decrease the amount of oxygen atoms in defective positions that are capable of blocking catalytically active sites thereby enhancing the dehydrogenation kinetics. In particular, our results reveal a strong correlation between the type of oxygen species adsorbed on Ni-modified MgH2 and the E-A of the dehydrogenation reaction. | 10.1557/jmr.2011.230 | MgH2, Ni, Zr2Ni5, LaNi5 | N/A | T-dec (decomposition temperature) | N/A | Milled with various catalysts for 2 hours
LiK(BH4)(2), with a 10.65 wt% H-2 capacity, is a promising hydrogen storage candidate material. We describe all the possible metastable paths for three reactant mixtures associated with LiK(BH4)(2), using first-principles thermodynamic calculations. However, with the first-principles calculations inherent disadvantage is absent from the vibrational entropy contribution to the prediction of the reaction mechanism, which indicates that the reaction mechanism of the reaction path prediction may not be the most stable. The study focuses on examining the possible metastable paths for the three reactants, using first-principles calculations. The objective of this study is to find the minimum free energy path among all the possible paths of the three reactants mixture. A clear conclusion is that the minimum free energy path predicted from first principles thermodynamic calculations is the most stable reaction paths at an appropriate H-2 pressure range for all cases. An additional aim of paper is to assess whether the predicted mechanisms can be unambiguously described under the DFT uncertainty. | 10.1007/s11224-014-0516-1 | LiK(BH4)(2) | 10.65 wt% H-2 | N/A | N/A | N/A
Reversible hydrogen storage in MgH2 under specified conditions is a possible way for the positive reception of hydrogen economy, in which the developments of cheap and highly efficient catalysts are the major challenge, still now. Herein, MgH2 - x wt% MM (x = 0, 10, 20, 30) nanomaterials are prepared via ball milling method and has been evaluated for the hydrogen storage performance, which are characterized by XRD, SEM and DTA/DSC. The hydrogen absorption properties of nanomaterials are measured by pressure composition isotherm, and analysis show that the MgH2 - 30 wt% MM nanomaterials have the maximum hydrogen absorption capacity (similar to 3.27 wt% at 300 degrees C) than MgH2. The activation energy of nanomaterials is remarkably changed by the introduction of MM as additives in MgH2. | 10.1007/s11356-020-08986-9 | MgH2 - x wt% MM (x = 0, 10, 20, 30) | ~3.27 wt% at 300 degrees C | 300 degrees C | N/A | via ball milling method
Hydrogen is a promising alternative energy carrier that can potentially facilitate the transition from fossil fuels to sources of clean energy because of its prominent advantages such as high energy density (142 MJ kg(-1); ref. 1), great variety of potential sources (for example water, biomass, organic matter), light weight, and low environmental impact (water is the sole combustion product). However, there remains a challenge to produce a material capable of simultaneously optimizing two conflicting criteria-absorbing hydrogen strongly enough to form a stable thermodynamic state, but weakly enough to release it on-demand with a small temperature rise. Many materials under development, including metal-organic frameworks, nanoporous polymers, and other carbon-based materials, physisorb only a small amount of hydrogen (typically 1-2 wt%) at room temperature. Metal hydrides were traditionally thought to be unsuitable materials because of their high bond formation enthalpies (for example MgH2 has a Delta H-f similar to 75 kJ mol(-1)), thus requiring unacceptably high release temperatures resulting in low energy efficiency. However, recent theoretical calculations and metal-catalysed thin-film studies have shown that microstructuring of these materials can enhance the kinetics by decreasing diffusion path lengths for hydrogen and decreasing the required thickness of the poorly permeable hydride layer that forms during absorption. Here, we report the synthesis of an air-stable composite material that consists of metallic Mg nanocrystals (NCs) in a gas-barrier polymer matrix that enables both the storage of a high density of hydrogen (up to 6 wt% of Mg, 4 wt% for the composite) and rapid kinetics (loading in < 30 min at 200 degrees C). Moreover, nanostructuring of the Mg provides rapid storage kinetics without using expensive heavy-metal catalysts. | 10.1038/NMAT2978 | Mg nanocrystals (NCs) composite material | Up to 6 wt% of Mg, 4 wt% for the composite | 200 degrees C | N/A | At room temperature
H-2 generation (HG) from NaBH4 hydrolysis represents as a safe, mild and convenient method for storing and releasing H-2. As Ru is the most effective metal for catalyzing NaBH4 hydrolysis, continuous efforts are being made to find suitable supports for immobilizing Ru nanoparticles (NPs) to form heterogeneous Ru catalysts. Since NaBH4 hydrolysis typically occurs in water and at high temperature, an ideal support necessitates high stability in water, high surface area, hierarchical structures and even synergy with Ru. In this study, ZIF-67 is particularly selected as a catalytic active support for immobilizing Ru species because ZIF-67 has proven to be highly stable in water and also hierarchically consists of Co, another catalytic active component for HG from NaBH4 hydrolysis. Compared to ZIF-8, ZIF-67 is validated to catalyze NaBH4 hydrolysis for HG, making Ru/ZIF67 an enhanced Ru-based catalyst. Ru/ZIF also exhibited a higher catalytic activity than the equivalent Ru species, suggesting that the supporting of Ru on ZIF-67 enhanced catalytic activities of Ru species. As the effect of Ru loading on Ru/ZIF was evaluated, a higher Ru loading significantly boosted catalytic activities by substantially reducing E-a. HG from Ru/ZIF-catalyzed hydrolysis of NaBH4 could be optimized in the presence of 7.5 wt% of NaOH to exhibit a low E-a of 36.4 kJ mol(-1), which is much lower than most of reported Ru-based catalysts. In addition, Ru/ZIF can be also re-used with consistent catalytic activities without regeneration. These results validate that Ru/ZIF67 composite is a promising and effective catalyst for H-2 production from NaBH4 hydrolysis. | 10.1016/j.cej.2018.06.082 |  | N/A | N/A | N/A | High stability in water, high surface area, hierarchical structures, and synergy with Ru.
The effects of nanosized MnFe2O4 additive on the dehydrogenation properties of LiAlH4 prepared by ball milling were investigated for the first time. It was found that the LiAlH4 + 7 mol % MnFe2O4 sample started to decompose at 62 and 119 degrees C for the first two dehydrogenation stages and released 7.45 wt % hydrogen, which is 88 and 71 degrees C lower than those of as-received LiAlH4, respectively. The isothermal dehydriding kinetics show that the doped LiAlH4 sample could release about 4.7 wt % hydrogen in 70 min at 90 degrees C. Furthermore, the first two dehydrogenation steps could be finished within 80 min with 7.44 wt % hydrogen released at 120 degrees C, whereas as-received LiAlH4 only released about 0.5 wt hydrogen for the same temperature and time. From differential scanning calorimetry (DSC) and Kissinger desorption kinetics analyses, the apparent activation energies, E-a, of the doped sample were 66.7 kJ/mol for the first dehydrogenation stage and 75.8 kJ/mol for the second dehydrogenation stage, resulting in decreases of 40.2% and 58.1% compared with those of as-received LiAlH4, which are much higher than those of LiAlH4 doped with other reported catalysts calculated by Kissinger method. Through X-ray diffraction (XRD) and Fourier transform infrared (FTIR) observations, in situ formed Fe0.9536O and amorphous Mn or Mn-containing phases together provide a synergetic catalytic effect for the remarkably improved dehydrogenation properties of LiAlH4. | 10.1021/jp302721w | LiAlH4 + 7 mol % MnFe2O4 | 7.45 wt % (released) | 62, 88, 90, 119 degrees C, 120 degrees C | N/A | Ball milling, dehydrogenation stages
Potassium silanide [KSiH3](infinity) contains 4.2 wt % of hydrogen and has been intensely studied as hydrogen storage material. The macrocyclic ligand Me(4)TACD (1,4,7,10-tetramethyl-1,4,7,10-tetraaminocyclododecane, L) stabilizes the full range of triphenylsilyl complexes [(L)MSiPh3](n) (M=Li-Cs), which react with H-2 or PhSiH3 to form molecular [(L)MSiH3](n) that can be isolated in soluble form and fully characterized. | 10.1002/chem.202000187 |  | 4.2 wt % of hydrogen | N/A | N/A | Intensive study as hydrogen storage material
Hydrogen storage properties of zirconium substituting Ti-Mn based Laves phase alloys with the formula Ti1-XZrXMn1.4 (X = 0, 0.1, 0.2, 0.3 and 0.4) were evaluated by pressure-composition (PC) isotherm tests. Their crystallographic structures were identified by X-ray diffraction (XRD). The experimental results showed that their maximum hydrogen storage capacity (H/M, M = Ti1-XZrXMn1.4) increased with increasing X. The value of H/M for X = 0.4 reached up to 2.916 which corresponds to 2.05 wt.% of hydrogen in the hydride, while the maximum reversible hydrogen storage capacity of the alloys appeared at X = 0.1. The introduction of zirconium into the alloy did not cause any change in the phase constitution. C-14 type Laves phase was still predominant in the alloy while the lattice parameters a and c increased with increasing content of zirconium substituting for titanium. The introduction of zirconium increased the changes of entropy and enthalpy of hydrogen absorption. Activation tests showed that Ti0.9Zr0.1Mn1.4 alloy could react with hydrogen quickly under the condition of 273K and 9 atm of hydrogen. (C) 2003 Elsevier Ltd. All rights reserved. | 10.1016/j.intermet.2003.08.005 | Ti1-XZrXMn1.4 (X = 0, 0.1, 0.2, 0.3 and 0.4) | Maximum hydrogen storage capacity increased with increasing X, maximum reversible at X = 0.1 | Up to 273K | Up to 9 atm of hydrogen | Pressure-composition (PC) isotherm tests
Negative electrodes consisting of Mm(0.9)Ti(0.1)Ni(3.9)Mn(0.4)Co(0.4)Al(0.3) (Mm, misch metal) alloy powder were modified using palladium (Pd) and nickel-palladium (Ni-Pd). The crystal cell volume expansion was about 9.0% after coating with 10 wt.% Ni-Pd on the powder surface. The utilization efficiency of the discharge capacity of the alloy electrodes coated with Pd and 10 wt.% Ni-Pd increased. The high rate dischargeability was also significantly improved by coating with Pd and 10 wt.% Ni-Pd. |  | Mm(0.9)Ti(0.1)Ni(3.9)Mn(0.4)Co(0.4)Al(0.3) | N/A | N/A | N/A | Coating with Pd and 10 wt.% Ni-Pd
Magnesium nickel alloy (Mg2Ni) which used as the negative electrode material in the nickel-metal hydride (Ni/MH) secondary battery is modified by graphite via mechanical milling. The effects of graphite on the Mg2Ni are systematically investigated by X-ray diffraction (XRD), scanning electron microscope (SEM) and a series of electrochemical tests. The results show that the cycle stability of the Mg2Ni alloy is improved with the addition of 10 wt.% graphite and the discharge capacity at the 20th cycle increase from 116.9 mA g(-1) to 178.5 mA g(-1) The Tafel polarization test indicates better corrosion resistance of the Mg2Ni/graphite composite. Meanwhile, the results of electrochemical tests indicate that both the charge-transfer reaction rate on the surface of the alloy and the hydrogen diffusion rate inside the bulk of alloy are boosted with the introduction of graphite. (C) 2016 Hydrogen Energy Publications LLC. Published by Elsevier Ltd. All rights reserved. | 10.1016/j.ijhydene.2016.10.133 | Mg2Ni | N/A | N/A | N/A | Mechanical milling, X-ray diffraction (XRD), scanning electron microscope (SEM), electrochemical tests
Solvent-based synthesis and characterization of alpha-Mn(BH4)(2) and a new nanoporous polymorph of manganese borohydride, gamma-Mn(BH4)(2), via a new solvate precursor, Mn(BH4)(2)center dot 1/2S(CH3)(2), is presented. Manganese chloride is reacted with lithium borohydride in a toluene/dimethylsulfide mixture at room temperature, which yields halide and solvent-free manganese borohydride after extraction with dimethylsulfide (DMS) and subsequent removal of residual solvent. This work constitutes the first example of establishing a successful, reproducible solvent-based synthesis route for a pure, crystalline, stable transition metal borohydride. The new polymorph, gamma-Mn(BH4)(2), is shown to be the manganese counter-part of the zeolite-like compound, gamma-Mg(BH4)(2) (cubic, a = 16.209(1) angstrom, space group Id (3) over bara). It is verified that large pores (diameter > 6.0 angstrom) exist in this structure. The solvate, Mn(BH4)(2)center dot 1/2S(CH3)(2), is subsequently shown to be the analogue of Mg(BH4)(2)center dot 1/2S(CH3)(2). As the structural analogies between Mg(BH4)(2) and Mn(BH4)(2) became evident a new polymorph of Mg(BH4)(2) was identified and termed zeta-Mg(BH4)(2). zeta-Mg(BH4)(2) is the structural counterpart of alpha-Mn(BH4)(2). All synthesis products are characterized employing synchrotron radiation-powder X-ray diffraction, infrared spectroscopy and thermogravimetric analysis in combination with mass spectroscopy. Thermal analysis reveals the decomposition of Mn(BH4)(2) to occur at 160 degrees C, accompanied by a mass loss of 14.8 wt%. A small quantity of the desorbed gaseous species is identified as diborane (rho(m)(Mn(BH4)(2)) = 9.5 wt% H-2), while the remaining majority is found to be hydrogen. | 10.1039/c4dt03501a | Manganese borohydride (alpha-Mn(BH4)2 and gamma-Mn(BH4)2) | Not mentioned (N/A) | 160 degrees C (decomposition temperature) | N/A | Solvent-based synthesis in a toluene/dimethylsulfide mixture at room temperature, followed by extraction with dimethylsulfide (DMS) and subsequent removal of residual solvent.
This paper analyses the synergetic effect of the coupled addition of Co particles (Co, 5 wt%) and pure multi-walled carbon nanotubes (MWCNTs, 5 wt%) on hydrogen sorption kinetics of MgH2 (M). Experimental results show that MCo co-milled 50 h plus admixed MWCNTs for 5 h exhibits enhanced absorption/desorption performance, which remains stable after 15 hydrogen sorption cycles. About 6.5 wt% of hydrogen was absorbed after 100 s and desorbed in 85 min at 250 degrees C, being one of the best conditions reported for Mg-based composites. Furthermore, desorption temperature after cycling was reduced by 55 degrees C due to the introduction of Co, and 136 degrees C by the combined Co and MWCNT addition as compared to free MgH2. Activation energy analysis demonstrates; that although the MWCNT addition has a slight influence on the energy barrier, the Co particles show a good catalytic effect. Moreover, the coupled effect of Co and MWCNTs reduces the activation energy and it is maintained after cycling. As a consequence of cycling, some nanograins of MgH2 appear covered with a thin external layer of amorphous carbon while some part of the MWCNTs remains intact in the material. An interpretation of the kinetics effect of Co particles and MWCNT coupled addition is proposed. (C) 2011 Elsevier Ltd. All rights reserved. | 10.1016/j.carbon.2011.02.008 | MCo | About 6.5 wt% (absorbed after 100 s, desorbed in 85 min at 250°C) | 250°C | N/A | Co-milled for 50 h plus admixed MWCNTs for 5 h
Hydrogen, which holds tremendous promise as a new clean energy option is considered as an efficient source of primary energy. Unluckily, hydrogen storage presents the most crucial difficulty restricting utilization of hydrogen energy for real applications. However, Mg metal is the best known cheap solid-state hydrogen storage media with high hydrogen capacity and operational cost effectiveness; it shows high thermal stability and poor hydrogenation/dehydrogenation kinetics. In the present work we have succeeded to prepare nanocrystalline MgH2 powders doped with a mixture of 8 wt% Nb2O5/2 wt% Ni nano-catalytic system. The synthesized nanocomposite powders possessed superior hydrogenation/dehydrogenation kinetics (2.6 min/3 min) at relatively low temperature (250 degrees C) with long cycle-life-time (400 h). The powders were consolidated into green-compacts, using cold pressing technique. The compacts were utilized as solid-state hydrogen source needed for charging a battery of a cell-phone device, using integrated Ti-tank/commercial proton-exchange membrane fuel cell system. (C) 2018 Hydrogen Energy Publications LLC. Published by Elsevier Ltd. All rights reserved. | 10.1016/j.ijhydene.2018.10.189 | MgH2 (nanocrystalline) | N/A | 250 degrees C | N/A | Consolidation using cold pressing technique, cycling at low temperature and atmospheric pressure
A mechano-chemical activation synthesis (MCAS) is employed to fabricate Mg(AlH4)(2) via milling the precursors, specifically NaAlH4 and MgCl2. The corresponding dehydrogenation behavior of the synthesized powders is investigated. The experimental results showed that incomplete synthesis or premature dehydrogenation may occur if the milling process was not properly controlled. The hydrogen content of each synthesized powder is determined by using a thermal gravimetric analyzer (TGA). The dehydrogenation reactions of the synthesized powders are investigated by employing ex situ X-ray diffraction (XRD), in situ synchrotron XRD and differential thermal analysis (DTA). The results showed that the incompletely synthesized powder consisted of residual NaAlH4 in the synthesized Mg(AlH4)(2), which demonstrated an initial dehydrogenation temperature as low as 100 degrees C and accompanied with a maximum amount (3.1 wt%) of H-2 released below 350 degrees C. The mutual catalytic effect of both NaAlH4 and Mg(AlH4)(2) on lowering their initial dehydrogenation temperature is confirmed. (C) 2012 Elsevier B. V. All rights reserved. | 10.1016/j.jallcom.2012.02.066 | Mg(AlH4)2 | 3.1 wt% | N/A (range), 100 degrees C (initial dehydrogenation temperature) | N/A | MCAS synthesis, milling process control
Moving from basic research to the implementation of hydrogen storage system based on metal hydride, the industrial production of the active material is fundamental. The alloy TiFe0.85Mn0.05 was selected as H2-carrier for a storage plant of about 50 kg of H2. In this work, a batch of 5 kg of TiFe0.85Mn0.05 alloy was synthesized at industrial level and characterized to determine the structure and phase abundance. The H2 sorption properties were investigated, performing studies on long-term cycling study and resistance to poisoning. The alloy absorbs and desorbs hydrogen between 25 bar and 1 bar at 55 degrees C, storing 1.0H2 wt.%, displaying fast kinetic, good resistance to gas impurities, and storage stability over 250 cycles. The industrial production promotes the formation of a passive layer and a high amount of secondary phases, observing differences in the H2 sorption behaviour compared to samples prepared at laboratory scale. This work highlights how hydrogen sorption properties of metal hydrides are strictly related to the synthesis method.(c) 2022 The Author(s). Published by Elsevier Ltd on behalf of Hydrogen Energy Publications LLC. This is an open access article under the CC BY-NC-ND license (http:// creativecommons.org/licenses/by-nc-nd/4.0/). | 10.1016/j.ijhydene.2022.06.295 | TiFe0.85Mn0.05 | 1.0 wt.% | 55 degrees C | 25 bar to 1 bar | Long-term cycling study, resistance to poisoning
The effects of NbN nanoparticles synthesized via a simple urea glass route on the dehydrogenation properties of LiAlH4 have been systematically investigated. The particle size of the as-synthesized NbN nanoparticles is determined to be about 10 nm. The surface configuration and dehydrogenation behaviors of the 2 mol% NbN-doped LiAlH4 (2% NbN LiAlH4) system are also discussed. It is found that the 2% NbN LiAlH4 sample starts to decompose at about 95 degrees C and releases a total of 7.10 wt% hydrogen, which is 55 degrees C lower than that of as-milled LiAlH4. The isothermal dehydrogenation kinetics shows that the 2% NbN-LiAlH4 sample could release approximately 6.10 wt% hydrogen in 150 min at 130 degrees C, whereas as-received LiAlH4 only releases about 0.63 wt% hydrogen under the same conditions, revealing that the enhancements arising upon adding NbN nanoparticles are almost 8-9 times that of as-milled LiAlH4. The activation energy (Ea) is calculated to be 71.91 and 90.87 kJ mol(-1) for the first and second hydrogen desorption of the NbN-LiAlH4 sample, a 38% and 32% reduction relative to as-received LiAlH4, respectively. A detailed modeling study shows that the first dehydrogenation step can be sufficiently interpreted with the nucleation and growth in a one-dimensional model based on the first-order reaction. More interestingly, the dehydrogenated LiAlH4 sample can recharge H-2 under a 5.5 MPa hydrogen pressure. An SEM image of the dehydrogenated 8% NbN-LiAlH4 sample after HP-DSC under 5.5 MPa H-2 shows that some nanorods appear. | 10.1039/c3dt52313f | LiAlH4 | 7.10 wt% (total), 6.10 wt% in 150 min at 130°C, 0.63 wt% for as-received LiAlH4 | 95°C, 130°C | 5.5 MPa | Isothermal dehydrogenation kinetics, HP-DSC under hydrogen pressure
With hydrogen contents 6.69 and 7.49 wt%, Sn(AlH4)4 and Zr(AlH4)4 were experimentally synthesized, but their structures, bonding natures and hydrogen storage properties were not further investigated. This paper determines the low energy structures of Sn(AlH4)4 and Zr(AlH4)4 crystals by using global optimization algorithm combined with density functional theories, and analyze their electronic structures and bonding properties. The most stable structures of Sn(AlH4)4 and Zr(AlH4)4 contain isolated H2 molecules. The formation en-thalpies of Zr(AlH4)4 reaches 1.0 eV and the value of Sn(AlH4)4 is a little smaller. In Zr(AlH4)4, the AlH5, AlH6 and Al2H6 units are connected tightly by Zr atoms through H bridges. In Sn(AlH4)4, the AlH6 units form a net structure, and the Sn atom exists in SnH3 with one shared H atom. The bonding characteristics are analyzed by calculating charge populations and crystal orbital hamilton population (COHP). The metal components (Al, Sn, Zr) and H atoms form polarized covalent bonds. The covalent contributions are close for Sn-H and Al-H bonds but the charge values on the Sn atoms are much smaller. For the Zr-H bonds, both the charges on the Zr atoms and the covalent contributions are smaller than the values of the Al-H bonds. Combining the bonding natures and the structure features, it suggests that proper electronegativity of the metal atoms (Sn and Zr here) is the key factor for the stabilities and reversible hydrogen storage properties of metal aluminum hydrides.(c) 2023 Hydrogen Energy Publications LLC. Published by Elsevier Ltd. All rights reserved. | 10.1016/j.ijhydene.2023.05.274 | Sn(AlH4)4 and Zr(AlH4)4 | Not specified (N/A) | N/A | N/A | Global optimization algorithm combined with density functional theories
Light metal complex borohydrides have high hydrogen storage capacities but suffer from drawbacks of slow hydrogen sorption kinetics, poor reversibility and high thermodynamic stability. The NaF + 9NaH + 5MgB(2) composite has a theoretical hydrogen capacity of 7.7 wt % H assuming the formation of 10NaBH(3.9)P(0.1) + 5MgH(2). Hydrogenation and dehydrogenation properties as well as the effect of different ball milling times have been investigated. The in situ hydrogenation is faster in the composite ball milled for 87 h than the 5 h milled composite. A boron-rich phase with space group Pa-3, a = 7.4124(5) angstrom was formed during hydrogenation at 325 degrees C and 50 bar hydrogen for both short and long milling times. In the long milled composite the boron-rich phase disappeared after 3 h of hydrogenation, whereas it became a major phase in the short milled composite after 1.5 h of hydrogenation. NaBH4 was formed at 206 degrees C. NaMgH1-xFx was formed at 290 degrees C instead of the assumed MgH2. The same phases formed at 268 degrees C and 325 degrees C, respectively, and only in minor amounts in the short milled composite. Ex situ hydrogenation in a Sieverts' type apparatus at the same temperature and hydrogen pressure conditions followed a different reaction pathway with formation of MgH2 in addition to NaBH4 and NaMgH3-xFx (0 <= x <= 1). The measured hydrogen uptake was 6.0 and 6.3 wt% for the long and short milled composites, respectively. (C) 2016 Hydrogen Energy Publications LLC. Published by Elsevier Ltd. All rights reserved. | 10.1016/j.ijhydene.2016.05.153
The La0.7Mg0.25Ti0.05Ni2.975Co0.525 (AB(3)) alloy was modified with different contents of polyaniline (PANI) through ball milling. XRD, SEM and FTIR were used to characterize the properties of the AB(3)/x PANT composites (x=1, 2, 3 and 4wt%). The effects of PANI on the electrochemical properties of AB(3) alloy electrode were studied by charge-discharge, electrochemical impedance spectroscopy (EIS), linear polarization (LP) and potentiostatic discharge experiments. The XRD, SEM and FTIR results showed that ball milling did not change the characterizations of PANT and AB(3) alloy but decreased the average particle size of AB(3) alloy. The charge-discharge results indicated that the maximum discharge capacity of AB(3) alloy electrode decreased with the addition of PANT. However, the discharge cycle stability of AB(3)/PANI composite electrodes increased firstly and then decreased with the increase in PANT content. The EIS and LP curves showed the same trends with the discharge cycle stability. The hydrogen diffusion coefficients of AB(3)/PANI composites were estimated from the potentiostatic discharge curves, indicated the opposite trend with the discharge cycle stability. When the PANT content was equal to 3 wt%, the AB(3)/PANI composite electrode exhibited an optimal electrochemical kinetic property. (c) 2007 International Association for Hydrogen Energy. Published by Elsevier Ltd. All rights reserved. | 10.1016/j.ijhydene.2007.07.008 | La0.7Mg0.25Ti0.05Ni2.975Co0.525 | N/A | N/A | N/A | Ball milling, XRD, SEM, FTIR, charge-discharge, electrochemical impedance spectroscopy (EIS), linear polarization (LP), potentiostatic discharge experiments
Ammonia borane is a promising hydrogen store. However, its dehydrogenation is stepwise, nonreversible, and accompanied by formation of undesirable byproducts. We report on a new Al(BH4)(3)center dot NH3BH3 complex containing 17.7 wt % hydrogen, which undergoes a two-step thermal decomposition below 100 degrees C. The combination of volumetric, gravimetric, crystallographic, and nuclear magnetic resonance studies shows that both in the solid state and in toluene solutions, the Al-coordinated NH3BH3 already releases two H2 molecules per Al at 70 degrees C. Contrary to that of the pristine ammonia borane, this process is endothermic, suggesting a possibility for direct rehydrogenation. The dehydrogenation of Al(BH4)(3)center dot NH3BH3 contrasts with the complete destruction of alkali and alkaline earth metal borohydride complexes with ammonia borane in the first decomposition step. Other Al-based Lewis acids, less challenging with respect to the stability and safety than Al(BH4)(3), may be good agents for supporting the reversible dehydrogenation of NH3BH3 under mild conditions. | 10.1021/cm503601h | Al(BH4)3 center dot NH3BH3 | 17.7 wt % hydrogen | below 100 degrees C, 70 degrees C | N/A | thermal decomposition in solid state and toluene solutions
Vanadium (V)-based body-centered cubic (BCC) alloys with a high theoretical storage capacity are considered a promising material for hydrogen storage. Nonetheless, the high-price raw material of pure V confines their application. Herein, a low-V BCC alloy (Ti41Cr50V5Mo4) with an excellent dehydriding capacity (2.4 wt% H) is successfully developed via Mo partial substitution and coupling with the melt-spin process. The alloys' crystal structures, micromorphology, and de-/hydrogenation mechanisms are investigated systematically. It is found that the Mo-substitution and the melt-spin process can keep and extend the BCC zone in the low-V portion of Ti -Cr-V phase diagram, and Mo atom is uniformly distributed in the BCC alloy. The dehydrogenation mechanism of the low-V BCC alloy was determined to follow a diffusion-controlled model with an activation energy of 52.38 kJ/mol. The dehydrogenation enthalpy Delta H of the hydriding low-V alloy was-40.8 kJ/mol by the van't Hoff equation, which is consistent with V-based alloys. The cycle test also proves that the synergistic effect of Mo substitution and melt spin improved the durability of the low-V alloy. The retention rate of hydrogen capacity can achieve 94 % after 15 cycles. These findings might guide the design of reversible metal hydrides with low cost and excellent hydrogen storage performances. | 10.1016/j.cej.2022.140970 | Ti41Cr50V5Mo4 | 2.4 wt% H | N/A | N/A | Mo partial substitution and melt-spin process
Magnesium hydride (MgH2) is considered one of the most ideal materials for hydrogen storage. However, the practical applications of MgH2 are greatly hindered by its high operating temperature and poor hydrogen storage kinetics. In the present work, carbon-nitrogen nanosheets co-doped with disk-like nickel and titanium dioxide nanoparticles ((Ni, TiO2)CN) were prepared using metal-organic frameworks (MOFs) as precursors to improve the hydrogen storage performance of MgH2. The as-synthesized ((Ni, TiO2)CN)-doped MgH2 system manifested excellent hydrogen storage properties at low temperatures and could absorb 5.08 wt% of hydrogen in 100 min at 40 degrees C and 6.17 wt% of hydrogen in 10 min at 125 degrees C. The dehydrogenation activation energy of the ((Ni, TiO2) CN)-doped MgH2 system was obtained as 83.1 kJ center dot mol- 1, which was considerably lower than that of pure MgH2. The mechanism analysis revealed that Ni reacted with Mg to form Mg2Ni coating around Mg, the in situ Mg2Ni and its hydride (Mg2NiH4) acted as a hydrogen pump to drive hydrogen diffusion and dissociation. And the mutual reversible change in polyvalent Ti ions could promote the transfer of charge, which was conducive to accelerating the formation of Mg/MgH2. Additionally, stable CN layers not only could inhibit the fragmentation and agglomeration of MgH2 particles, but also could make the active substance dispersed more evenly; thus, the cycle stability and hydrogen absorption and desorption kinetics of MgH2 was greatly enhanced under the synergistic catalysis of in situ formed Mg2Ni/Mg2NiH4, polyvalent titanium, and N-C nanosheets. The findings of this work could provide a new strategy to improve the properties of Mg-based hydrogen storage materials. | 10.1016/j.cej.2023.143692 | ((Ni, TiO2)CN)-doped MgH2 | 5.08 wt% (100 min at 40°C), 6.17 wt% (10 min at 125°C) | 40°C, 125°C | N/A | Metal-organic frameworks (MOFs) as precursors
Liquid organic hydrogen carrier technology has been considered the most promising scheme of alternative to liquid fossil fuels. However, incomplete dehydrogenation has been a bottleneck in the development, as the dehydrogenation catalysts do not have satisfactory catalytic properties. Here we report on a catalyst of Pd supported on reduced graphene oxide (rGO) prepared by ethylene glycol with excellent catalytic performance for the dehydrogenation of dodecahydro-N-ethylcarbazole (12H-NECZ). The Pd/rGO-(EG) catalyst exhibits a dramatically enhanced specific activity (up to 14.4 times) and uses half the amount of noble metals in contrast to the state-of-the-art commercial Pd/Al2O3 dehydrogenation catalyst. At 433, 443 and 453 K, amounts of dehydrogenation of 5.27, 5.49 and 5.78 wt%, respectively, were achieved using a 2.5 wt% Pd/rGO-(EG) catalyst. The dehydrogenation performance of Pd/rGO reduced by different reducing agents was irregular. The catalyst characterization of Pd/rGO-(EG) shows that Pd is uniformly distributed on the monolayer rGO, mainly in the form of single crystal, with the highest activity Pd (111) surface. A more accurate kinetic calculation was performed to obtain the rate constant of each elementary reaction of the dehydrogenation reaction. (C) 2017 Elsevier Ltd. All rights reserved. | 10.1016/j.carbon.2017.06.021 |  | N/A | Up to 453 K | N/A | Preparing the catalyst by ethylene glycol
An intriguing Hamamelis-like structure of K2Ti6O13 with branches of 10-20 nm in length is synthesized by alkali treatment of Ti3C2 MXene. It exhibits strong catalytic activity for hydrogen desorption from MgH2. The initial dehydrogenation temperature (175 degrees C) of a composite of MgH2 with 5 wt % K2Ti6O13 is 112 degrees C below that of pristine MgH2 . Isothermal dehydrogenation analysis indicates that the composite releases 6.7 wt % hydrogen at 280 degrees C within 3 min, and with 2.7 wt % hydrogen being released at 200 degrees C. The activation energy of this material (105.67 kJ mol(-1)) is 69.67 kJ mol(-1) lower than that of pristine MgH2. Its strong hydrogen adsorption/desorption capacity is attributed to the synergies of catalytic effects of KMgH3 , TiO, and Ti, which originated from K2Ti6O13. These findings make a contribution to study the H2 storage properties of metal hydrides doped with Ti3C2 MXene derivatives. | 10.1021/acssuschemeng.9b06936 | K2Ti6O13 | 9.4 wt % (6.7 wt % at 280 degrees C, 2.7 wt % at 200 degrees C) | Initial dehydrogenation temperature: 175 degrees C; Dehydrogenation temperatures: 112 degrees C below that of pristine MgH2 and 280 degrees C | N/A | Alkali treatment of Ti3C2 MXene, composite with MgH2
A promising anode material for Li-ion batteries based on MgH2 with around 5 nm average particles size was synthesized by a bottom-up method. A series of several composites containing MgH2 nanoparticles well dispersed into a porous carbon host has been prepared with different metal content up to 70 wt%. A narrow particle size distribution (1-10 nm) of the MgH2 nanospecies with around 5.5 nm average size can be controlled up to 50 wt% Mg. After a ball milling treatment under Ar, the composite containing 50 wt% Mg shows an impressive cycle life stability with a good electrochemical capacity of around 500 mA h g(-1). Moreover, the nanoparticles' size distribution is stable during cycling. | 10.1039/c4nr03444a | MgH2 | N/A | N/A | N/A | Bottom-up method, ball milling treatment under Ar
The hydrogen sorption of materials based on 80 wt.% MgH2 with the addition of 15 wt.% Ni or V and 5 wt.% activated carbons synthesized from polyolefin wax, a waste product from polyethylene production (POW), walnut shells (CAN), and peach stones (CPS) prepared by milling under an inert Ar atmosphere for a period of 1 h, is investigated. All precursors are submitted to pyrolysis followed by steam activation in order to obtain the activated carbons. The hydrogen sorption evaluations are carried out for absorption at 473 and 573 K with pressure of 1 MPa and for desorption at 623 and 573 K with pressure of 0.15 MPa. The composition of the samples after milling and hydrogenation is monitored by X-ray diffraction analyses. The 80 wt.% MgH2-15 wt. %Ni-5 wt.% POW or CAN after absorption-desorption cycling and in a hydrogenated state at 573 K and 1 MPa are analyzed by TEM. | 10.3390/ma16206823 | MgH2 with addition of Ni or V and activated carbons | N/A (no specific value mentioned) | 473 K, 573 K, and 623 K | 1 MPa and 0.15 MPa | Pyrolysis followed by steam activation to obtain activated carbons; hydrogen sorption evaluations for absorption at 473 and 573 K with pressure of 1 MPa and for desorption at 623 and 573 K with pressure of 0.15 MPa
The selective hydrogenation of carbonyl groups of the conjugated carbonyl compounds is an important reaction in the pharmaceutical and chemical industries, and several selective hydrogenation approaches have been developed. Using stoichiometric hydrides (LiAIH(4), NaBH4, etc.) as hydrogenation reagents has some shortcomings, including the unsatisfied selectivity of target product owing to the simultaneous hydrogenation of conjugated double bonds and carbonyl groups, as well as the flammability and explosibility of hydrides. Hydrogen is an alternative hydrogenation reagent, which can selectively hydrogenate carbonyl groups by homogeneous and heterogeneous catalytic processes. The noble metal (Ru, Pd, etc.) complexes were usually used in the homogeneous catalytic process, which caused some serious issues such as the metal residues in products and the difficulties of recovering precious catalysts. These problems can be effectively solved by the heterogeneous catalytic process using the supported catalysts. Carbon-based materials, metal oxides and beta-Zeolite are commonly used supports. Among them, carbon -based materials are preferable due to their features of abundant morphologies and structures, good stability, adjustable specific surface areas and pore structures, easy doping, etc. Interestingly, the introduction of heteroatoms into carbon matrix can provide a plenty of anchoring sites to disperse catalytically active species and regulate the interaction between active species and support, and hence promotes their catalytic properties. In addition, the high specific surface areas of the supports are beneficial to the dispersion of the catalytically active species. In recent years, our group has developed hierarchical carbon-based nanocages by in situ MgO template method. The mesostructured nanocages feature the high specific surface area, coexisting micro-meso-macropore structure, rich defects, easy doping, etc., which demonstrated excellent electrochemical performance in energy conversion and storage. Herein, taking advantage of the anchoring functions of nitrogen heteroatoms and high specific surface area of nitrogen-doped carbon nanocage (hNCNC), 10 wt% Ru/hNCNC catalyst was conveniently prepared by microwave-assisted ethylene glycol reduction. The Ru nanoparticles of ca. 2.4 nm are highly dispersed on the outer surface of hNCNC. As the catalyst for the selective hydrogenation of acetophenone to 1-phenylethanol, Ru/hNCNC exhibits excellent catalytic activity, selectivity and recyclability in mild conditions of 50.0 degrees C and 2.0 MPa H-2. Specifically, after 2.0 h of reaction, the conversion of acetophenone is up to 96.2%, obviously higher than that of Ru/carbon nanocages (Ru/hCNC, 80%) and Ru/AC (0.7%), and the selectivity of 1-phenylethanol is 95.8%. More importantly, after recycle use for 6 times, the conversion of acetophenone only slightly drops from 96.2% to 94.0% for Ru/hNCNC, while obviously decreases from 80.0%. to 63.0% for Ru/hCNC. Such excellent catalytic performance of Ru/hNCNC could be ascribed to the synergism of (i) the high dispersion of Ru nanoparticles owing to the high specific surface area and nitrogen doping of hNCNC, (ii) the regulated electron structure of Ru catalyst owing to nitrogen incorporation, iii) the facilitated mass transportation by unique hierarchical pore structures of hNCNC support. | 10.6023/A17030134 |  | N/A | 50.0 degrees C | 2.0 MPa H-2 | Microwave-assisted ethylene glycol reduction
Diamond anvil cell experiments suggest that upon compression above 26.5 GPa silane (SiH(4)) forms apolymeric phase VI, whose crystal structure has not yet been solved. Here we present DFT calculations showing how phonon-guided optimization leads to a polymeric Fdd2 structure which is the lowest-enthalpy polymorph of SiH(4) above 26.8 GPa, and which most probably can be identified as the experimentally observed polymeric phase. The new algorithm of predicting the lowest-energy structures enables simultaneous inspection of the potential energy surface of a given system, calculation of its vibrational properties, and assessment of chances for obtaining a metastable ambient-pressure structure via decompression. Our calculations indicate that at room temperature the differences in the vibrational and entropy terms contributing to the Gibbs free energy of different polymorphs of silane are negligible in comparison with corresponding differences in the zero-point energy corrections, in contrast to earlier suggestions. We also show that the Fdd2 polymorph should be metastable upon decompression up to 5 GPa, which suggests the possibility of obtaining a polymeric ambient-pressure form of SiH4. Polymeric silane should exhibit facile thermal decomposition with evolution of molecular hydrogen and thus constitute an efficient (12.5 wt%) material for hydrogen storage. | 10.12693/APhysPolA.119.895 | Silane (SiH4) | 12.5 wt% | Room temperature | Up to 26.8 GPa and up to 5 GPa for decompression | Diamond anvil cell experiments, DFT calculations
To improve the performances of the negative electrodes for the nickel hydrogen battery, the particle size effect of the hydrogen storage alloy powder on the discharge capacity of the battery was studied. It was found that there is an optimum particle size ratio and mixing ratio between the larger and the smaller particle sizes that enhances the discharge capacity. When the particle size ratio is 0.11(the ratio of the average particle size of small component to that of the large one), which is the smallest value in our experimental study and the large particle size fraction is 70 wt%, the largest capacity was obtained. | 10.5796/electrochemistry.61.1429 | N/A | N/A | N/A | N/A | Particle size ratio (0.11), mixing ratio between larger and smaller particle sizes
In this work, the NiCu solid solutions with different Ni/Cu molar ratios were prepared and then doped into MgH2 through ball milling to modify its hydrogen sorption properties. The experimental results show that the Ni-25%Cu and Ni-50%Cu exhibit the superior catalytic effect over pure Ni, pure Cu and Ni -75%Cu on the dehydrogenation of MgH2. Among them, the 5h-milled MgH2/Ni-50%Cu system starts to desorb hydrogen at 205.8 degrees C, which is about 96.9 degrees C lower than that of as-milled pristine MgH2. Moreover, the MgH2/Ni-50% Cu system can release 5.14 wt% hydrogen at 300 degrees C within 15 min, while MgH2 can only release 2.92 wt% hydrogen under the same condition. More importantly, the dehydrogenated MgH2/Ni-50%Cu can reabsorb 4.37 wt% hydrogen even at 250 degrees C for 30 min. The enhanced hydrogen sorption kinetics of MgH2/Ni-50%Cu mainly attributes to the hydrogen spillover effect of in-situ formed Mg2Ni(Cu) phases. Further theoretical calculations reveal that the strong interactions between H and Ni/Cu result in the weakened stability of MgH2, decreased bond strength of Mg-H and enhanced dehydrogenation properties of MgH2. This research provides an important guidance for design multiple transition metals catalysts to improve efficiently hydrogen storage properties of magnesiumbased and other metal-based hydrides. (C) 2020 Elsevier Ltd. All rights reserved. | 10.1016/j.renene.2020.03.089 | MgH2/Ni-50%Cu | Up to 5.14 wt% | Up to 300°C, and even at 250°C for reabsorption | N/A | Ball milling, followed by dehydrogenation and reabsorption
A mixture of 3NaH/AIB(2) was prepared by ball-milling; its hydriding reaction was studied between 375-425 degrees C and 25-50 bar hydrogen pressure by means of volumetric titration. The hydriding reaction was characterized by means of in situ synchrotron radiation powder X-ray diffraction and high-pressure differential scanning calorimetry. Hydriding reaction took place at the molten state, and its reaction products were NaBH4 and Al. The scanning electron microscopy images of the material revealed that the material morphology changes after hydriding. A maximum hydrogen uptake of 4.7 wt % was registered for the hydriding experiment at 425 degrees C and 50 bar hydrogen pressure. Dehydriding reaction was studied by means of volumetric titration and differential scanning calorimetry. The dehydriding reaction at 425 degrees C and 1 bar argon pressure registered a release of 2.4 wt %. The low dehydriding level was attributed to the reduction of the available particle surface upon melting of the material during the hydriding reaction. | 10.1021/acs.jpcc.5b07444 | 3NaH/AIB(2) | 4.7 wt % | 375-425 degrees C | 25-50 bar hydrogen pressure, 1 bar argon pressure (for dehydriding) | Ball-milling, in situ synchrotron radiation powder X-ray diffraction, high-pressure differential scanning calorimetry, volumetric titration
Hydrogen storage in metal hydrides is feasible since many metals react readily with hydrogen, forming a stable metal hydride. In this article, the structural, electrical, thermodynamic, phonon, and hydrogen storage properties of the perovskite hydride BaXH4 (X = Mn, Re, or Tc) in its hexagonal form are examined by combining ab initio density functional theory using the generalized gradient approximation and Perdew-Burke-Ernzerhof exchange-correlation functional. The electronic characteristics of these hydrides were analyzed through band structure, total density of states (TDOS), and partial density of states (PDOS) analysis. Maximal conductivity at the Fermi level is revealed in the TDOS and PDOS, and the results were plotted against the energy of the incident radiations. The hydrogen storage properties of the material were also considered; the value of gravimetric hydrogen storage capacity was calculated to be 2.006 wt.%, 1.2124 wt.%, and 1.6517 wt.% for BaMnH4, BaReH4, and BaTcH4, respectively. The formation energies obtained for BaMnH4 and BaTcH(4)were estimated to be -47.225 KJ mol(-1) and -47.331 KJ mol(-1), respectively, while the energy required to form BaReH(4)perovskite hydride was -47.705 KJ mol(-1). This high formation energy indicates the compounds' enhanced stability. Consequently, it is reasonable to assert that BaMnH4, BaReH4, and BaTcH4 can be effectively employed as hydrides for hydrogen storage purposes. Furthermore, the calculated desorption temperature of the perovskite hydride BaMnH4 was found to be T-des (K) = 361.32 K, while BaTcH4 and BaReH4 had estimated desorption temperatures of 362.13 K and 364.99 K, respectively. Notably, these values are within the recommended range of desorption temperatures (289-393 K) for practical applications, as proposed by the US Department of Energy (USDOE). This indicates that no significant barriers impede hydrogen desorption from BaXH4 compounds, making them promising candidates for hydrogen release in various practical applications. The discussion above concludes that perovskite hydrides BaXH4 (X = Mn, Re, or Tc) are suitable compounds for hydrogen storage because these materials are energetically stable and may be produced for hydrogen storage devices.{GRAPHIACAL ABSTRACT} | 10.1007/s11664-023-10759-2 | BaXH4 (X = Mn, Re, or Tc) | 2.006 wt.%, 1.2124 wt.%, and 1.6517 wt.% for BaMnH4, BaReH4, and BaTcH4, respectively | T-des (K) = 361.32 K, 362.13 K, and 364.99 K for BaMnH4, BaTcH4, and BaReH4, respectively | N/A | Ab initio density functional theory using the generalized gradient approximation and Perdew-Burke-Ernzerhof exchange-correlation functional
A new alkaline transition-metal borohydride, NaSc(BH4)(4), is presented. The compound has been studied using a combination of in situ synchrotron radiation powder X-ray diffraction, thermal analysis, and vibrational and NMR spectroscopy. NaSc(BH4)(4) forms at ambient conditions in ball-milled mixtures of sodium borohydride and ScCl3. A new tertiary chloride Na3ScCl6 (P2(1)/n, a = 6.7375(3) angstrom, b = 7.1567(3) angstrom, c = 9,9316(5) angstrom, beta = 90.491(3)degrees, V = 478.87(4) angstrom(3)), isostructural to Na3TiCl6, was identified as an additional phase in all samples. This indicates that the formation of NaSc(BH4)(4) differs from a simple metathesis reaction, and the highest scandium borohydride yield (22 wt %) was obtained with a reactant ratio of ScCl3/NaBH4 of 1:2. NaSc(BH4)(4) crystallizes in the orthorhombic crystal system with the space group symmetry Cmcm (a = 8.170(2) angstrom, b = 11.875(3) angstrom, c = 9.018(2) angstrom, V = 874.9(3) angstrom(3)). The Structure of NaSc(BH4)(4) consists of isolated homoleptic scandium tetraborohydride anions, [Sc(BH4)(4)](-), located inside slightly distorted trigonal Na-6 prisms (each second prism is empty, triangular angles of 55.5 and 69.1 degrees). The experimental results show that each Sc3+ is tetrahedrally Surrounded by four BH4 tetrahedra with a 12-fold coordination of H to Sc, while Na+ is surrounded by six BH4 tetrahedra in a quite regular octahedral coordination with a (6 + 12)-fold coordination of H to Na. The packing of Na+ cations and [Sc(BH)(4))(4)](-) anions in NaSc(BH4)(4) is a deformation variant of the hexagonal NiAs structure type. NaSc(BH4)(4) is stable from RT up to similar to 410 K, Where the compound melts and then releases hydrogen in two rapidly occurring steps between 440 and 490 K and 495 and 540 K. Thermal expansion of NaSc(BH4)(4) between RT and 408 K is anisotropic, and lattice parameter b shows strong anomaly close to the melting temperature. | 10.1021/jp908397w | NaSc(BH4)(4) | N/A | RT (ambient conditions), up to similar to 410 K, melts and releases hydrogen at 440-490 K and 495-540 K | N/A | ball-milled mixtures of sodium borohydride and ScCl3
A porous Co2O (4) with a particle size of 1-3 mu m was successfully prepared by heating Co-based metal organic frameworks MOF-74(Co) up to 500 degrees C in air atmospheric conditions. The as-prepared porous Co3O4 significantly reduced the dehydrogenation temperatures of the LiBH4-2LiNH(2) system and improved the purity of the released hydrogen. The LiBH4-2LiNH(2)-0.05/3Co(3)O(4) sample started to release hydrogen at 140 C-circle and released hydrogen levels of approximately 9.7 wt% at 225 degrees C. The end temperature for hydrogen release was lowered by 125 degrees C relative to that of the pristine sample. Structural analyses revealed that the as-prepared porous Co3O4 is in-situ reduced to metallic Co, which functions as an active catalyst, reducing the kinetic barriers and lowering the dehydrogenation temperatures of the system. More importantly, the porous Co3O4-containing sample exhibited partially improved reversibility for hydrogen storage in theLiBH(4)-2LiNH(2) system. | 10.1016/j.pnsc.2016.12.010 | Co3O4 | N/A | Up to 225°C, with a start temperature of 140°C for hydrogen release | Not mentioned | Heated up to 500°C in air atmospheric conditions
Solid-state inorganic magnesium batteries are considered as potential high energy storage devices of the future. Here we present a series of magnesium borohydride tetrahydrofuran (THF) composites, Mg(BH4)(2)center dot xTHF(-MgO), 0 <= x <= 3, as solid-state electrolytes for magnesium batteries. Three new monoclinic compounds were identified, Mg(BH4)(2)center dot 2/3THF (Cc), alpha-Mg(BH4)(2)center dot 2THF (P2(1)/c) and beta-Mg(BH4)(2)center dot 2THF (C2), and the detailed structures of alpha- and beta-Mg(BH4)(2)center dot 2THF are presented. The magnesium ionic conductivity of composites formed by these compounds were several orders of magnitude higher than that of the distinct compounds, x=0, 2/3, 2, and 3. The nanocomposite stabilized by MgO nanoparticles (similar to 50 nm), Mg(BH4)(2)center dot 1.5THF-MgO(75 wt%), displayed the highest Mg2+ conductivity, sigma(Mg2+)similar to 10(-4) S cm(-1) at 70 degrees C, a high ionic transport number of t(ion)=0.99, and cyclic voltammetry revealed an oxidative stability of similar to 1.2 V vs. Mg/Mg2+. The electrolyte was stable towards magnesium electrodes, which allowed for stable Mg plating/stripping for at least 100 cycles at 55 degrees C with a current density of 0.1 mA cm(-2). Finally, a proof-of-concept rechargeable solid-state magnesium battery was assembled with a magnesium metal anode and a TiS2 cathode. A maximum discharge capacity of 94.2 mAh g(-1) was displayed, which corresponds to y=0.2 in MgyTiS2. | 10.1002/batt.202200163 | Mg(BH4)2·xTHF-MgO (various compositions) | N/A | Up to 70°C | N/A | Varies depending on composition, e.g. current density of 0.1 mA cm-2 at 55°C for cycling tests
The low-temperature intermetallic hydrides with hydrogen storage capacities below 2 wt % can provide compact H-2 storage simultaneously serving as a ballast. Thus, their low weight capacity, which is usually considered as a major disadvantage to their use in vehicular H-2 storage applications, is an advantage for the heavy duty utility vehicles. Here, we present new engineering solutions of a MH hydrogen storage tank for fuel cell utility vehicles which combines compactness, adjustable high weight, as well as good dynamics of hydrogen charge/discharge. The tank is an assembly of several MH cassettes each comprising several MH containers made of stainless steel tube with embedded (pressed-in) perforated copper fins and filled with a powder of a composite MH material which contains AB(2) - and AB(5)-type hydride forming alloys and expanded natural graphite. The assembly of the MH containers staggered together with heating/cooling tubes in the cassette is encased in molten lead followed by the solidification of the latter. The tank can provide >2 h long H-2 supply to the fuel cell stack operated at 11 kWe (H-2 flow rate of 120 NIJmin). The refuelling time of the MH tank (T = 15-20 degrees C, P(H-2) = 100-150 bar) is about 15-20 min. (C) 2019 Hydrogen Energy Publications LLC. Published by Elsevier Ltd. All rights reserved. | 10.1016/j.ijhydene.2019.04.124 | AB(2) - and AB(5)-type hydride forming alloys | Below 2 wt % | N/A | 100-150 bar | Filled with a powder of composite MH material, encased in molten lead
In this study, the porous carbon-based materials loaded with Fe, Co, and Cu nanoparticles were fabricated by chemical blow molding carbonization to ameliorate the hydrogen storage performances of as-milled Mg91Al5Y4 alloy. The Sievert apparatus was utilized to test the isothermal hydrogen absorption/desorption curves and P-C-T (Pressure-composition-temperature) curves. The microstructure characterizations of the specimens were completed by using XRD (X-ray diffraction), SEM (scanning electron microscope), TEM (transmission electron microscope), etc. Besides, Raman spectrum and Nitrogen adsorption/desorption isotherms have been applied to characterize the defect density, specific surface area and dominant pore diameter of the catalysts. Based on the results, the catalysts Tm@C (Tm = Fe, Co, Cu) with porous lamellar structure have the specific surface area of 156.9, 190.9, 106.4 m(2)/g and the diffraction intensity ratio (I-D/I-G) of 1.06, 1.09, 0.96, respectively, showing great catalytic influence on hydrogen storage performances of as-milled Mg-Al-Y alloy Concretely, the composite Mg91Al5Y4 + 5 wt% Co@C with the minimum dehydrogenation activation energy of 84.8 kJ/mol can absorb a small amount of H-2 at 323 K, besides, the initial hydrogen desorption temperature of it is about 521.5 K. The catalytic functions of Tm@C can be ascribed to the following aspects: the enhancement of milling efficiency and the following particle grain refinement of alloy; the introduction of great number of defects (active sites); the loaded transition metals (with high electronegativity and multi-valence) or their derivative nanoparticles, etc. (C) 2022 Published by Elsevier B.V. | 10.1016/j.jallcom.2021.167317 | Mg91Al5Y4 | Absorbs a small amount of H-2 at 323 K | Initial hydrogen desorption temperature is about 521.5 K, hydrogen absorption/desorption curves and P-C-T (Pressure-composition-temperature) curves are tested at the Sievert apparatus | N/A | Chemical blow molding carbonization to fabricate porous carbon-based materials loaded with Fe, Co, and Cu nanoparticles
Mg-based alloys are promising hydrogen storage materials because of the high gravimetric energy density of NIgH' (7.6 wt.%). A major disadvantage, however, is its very slow desorption kinetics. It has been argued that, in contrast to the well-known rutile-structured Mg hydride, hydrided Mg-transition metal alloys have a much more open crystal structure facilitating faster hydrogen transport. In this paper, the electrochemical aspects of new Mg-Sc and Mg-Ti materials will be reviewed. Storage capacities as high as 6.5 wt.% hydrogen have been reached with very favourable discharge kinetics. A theoretical description of hydrogen storage materials has also been developed by our group. A new lattice gas model is presented and successfully applied to simulate the thermodynamic properties of various hydride-forming materials. The simulation results are expressed by parameters corresponding to several energy contributions, for example mutual atomic hydrogen interaction energies. A good fit of the lattice gas model to the experimental data is found in all cases. (D 2006 Elsevier B.V. All rights reserved. | 10.1016/j.jallcom.2006.11.031 | Mg-Sc, Mg-Ti | 6.5 wt.% | N/A | N/A | Electrochemical aspects reviewed
Magnesium hydride (MgH2) is a promising candidate for hydrogen storage, but suffers from its sluggish de/hydrogenation kinetics. Catalytic addition is considered one of the most effective methods to improve the kinetics of Mg-based hydrides. Herein, the equiatomic high entropy alloys (HEAs), namely, TiVNbZrFe, TiVNbZrNi, and TiVNbCrNi, are used as catalysts for MgH2. The results show that HEAs exhibit the C14 Laves structure and provide excellent catalytic impact. Among these HEA catalysts, the TiVNbZrFe alloy shows a superior catalytic effect in improving the de/hydrogenation kinetics and cycling properties of MgH2. In particular, MgH2-TiVNbZrFe starts to release hydrogen at about 209 degrees C, nearly 170 degrees C lower than that of the pure MgH2. Also, it can be hydrogenated at room temperature and under 1 bar hydrogen pressure. Moreover, a stable reversible capacity up to 6.16 wt% is observed after 100 cycles. The apparent activation energy of dehydrogenating MgH2-TiVNbZrFe can be reduced to 63.03 kJ mol(-1), which is about 90 kJ mol(-1) lower than that of pure MgH2. | 10.1039/d2ta08086a | TiVNbZrFe | 6.16 wt% | 209°C (dehydrogenation), room temperature (hydrgenation) | 1 bar | N/A
MgH2 has a high hydrogen content of 7.6 wt% and possesses good reversibility under normal conditions. However, pristine MgH2 requires a high temperature above 300 & DEG;C to release hydrogen, with very slow kinetics. In this work, we utilized Ti3CN MXene to reduce the operating temperature and enhance the kinetics of MgH2. The initial temperature of MgH2 decomposition can be lowered from 322 & DEG;C for pristine MgH2 to 214 & DEG;C through the employment of Ti3CN. The desorbed MgH2 + 7.5 wt% Ti3CN can start absorption at room temperature, while the desorbed pristine MgH2 can only start absorption at 120 & DEG;C. The employment of Ti3CN can significantly improve the hydrogen release kinetics of MgH2, with the desorption activation energy decreasing from 121 to 80 kJ mol(-1). Regarding thermodynamics, the desorption enthalpy changes of MgH2 and MgH2 + 7.5 wt% Ti3CN were 79.3 and 78.8 kJ mol(-1), respectively. This indicates that the employment of Ti3CN does not alter the thermal stability of MgH2. Phase evolution studies through the use of X-ray diffraction and electron diffraction both confirm that Ti3CN remains stable during the hydrogen release and uptake process of the composite. This work will help understand the impact of a transition metal carbonitride on the hydrogen storage of MgH2. | 10.3390/inorganics11060243 | MgH2 + Ti3CN | 7.6 wt% | 214 °C (initial temperature of decomposition) | N/A | Desorption at room temperature, absorption at 120 °C
Amorphous 2Mg + 3d/x wt% Ni materials were prepared by mechanical alloying (MA) of Mg and 3d elemental powders (3d = Fe, Co, Ni, Cu; 0 <= x <= 200) under high purity argon atmosphere. The effect of the Ni addition on the electrochemical properties of the synthesized nanostructured alloys was investigated in details. The results show that the 48 h mechanically alloyed 2Mg-3d nickel-free mixtures still maintains Mg and 3d elemental phases. The nickel addition is advantageous for the formation of Mg-3d amorphous structures and for the improvement of the electrochemical properties of the studied alloys. With increasing nickel content, the discharge capacity of the 2Mg-3d alloys first increases and then decreases reaching a maximum of 155, 93, 175 and 130 mAh g(-1) at x = 100 for 3d = Fe, Co, Ni and Cu, respectively. Additionally, for 2Mg + Ni/Ni with increasing nickel, the discharge capacity increases from 90 mAh g(-1) (x = 0) to 175 mAh g(-1) (x = 100) and then decreases to 64 mAh g(-1) (x = 200). For all 2Mg + 3d synthesized materials, mechanical alloying with nickel effectively reduced the degradation rate of the studied electrodes. This result indicates that the nickel content does help to inhibit the corrosion of the alloy electrode in the KOH solution. (c) 2008 Elsevier B.V. All rights reserved. | 10.1016/j.jallcom.2008.08.009 | 2Mg + 3d (where 3d = Fe, Co, Ni, Cu) | N/A | N/A | N/A | MA under high purity argon atmosphere, for 48 hours.
This study used an artificial intelligence (AI)-based crystal inverse-design approach to investigate the new phase of two-dimensional (2D) pristine magnesium hydride (MgxHy) sheets and verify their availability as a hydrogen storage medium. A 2D binary phase diagram for the generated crystal images was constructed, which was used to identify significant 2D crystal structures. Then, the electronic and dynamic properties of the MgxHy sheets in low-energy periodic phases were identified via density functional theory (DFT) calculations; this revealed a previously unknown phase of 2D MgH2 with a P4m2 space group. In the proposed structure, the adsorption behaviors of the Li-decorated system were investigated for multiple hydrogen molecules. It was confirmed that Li-decorated MgH2 has an expected theoretical gravimetric density of 6 wt%, with an average H-2 adsorption energy of -0.105 eV. Therefore, it is anticipated that P4m2 MgH2 sheets can be employed effectively as a medium for hydrogen storage. Additionally, this finding indicates that a deep learning-based approach is beneficial for exploring unrevealed 2D materials. | 10.1039/d1na00862e | MgxHy | 6 wt% | N/A | N/A | P4m2 space group, Li-decorated system
A novel catalyst was developed to modify the dehydrogenation behavior of LiAlH4 (lithium alanate). Using a chemical reduction method, Pd and Pt nano-particles were decorated on multi-walled carbon nanotubes (MWCNTs). The homogeneity and surface morphology of Pd and Pt decorated MWCNTs were examined by using transmission electron microscopy and scanning electron microscopy. The dehydrogenation behavior of LiAlH4 admixed with Pd and Pt decorated MWCNTs was investigated by thermal gravimetric analysis (TGA) and the in-situ synchrotron X-ray diffraction (XRD) technique. The TGA results revealed that the addition of Pd or Pt decorated MWCNTs would have either catalytic or inhibitive effects on the dehydrogenation of LiAlH4, which were concentration dependent. The in-situ XRD analysis confirmed the catalytic power of Pd or Pt decorated MWCNTs and the corresponding dehydrogenation reaction pathway of LiAlH4. The TGA results showed that both Pd and Pt decorated MWCNTs acted not only as a catalyst for LiAlH4, but also a hydrogen absorber. Copyright (C) 2015, Hydrogen Energy Publications, LLC. Published by Elsevier Ltd. All rights reserved. | 10.1016/j.ijhydene.2015.06.106 | LiAlH4 | N/A | N/A | N/A | Chemical reduction method, transmission electron microscopy, scanning electron microscopy, thermal gravimetric analysis (TGA), and in-situ synchrotron X-ray diffraction (XRD) technique
We report here the effect of activation process of TiV2-xMnx samples (x = 0.2, 0.4, 0.6, 0.8, 0.9). Crystal structures are investigated for the as-cast, hydrogenated and desorbed states. The as-cast samples crystallise with a Body Centered Cubic (BCC) structure, and the lattice parameter decreases as x increases in the TiV2-xMnx series. Upon hydrogenation, the BCC structure expands and turns into a Body Centered Tetragonal (BCT) structure for the monohydride phase and into a Face Centered Cubic (FCC) for the dihydride phase. Pressure-Composition-Isotherms (P-C-I) measurements were performed to study the thermodynamic of TiV2-xMnx alloys and their hydrogen capacities. The maximum hydrogen uptake is observed for TiV1.2Mn0.8 composition, which store 3.4 wt.% of hydrogen at 100 degrees C. The effect of a new activation process on the hydrogen storage capacities of these alloys is discussed. (C) 2014 Elsevier B. V. All rights reserved. | 10.1016/j.jallcom.2014.11.060 | TiV2-xMnx | 3.4 wt.% (for TiV1.2Mn0.8 composition) | 100 degrees C | N/A | Activation process, hydrogenation, desorption
Starting from two precursors LaNi5 and LaMgNi4, four alloys with different phase structures were prepared by powder sintering technique. The results suggest that LaNi5 phase can consecutively react with LaMgNi4 phase generating (La,Mg)Ni-3 and (La,Mg)(2)Ni-7 phases, and the mole ratio of precursors LaNi5/LaMgNi4 (x) affects the phase structures of alloys significantly. XRD and Rietveld refinement results demonstrate that the alloys mainly consist of (La,Mg)Ni-3 and (La,Mg)(2)Ni-7 phases (x = 0.28 and 0.59) or (La,Mg)(2)Ni-7 and LaNi5 phases (x = 0.87 and 1.47). When x increases from 0.28 to 0.59, the main phase becomes (La,Mg)(2)Ni-7 phase with Ce2Ni7- and Gd2Co7-type from PuNi3-type (La,Mg)Ni-3 phase. As x rises from 0.59 to 0.87, the secondary phase (La,Mg)Ni-3 disappears with CaCu5-type LaNi5 phase emerging. When x grows from 0.87 to 1.47, the content of LaNi5 phase increases from 17.88 to 60.72 wt.% with (La,Mg)(2)Ni-7 phase content declining. The alloy with (La,Mg)(2)Ni-7 as the main phase and (La,Mg)Ni-3 as the secondary phase is conducive to cyclic stability and the alloy with (La,Mg)(2)Ni-7 as the main phase and LaNi5 as the secondary phase is beneficial to the high-rate dischargeability. Copyright (C) 2013, Hydrogen Energy Publications, LLC. Published by Elsevier Ltd. All rights reserved. | 10.1016/j.ijhydene.2013.05.129 | (La,Mg)Ni-3, (La,Mg)(2)Ni-7, LaMgNi4, and LaNi5 | N/A | N/A | N/A | Powder sintering technique
In spite of favourable hydrogen storage properties such as low density, high theoretical capacity (7.6 wt% H/MgH2) and economics, commercial use of Mg-based alloys is not feasible due to long activation times, slow hydrogen sorption kinetics, and a high temperature for hydrogen release. Mg-Ni alloys have been considered promising materials for hydrogen storage systems as the Mg2Ni intermetallic phase enhances the kinetics of hydrogen absorption in Mg-Ni alloys through a catalytic effect. It has been suggested that the refinement of eutectic in Mg-Ni alloys can further improve hydrogen absorption kinetics and that this can be achieved through trace Na additions. However, the refinement of the eutectic can also be achieved by increasing the cooling rate during solidification. In this study we investigate the effect of cooling rate and Na additions to Mg-Ni alloys on hydrogen absorption kinetics. Our results indicate that Na additions improve the hydrogen absorption kinetics independent of eutectic refinement and that the effect of the latter is relatively small. | 10.1166/jnn.2020.18529 | Mg-Ni alloy | 7.6 wt% H/MgH2 (for Mg-based alloys) | High temperature for hydrogen release (no specific value mentioned) | N/A | Cooling rate during solidification, Na additions
Amorphous carbon (a-C) films with various thicknesses depending on the reaction time are deposited on the surface of Ti1.4V0.6Ni alloy electrodes for Ni-MH (nickel-metal hydride) battery by radio frequency plasma enhanced chemical vapor deposition (RF-PECVD). With the increasing deposition time, the Raman spectra show a gradually disordered sp(2)-bonding change of the films and the changing trend of sp(2)/sp(3) is obtained by X-ray photoelectron spectroscopy. The a-C film of depositing for 30 min with the thickness of 400 nm shows a favorable stability in alkaline electrolyte, the capacity is enhanced by 36.2% after 50 cycles than the bare electrode, and the charge voltage is 80 mV lower than the bare one. The a-C film with high sp(2)-bonded carbon content effectively reduces the charge transfer resistance, and as a coating layer, the dissolution of V of the alloy is also inhibited. In particular, to get a proper discharge voltage and a stable capacity simultaneously, covering completely and an appropriate thickness of the a-C film are crucial for an expected performance. (C) 2016 Elsevier B.V. All rights reserved. | 10.1016/j.diamond.2016.03.010 | Ti1.4V0.6Ni | N/A | N/A | N/A | Radio frequency plasma enhanced chemical vapor deposition (RF-PECVD)
TixCr1 - yFeyMn1.0 (x = 1.02, 1.05, 1.1, 0.05 <= y <= 0.25) alloys were prepared by plasma arc melting and annealing at 1273 K for 2 hours. The XRD results show that the main phase of all alloys is the C14 type Laves phase, and a little secondary phase exists in a mixture of the binary alloy phase. The lattice parameters increase with Ti super-stoichiometry ratio increasing, whereas smaller lattice parameters emerge with increasing Fe stoichiometry content. Additionally, as the Ti super-stoichiometry ratio decreases, the pressure-composition-temperature measurements indicated that hydrogen absorption and desorption plateau pressures of TixCr0.9Fe0.1Mn1.0 (x = 1.1, 1.05, 1.02) alloys increase from 3.15, 0.67, to 5.94, 1.13 MPa at 233 K, respectively. On the other hand, with the Fe content increasing in Ti1.05Cr1 - yFeyMn1.0 (0.1 <= y <= 0.25) alloys from 0.1 to 0.25, the hydrogen desorption plateau pressures increased from 1.41 to 2.46 MPa at 243 K. The hydrogen desorption plateau slopes reduce to 0.2 with Ti super-stoichiometry ratio decreasing to 1.02, but the alloys are very difficult to activate for hydrogen absorption and cannot activate when the Fe substituting for Cr exceeds 0.2. The maximum hydrogen storage capacities were more than 1.85 wt% at 201 K. The reversible hydrogen storage capacities can remain more than 1.55 wt% at 271 K. The enthalpy and entropy for all hydride dehydrogenation are in the range of 21.0 to 25.5 kJ/mol H-2 and 116 to 122 J mol(-1) K-1, respectively. Our results suggest that Ti1.05Cr0.75Fe0.25Mn1.0 alloy with low enthalpy holds great promise for a high hydrogen pressure hybrid tank in a hydrogen refueling station (45 MPa at 333 K), and the other alloys of low cost may be used for a potable hybrid tank due to high dissociation pressure at 243 K and high volumetric density exceeding 40 kg/m(3). | 10.1002/er.4675 | Ti1.05Cr0.75Fe0.25Mn1.0 | >1.85 wt% at 201 K, >1.55 wt% at 271 K | 201-333 K (varies) | up to 45 MPa (hybrid tank), up to 243 K (potable hybrid tank) | plasma arc melting and annealing at 1273 K for 2 hours
The structural features and hydrogen binding affinity of anions F-, Cl-, Br-, OH-, NH2-, NO2-, CN-, and ClO- have been explored at the CCSDM/aug-cc-pVTZHCCSD/6-311++G(d,p) level of coupled cluster theory and the M06L/6-311++G(d,p) level of density functional theory along with a two-point extrapolation to the complete basis set limit and a benchmark study at CCSD(T) and MP2 levels. The coupled cluster, MP2 and DFT methods yield comparable results and show that anions have very high capacity to store hydrogen as the weight percent of H-2 in the highest H-2-coordinated state of F-, Cl-, Br-, OH-, NH2-, NO2-, CN-, and ClO- is 56.0, 47.6, 33.5, 64.0, 65.4, 41.2, 55.4, and 40.0 wt%, respectively. The CCSDM/aug-cc-pVTZ//CCSD/6-311++G(d,p) results are presented for anions coordinated with up to nine or ten H2 molecules, while up to the entire first coordination shell is computed using the M06L method which revealed H-2 coordination numbers of 12, 16, 20, 15, 15, 16, 16, and 17, respectively, for F-, Cl-, Br-, OH-, NH2-, NO2-, CN-, and ClO-. An increase in the total interaction energy (E-int) and a decrease in the interaction energy per H-2 molecule (E-int/H2 with an increase in the number of coordinated H-2 molecules are observed. However, the decrease in E-int/H2, is very less and even in the highest coordinated anions, substantially good values of Eint/H-2 are observed, viz. 4.24, 2.59, 2.09, 3.32, 3.07, 2.36, 2.31, and 2.63 kcal mol(-1) for F-, Cl-, Br-, OH-, NH2-, NO2-, CN-, and ClO-, respectively, which are comparable with the values obtained for complexes with lesser H-2 coordination. The stability of the complexes is attributed to the formation of a large number of non-covalent X-center dot center dot center dot H bonds as revealed by the identification of bond critical points in the quantum theory of atoms in molecules (QTAIM) analysis. Further, critical features of molecular electrostatic potential (MESP) have been used to correlate the stability of X-(H-2)(n) complexes with the charge delocalization in the complexes. These results show that anions have a remarkable ability to bind with a large number of hydrogen molecules and this property can be utilized for the development of novel salt systems for hydrogen storage. | 10.1039/c6cp00412a | N/A (Anions F-, Cl-, Br-, OH-, NH2-, NO2-, CN-, and ClO-) | Up to 56.0 wt% for F-, 47.6 wt% for Cl-, 33.5 wt% for Br-, 64.0 wt% for OH-, 65.4 wt% for NH2-, 41.2 wt% for NO2-, 55.4 wt% for CN-, and 40.0 wt% for ClO- | N/A | N/A | CCSDM/aug-cc-pVTZ//CCSD/6-311++G(d,p) and M06L/6-311++G(d,p) levels of coupled cluster theory and density functional theory, respectively.
High-energy milling of Y(BH4)(3) (containing LiCl as a by-product, which has not been removed) with MBH4 (M = Li, Na, K, (CH3)(4)N) leads to the first two examples of quasi-ternary yttrium borohydrides: KY(BH4)(4) and (CH3)(4)NY(BH4)(4), while no chemical reaction is observed for LiBH4 and NaBH4. KY(BH4)(4) is isostructural to NaSc(BH4)(4) (Cmcm, a = 8.5157(4) angstrom, b = 12.4979(6) angstrom, c = 9.6368(5) angstrom, V = 1025.62(9) angstrom(3), Z = 4), while (CH3)(4)NY(BH4)(4) crystallises in primitive orthorhombic cell, similarly to KSc(BH4)(4) (Pnma, a = 15.0290(10) angstrom, b = 8.5164(6) angstrom, c = 12.0811(7) angstrom, V = 1546.29(17) angstrom(3), Z = 4). The thermal decomposition of hydrogen-rich KY(BH4)(4) (8.6 wt.% H) involves the formation of an unidentified intermediate at 200. degrees C and recovery of KBH4 at higher temperatures; at 410 degrees C, KCl and YH2 are observed. The thermal decomposition of (CH3)(4)NY(BH4)(4) occurs via two partly overlapping endothermic steps with concomitant emission of H-2 and organic compounds. Heating of a NaBH4/Y(BH4)(3) mixture above 165 degrees C results in a mixed-cation mixed-anion borohydride, NaY(BH4)(2)Cl-2, but not NaY(BH4)(4). The reduced reactivity of Y(BH4)(3) towards borohydride Lewis bases when compared to hypothetical scandium borohydride can be explained by the lower Lewis acidity of Y(BH4)(3) than Sc(BH4)(3). | 10.1039/c1dt10955c |  | 8.6 wt.% H | 200 °C, 410 °C | N/A | High-energy milling, thermal decomposition
Mg-based nanostructured hydrides have been synthesized by ball milling using two alternative approaches. The first is based on the reactive milling of Mg powders in H-2 atmosphere, while the second on the milling of commercial MgH2 powders under inert atmosphere. In both cases 10 wt.% of Fe was added to the powder mixture, with the aim of introducing a catalyst agent. The microstructural characterization was carried out by X-ray diffraction, and both scanning and transmission electron microscopy. Hydrogen desorption behavior was evaluated by differential scanning calorimetry. Almost full hydrogenation of pure Mg powders can be achieved by reactive milling. Catalyst addition strongly accelerates the hydride formation. Both reactive milling of Mg powder and inert gas milling of MgH2 induce a nanosized microstructure with similar H-desorption behavior. The role played by Fe becomes particularly evident in H-desorption. In fact, a temperature decrease of about 100degreesC was found in samples having the same crystallite size and similar powder morphology. | 10.4028/www.scientific.net/MSF.453-454.205 | Mg-based nanostructured hydrides | N/A | 100°C (temperature decrease found in samples with same crystallite size and similar powder morphology) | N/A | Ball milling, reactive milling of Mg powders in H-2 atmosphere or milling of commercial MgH2 powders under inert atmosphere; addition of 10 wt.% Fe
Aiming at improving hydrogen storage performance of Mg-base alloy, the Mg90Ce5Y5 alloy, which has high capacity and high stability, was prepared by vacuum induction melting. The XRD, SEM, TEM, PCI, and DSC were used to characterize the microstructure and phase transformation of alloy as well as hydrogen storage property. The results indicate that the Mg90Ce5Y5 alloy consists of multiphase structure, including the CeMg12, Y5Mg24, Ce2Mg17 as well as residual Mg phase, besides, part Y dissolved in both Mg and CeMg12/Ce2Mg17 phase to form solid solutions. After hydrogen absorption, these phases transform into the MgH2, CeH2.73 and YH2 phase, while after hydrogen desorption, the MgH2 transforms into the Mg phase, but the rare earth hydride phase was not changed. There is another reversible transformation between the CeH2.3 and CeO2 phase, which is beneficial for the cyclic stability of the alloy. The alloy has the reversible hydrogen capacity of about 6.0 wt% H-2 as well as the activation energy of 114.3 kJ/mol, and also exhibits enhanced kinetics compared with the pure MgH2 sample, as a result of the synergistic effect of rare earth hydride phase. Meanwhile, it is also noted that the Mg90Ce5Y5 alloy begins to release hydrogen below 250 degrees C and the rate of hydrogen desorption is mainly dominated by surface controlled. (C) 2019 Hydrogen Energy Publications LLC. Published by Elsevier Ltd. All rights reserved. | 10.1016/j.ijhydene.2019.04.281 | Mg90Ce5Y5 | 6.0 wt% H-2 (reversible) | Below 250°C (for hydrogen release) | N/A | Vacuum induction melting, XRD, SEM, TEM, PCI, DSC
Hydrogen sorption properties were investigated for selected mixtures of MgH2 and carbon materials, including graphite, activated carbon, multi-walled carbon nanotubes (MWCNTs), carbon nanofibres (CNFs) and activated carbon fibres. The introduction of such carbon materials decreases the decomposition temperature of MgH2. The best results were achieved in the mixtures involving CNFs and MWCNTs, with metallic impurities, particularly nickel and iron, inherited from the original synthesis. The peak temperatures of MgH2 decomposition were reduced to 322 and 341 degrees C, respectively, compared with 360 degrees C for simply milled. MgH2. Substantial improvement in the decomposition kinetics of MgH2 was achieved, particularly with CNF additions. The MgH2 decomposition was completed within 20 min at 300 degrees C with a 5 wt.% CNF addition, compared to 240 min for simply milled MgH2. The improved kinetics was maintained even after several hydriding-dehydriding cycles. X-ray diffraction and transmission electron microscopy reveal that some structural changes occur after cycling: there is an increase in particle size of the MgH2 phase, with separation between the magnesium and carbon phases, indicating a clear relationship between the decomposition temperature of MgH2 and its structure. It has also been shown that the presence of carbon materials prevents MgH2 particle growth which, in turn, enhances its decomposition. (c) 2007 Elsevier Ltd. All rights reserved. | 10.1016/j.carbon.2007.10.033 | MgH2 | N/A | Up to 360°C (decomposition), up to 300°C (decomposition with CNF addition) | N/A | Milled, mixed with carbon materials (graphite, activated carbon, MWCNTs, CNFs, and activated carbon fibres)
This paper analyzes the improvement of MgH2 decomposition by the addition of nickel-based catalysts, mostly carbon-supported nickel catalysts. Our study shows that some experimental parameters such as the catalyst content, its composition, the method of preparation, and milling time strongly affect its activity toward MgH2 decomposition. We observe that carbon- supported nickel catalysts have superior performance than those just containing carbon and nickel physically mixed and, especially, than those containing only nickel. This emphasizes the role played by carbon and by the nickel-carbon interaction on the activity of such MgH2-based materials. A decrease, followed by differential scanning calorimetry (DSC), in the decomposition temperature of MgH2 Of 150 degrees C can be achieved with some selected supported catalysts. Suitable selection of the catalyst preparation conditions leads to materials for which decomposition of 6.6 wt % hydrogen occurs in just 9 min at 300 degrees C, in comparison to 240 min required for undoped MgH2, and is stable after five cycles. Comparison between catalysts supported on different carbon materials having similar compositions but different nickel particle size shows no relevant differences in their isothermal decomposition kinetics. | 10.1021/jp711749h |  | 6.6 wt % hydrogen | 300 degrees C | N/A | Catalyst content, composition, preparation method, milling time
Hydrogen and ammonia have attracted attention as potential energy vectors due to their abundance and minimal environmental impact when used as a fuel source. To be a commercially viable alternative to fossil fuels, gaseous fuel sources must adhere to a wide range of standards specifying hydrogen delivery temperature, gravimetric capacity and cost. In this article, an ammonium chloride-metal hydride reaction cycle that enables the solid thermal decomposition products to be recycled using industrial processes is proposed. A range of metal hydrides and metal amides were reacted with ammonium chloride to determine the reaction pathways, products and overall feasibility of the cycle. The NH4Cl-MH (MH = metal hydride) and NH4Cl-MNH2 (MNH2 = metal amide) mixtures were heated to temperatures of up to 500 degrees C. The resulting products were experimentally characterised using temperature program desorption residual gas analysis, simultaneous differential scanning calorimetry and thermogravimetric analysis and in situ powder X-ray diffraction. Similar analysis was undertaken to determine the effect of catalyst addition to the starting materials. A maximum yield of 41 wt% of hydrogen and ammonia gas mixtures were released from the NH4Cl-MH materials at a maximum yield of 41 wt%. This exceptional gravimetric capacity allows for volumetric gas densities (363-657 kg m(-3)) that are much higher than pure NH3, H-2 or metal hydride materials. Overall, this reaction cycle allows carbon-neutral regeneration of the starting materials, making it a potential sustainable energy option. | 10.1039/c9ta00192a | N/A | Up to 41 wt% of hydrogen and ammonia gas mixtures released from NH4Cl-MH materials | Up to 500 degrees C | N/A | Heated to temperatures up to 500 degrees C using temperature program desorption residual gas analysis, simultaneous differential scanning calorimetry, thermogravimetric analysis, and in situ powder X-ray diffraction
A Round Robin Test exercise on magnesium hydride (MgH2) was performed by 14 laboratories with the aim to compare experimental isothermal data such PCI curves, kinetics curves and formation enthalpies together with a basic statistical evaluation of the results. The full hydrogen capacity was found to vary in the range 5.1-6.4 wt.% at 280 degrees C (553 K) and in the range 5.3-6.6 wt.% at 320 degrees C (593 K) (value for 1 MPa hydrogen pressure). The relative standard deviations of 6.9% and 7.2%, respectively, were measured for absorption. The absorption plateau pressure of magnesium hydride varies between 0.08 and 0.14 MPa with an average of 0.10 MPa and a relative standard deviation of 17.3% at 280 degrees C (553 K). At 320 degrees C (593 K) the absorption plateau pressure results fall in the range 0.26-0.45 MPa, with a relative standard deviation of 17.6%. Kinetics curves were affected by much higher data dispersion than the PCI data. The enthalpy of absorption was -75.7 KJ/moleH(2), with a relative standard deviation of 4.4%. The results highlight the importance of well defined measuring and reporting protocols as a base for future standard procedures. Copyright (C) 2013, Hydrogen Energy Publications, LLC. Published by Elsevier Ltd. All rights reserved. | 10.1016/j.ijhydene.2013.03.118 | Magnesium Hydride (MgH2) | 5.1-6.4 wt.% and 5.3-6.6 wt.% | 280 degrees C and 320 degrees C | 1 MPa hydrogen pressure | Isothermal, absorption plateau
Dehydrogenation of a BCC alloy of composition 52Ti-12V-36Cr doped with 4 wt.% Zr7Ni10 was studied by diffraction using synchrotron and neutron radiations. In the case of synchrotron radiation dehydrogenation was imposed by raising the temperature while keeping the sample under vacuum. We found that prior to final dehydrogenation the FCC dihydride phase is becoming metastable. Neutron in-situ experiment was done by keeping the deuterided sample at 200 degrees C and slowly reducing the pressure. This lead to a reduction of the occupation factor of deuterium in the FCC phase and an increase of the isotropic atomic temperature factor of deuterium. | 10.1590/1980-5373-MR-2016-0075 | 52Ti-12V-36Cr doped with 4 wt.% Zr7Ni10 | N/A | Up to 200 degrees C | Vacuum (synchrotron radiation), slowly reducing pressure (neutron in-situ experiment) | Synchrotron and neutron radiations, high vacuum
The most efficient electrical production from fuel cells integrated with hydride-based hydrogen storage tanks is obtained from suitable dehydrogenation kinetics, facilitating constant flow rate of hydrogen supply for a long period of time. Dehydrogenation kinetics of hydride-based tanks depends strongly on operating temperatures and system pressures, relating to hydrogen mass flow rate (H-2-FR) released from the tank. Since a cylindrical tank (96.2 mL) mounted with central heat exchanger containing TiF4-MWCNT-MgH2 (similar to 45 g) shows excellent de/rehydrogenation and reversibility (5.4 wt % H-2 upon 20 cycles), the effects of different operating conditions (T = 300-340 degrees C and H-2-FR = 0.6-1.0 standard L/min) on kinetic properties of this MgH2-based tank are of significant interest. Kinetic properties either rapid or steady-state desorption can be optimized by tuning the operating temperature and H-2-FR simultaneously. Moreover, the performances in the axial and radial directions of the tank as well as kinetic behaviors and during dehydro-Rate-limiting step genation at different temperatures and H-2-FR of MgH2-based tank are investigated. (C) 2021 Hydrogen Energy Publications LLC. Published by Elsevier Ltd. All rights reserved. | 10.1016/j.ijhydene.2021.12.083 | TiF4-MWCNT-MgH2 | 5.4 wt % H-2 | 300-340 degrees C | N/A (no specific pressure mentioned) | T = 300-340 degrees C, H-2-FR = 0.6-1.0 standard L/min
In this work, a new type of addition reaction between La(BH4)(3) and LiX, X = Cl, Br, I, is used to synthesize LiLa(BH4)(3)Cl and two new compounds LiLa(BH4)3X, X = Br, I. This method increases the amounts of LiLa(BH4)(3)X and the sample purity. The highest Li-ion conductivity is observed for LiLa(BH4)(3)Br, 7.74 x 10(-5) S/cm at room temperature (RT) and 1.8 x 10(-3) S/cm at 140 degrees C with an activation energy of 0.272 eV. Topological analysis suggests a new lithium ion conduction pathway with two new different types of bottleneck windows. The sizes of these windows reveal an opposite size change with increasing lattice parameter, that is, increasing size of the halide ion in the structure. Thus, we conclude that the sizes of both windows are important for the lithium ion conduction in LiLa(BH4)(3)X compounds. The lithium ion conductivity is measured over one to three heating cycles and with different contacts (gold or carbon) between the electrodes and the electrolyte. Moreover, B-11 MAS NMR is used to verify the contents of the samples, whereas thermogravimetric analysis shows 4.8 and 3.6 wt % of hydrogen release for LiLa(BH4)(3)Cl and LiLa(BH4)(3)Br in the temperature range RT to 400 degrees C. | 10.1021/acs.jpcc.7b04905 | LiLa(BH4)(3)X, X = Cl, Br, I | N/A | RT (room temperature), 140 degrees C | N/A | Over one to three heating cycles; with different contacts (gold or carbon) between the electrodes and the electrolyte
In this investigation, we report the cyclic performance, microstructure and thermal properties of near eutectic Mg-Ni alloys with different Ni contents (4.4, 11.3 and 16.3 at%). The starting cast ingots are mechanically chipped to flakes of about 400 mm, all displaying composite structures characterized by a typical eutectic microstructure with rather coarse features (1-5 mm). The flakes are cycled 1000 times at 330 degrees C under 30/1 bar H2 for the absorption/desorption processes. The hydrogen storage capacity is maintained throughout the cycling: 5.09, 4.46 and 3.49 wt% H2 for Ni16.3, Ni11.3 and Ni4.4 (at%), respectively. No significant microstructural change is observed, indicating the excellent stability of the alloys at elevated temperatures. Nevertheless, a marked porosity, and spheroidal Mg2Ni clusters can be noted after cycling, however their exact contribution to reaction kinetics has yet to be fully elucidated. An attempt is made to estimate the dehydrogenation activation energy of Ni16.3, and the calculated value seems comparable to that obtained for an early cycling stage (10 cycles). In the light of the superior stability under cyclic service and the low decomposition temperature, the Mg-Mg2Ni system is shown to possess an excellent potential for long-term hydrogen and heat storage applications. | 10.1016/j.ijhydene.2021.11.025 | Mg-Ni | 5.09, 4.46 and 3.49 wt% H2 for Ni16.3, Ni11.3 and Ni4.4 (at%) | 330 degrees C | 30/1 bar H2 | Cycling at elevated temperature under hydrogen atmosphere
Thermochemical energy storage based on coupled hydride beds is an attractive option for Concentrated Solar Power plant applications due to its efficient long term and high energy storage density. In the coupled system, a high temperature metal hydride (HTMH) bed is coupled with a low temperature metal hydride (LTMH) bed. In the present study, Mg-LaNi5 composite hydrides are taken as HTMHs due to their high absorption capacity and high reaction enthalpy, and LaNi5 based alloys are taken as LTMHs as these hydrides are ideal for hydrogen storage at ambient conditions. The thermodynamic properties such as reaction enthalpy and entropy are evaluated by measuring Pressure Concentration Isotherms of Mg-x wt% LaNi5 (x = 20 and 30) composites, LaNi4.7Al0.3 and LaNi4.6Al0.4. A new methodology for storing and recovering thermal energy together with upgradation of the quality of energy is established. Methodology to determine the minimum energy storage temperature and maximum energy recovery temperature is proposed. The quality of the thermal energy will be improved by increase in delivery temperature. Thermodynamic analysis is performed using measured properties to evaluate the performance parameters such as heat upgradation, coefficient of performance (COP), and energy storage density (ESD). Maximum COP and ESD of 0.705 and 418.841 kJ/kg, respectively is obtained for hydride pair Mg-5 wt% LaNi5-La0.8Ce0.2Ni5. Maximum degree of upgradation of 34 degrees C is obtained using the hydride pair Mg-20 wt% LaNi5-LaNi4.7Al0.3. The effects of variation of heat source temperature, regeneration temperature and ambient temperature on the performance of the MHTES is studied. It is observed that the regeneration temperature is a significant parameter that influences the performance of the MHTES. | 10.1016/j.applthermaleng.2022.119521 | Mg-x wt% LaNi5 (x = 20 and 30), LaNi4.7Al0.3, LaNi4.6Al0.4 | N/A | Pressure : N/A | N/A | Measuring Pressure Concentration Isotherms
Hydrogen absorption behaviour of the BCC Ti-V alloys has been studied as related to their potential application for the selective hydrogen absorption from mixtures with active gases containing CO and steam at high temperatures. Alloys and their hydrides were characterised using Scanning Electron Microscopy (SEM), Thermal Desorption Spectroscopy (TDS), Temperature Programmed Reaction (TPR) and in situ synchrotron X-ray powder diffraction (SR-XRD). BCC Ti0.8V0.2 and Ti0.9V0.1 were able to absorb 3.95 wt.% H by forming a FCC type hydride gamma-(Ti,V)H-2. Nanoparticles of Pd and Pd/Pt were electroless deposited on the surface of the hydrides to catalyse hydrogen absorption. TPR tests showed that such alloys were capable of absorbing hydrogen even when substantial amounts of CO and H2O were present in the gas stream. Nanoparticles of Pd/Pt provide a better performance as compared to Pd alone. In situ SR-XRD has been used to probe the mechanisms of hydrogenation and dehydrogenation. Copyright (C) 2011, Hydrogen Energy Publications, LLC. Published by Elsevier Ltd. All rights reserved. | 10.1016/j.ijhydene.2011.11.100 | BCC Ti0.8V0.2 and Ti0.9V0.1 | 3.95 wt.% H | High temperatures (no specific value mentioned) | N/A | In situ synchrotron X-ray powder diffraction, Thermal Desorption Spectroscopy, Temperature Programmed Reaction
Carbon nanotubes (CNTs) were employed as a functional additive to improve the electrochemical performance of pasted nickel-foam electrodes for rechargeable nickel-based batteries. The nickel electrodes were prepared with spherical beta-Ni(OH)(2) powder as the active material and various amounts of CNTs as additives. Galvanostatic charge/discharge cycling tests showed that in comparison with the electrode without CNTs, the pasted nickel electrode with added CNTs exhibited better electrochemical properties in the chargeability, specific discharge capacity, active material utilization, discharge voltage, high-rate capability and cycling stability. Meanwhile, the CNT addition also lowered the packing density of Ni(OH)(2) particles in the three-dimensional porous nickel-foam substrate, which could lead to the decrease in the active material loading and discharge capacity of the electrode. Hence, the amount of CNTs added to Ni(OH)(2) should be optimized to obtain a high-performance nickel electrode, and an optimum amount of CNT addition was found to be 3 wt.%. The superior electrochemical performance of the nickel electrode with CNTs could be attributed to lower electrochemical impedance and less gamma-NiOOH formed during charge/discharge cycling, as indicated by electrochemical impedance spectroscopy and X-ray diffraction analyses. Thus, it was an effective method to improve the electrochemical properties of pasted nickel electrodes by adding an appropriate amount of CNTs to spherical Ni(OH)(2) as the active material. (c) 2007 Elsevier Ltd. All rights reserved. | 10.1016/j.electacta.2007.08.040 |  | N/A | N/A | N/A | Pasted nickel-foam electrodes, rechargeable nickel-based batteries, galvanostatic charge/discharge cycling tests
Our previous study found that mechanically milling with magnesium hydride (MgH(2)) could dramatically improve the dehydrogenation property of ammonia borane (AB). Meanwhile, it appears that the MgH(2) additive maintains its phase stability in the milling and subsequent heating process. In an effort to further the mechanistic understanding of the AB/MgH(2) system, we reinvestigated the property and structure evolution in the hydrogen release process of the AB/0.5MgH(2) sample. Property examination using volumetric method and synchronous thermal analyses showed that the AB/0.5MgH(2) sample releases similar to 13.8 wt% hydrogen after being heated at 300 degrees C. This hydrogen amount is in excess of that available from AB, indicative of the participation of a faction of MgH(2) in the dehydrogenation process of AB. Structural and chemical state analyses using Fourier transformation infrared spectroscopy and solid-state (11)B nuclear magnetic resonance techniques further showed that part of MgH(2) participates in the dehydrogenation process of AB from the first step, resulting in the formation of Mg-B-N-H intermediate species. The incorporation of Mg in AB is believed to be a crucial event leading to dehydrogenation property improvements, particularly for the release of the last equivalent of H(2) in AB at relatively moderate temperature. These findings have provided renewed insight into the promoting mechanism of MgH(2) on the hydrogen release from AB. | 10.1002/cphc.201000077 | AB/MgH2 | 13.8 wt% | 300 degrees C | N/A | Heating at 300 degrees C
Hydrogen sorption characteristics of magnesium hydride (MgH2) were enhanced by ball milling for 12 h under an inert atmosphere with the addition of 20 wt% Al2O3 and as prepared CuO. X-ray diffraction (XRD) characterization and thermal gravimetric analyzer coupled with a mass spectrometer (TGA-MS) of the ball milled samples were carried out to determine the H-2 sorption reactions. Additionally, XRD data were analyzed using Rietveld method to identify the crystallographic properties. Ball milled MgH2 with beta and gamma allotrope mixtures were found with broad peaks in XRD indicating the as prepared samples are amorphous and strain, alongside bare additives. H-2 sorption in MgH2 is greatly enhanced by the presence of CuO and Al2O3 binary oxides. TGA experiment demonstrated fast desorption kinetics for ball milled samples with the oxide additives. Particularly, MgH2 milled with CuO showed a more remarkable effect on desorption kinetics rather than Al2O3. It takes less than 10 min to desorb more than 5 wt% H-2 at 623 K. The activation energy of H-2 desorption was estimated for the mixtures by Kissinger method and the lowest value (65 kJ mol(-1)) was obtained for the MgH2/CuO mixture. A kinetic model has been proposed in the context to illustrate the complex mechanism of dehydrogenation of MgH2 with the additives. Finally, the addition of metal oxides influences H-2 sorption characteristics of MgH2 through lowering the activation energy and reducing the waste of energy for diffusing the thin layer of Mg that creates a pathway to store H-2 within the system. | 10.1002/ep.13940 | MgH2 (Magnesium Hydride) | N/A | 623 K | N/A | Ball milling for 12 h under an inert atmosphere with the addition of 20 wt% Al2O3 and as prepared CuO.
The effects of catalyst CoS2 on the microstructure and gaseous hydrogen storage behaviors of Sm5Mg41 + x wt% CoS2 (x = 0, 5, 10) alloys prepared by milling CoS2 nanoparticles and the as-cast Sm5Mg41 alloy have been investigated. The alloys before hydrogenation are composed of Sm5Mg41 and SmMg3 phases; ball milling refines the crystal grain. The Sm3H7 and MgH2 phases appear after hydrogenation, furthermore, the Mg phase is formed and the Sm3H7 phase is retained after dehydrogenation. The CoS2 phase always exists in the form of nanoparticles embedded into the surface of the catalyzed alloy, which mainly presents a nanostructure containing some crystal defects, such as dislocations, grain boundaries and twins. These microstructures play a beneficial role in reducing the total potential barrier that the hydrogen absorption/desorption reaction must overcome, hence improving the hydrogen storage kinetics of the alloys. The dehydriding activation energy of the alloys is 128.19, 101.67, and 95.49 kJ mol(-1) H-2, and the hydrogenation enthalpy of the alloys is -81.72, -80.65, and -79.28 kJ mol(-1) H-2 with x = 0, 5, and 10, respectively. Therefore, the addition of the CoS2 catalyst significantly improves the hydrogen storage kinetics but slightly reduces the stable thermodynamics of the hydrides. (C) 2017 Elsevier Ltd. All rights reserved. | 10.1016/j.renene.2017.10.037 | Sm5Mg41 + x wt% CoS2 (x = 0, 5, 10) | N/A | N/A | N/A | Milling CoS2 nanoparticles and as-cast Sm5Mg41 alloy
2LiBH(4) + MgH2 system is considered as an attractive candidate for reversible hydrogen storage with high capacity and favorable thermodynamics. However, its reaction kinetics has to be further improved for the practical application. In this work, we investigated the effect of NbCl5 additive on the de/hydrogenation kinetics and microstructure refinement in 2LiH-MgB2 composite systematically. The hydrogenation and dehydrogenation kinetics of 2LiH-MgB2 composite can be significantly enhanced with the increase of NbCl5 content. The 3 mol% NbCl5 doped 2LiH-MgB2 composite exhibits the superior reversible hydrogen storage performance, which requires 50 min to uptake 9.0 wt% H-2 at 350 degrees C and release 8.5 wt% H-2 at 400 degrees C, respectively. In contrast, the undoped 2LiH-MgB2 sample uptakes 6.2 wt% H-2 and releases 3.1 wt% H-2 under identical measurement conditions. Moreover, the 3 mol% NbCl5 doped 2LiH-MgB2 composite can release more than 9.0 wt% H-2 within 300 min at 400 degrees C without obvious degradation of capacity over the first 10 cycles. Microstructure analyses clearly indicate that NbCl5 additive first reacts with LiH to form Nb and LiCl during ball-milling process, and then NbH is formed after the first hydrogenation and stabilized upon further de/hydrogenation cycling. The well-distributed NbH active species play an important role in the improvement of de/hydrogenation kinetics for Li-Mg-B-H system through facilitating hydrogen diffusion rapidly as well as prevent the particles from further growth in the subsequent hydrogenation and dehydrogenation processes. Copyright (C) 2013, Hydrogen Energy Publications, LLC. Published by Elsevier Ltd. All rights reserved. | 10.1016/j.ijhydene.2013.11.091 | 2LiH-MgB2 | 9.0 wt% H-2 and 8.5 wt% H-2 | 350°C and 400°C | N/A | Ball-milling process, hydrogenation and dehydrogenation cycling
Liquid organic hydrides, e.g. 9-ethylcarbazole, are potentially interesting hydrogen storage materials because of their reversible hydrogen sorption properties. In the present work, hydrogenation reaction of 9-ethylcarbazole in the molten form was investigated over a wide variety of noble metal and nickel supported catalysts. The catalytic activity of 8.2 x 10(-6) mol-ethylcarbazole/g of metal/s and selectivity of 98% towards a fully hydrogen loaded product were recorded over 5 wt% ruthenium on alumina which was prepared by mild chemical reduction of ruthenium salt. Using this catalyst the theoretical capacity of hydrogen uptake (5.7 wt%) was obtained and the rate of the reaction and activation energy were estimated. Due to its potential high hydrogen storage capacity, this system could be a promising on-board storage candidate for mobile applications. The structures of reaction products and intermediates were identified using 2D NMR techniques. These structures were also predicted to be thermodynamically stable using density functional theory (DFT), matching well with the experimental observations. (C) 2010 Professor T. Nejat Veziroglu. Published by Elsevier Ltd. All rights reserved. | 10.1016/j.ijhydene.2010.03.068 |  |  | N/A | N/A | Molten form, noble metal and nickel supported catalysts
Hydrogenated Mg(3)Mm (where Mm denotes La-rich and Ce-rich misch metal) has been identified as an excellent hydrolysis material for the first time. Hydrolysis of the as-hydrogenated Mg(3)Mm produced 695 mL g(-1) hydrogen in 5 min, 828 mL g(-1) hydrogen in 15 min, and the highest hydrogen yield reached 9.79 wt.% at 298 K. Compared to hydrogenated Mg3La, Mg3Ce, Mg3Pr, and Mg3Nd, hydrogenated Mg(3)Mm displayed the fastest hydrolysis rate due to mutual catalysis of LaH3, CeH3, PrH3, and Nd2H5. The hydrolysis mechanisms of hydrogenated Mg3RE are also discussed herein. Crown Copyright (c) 2013, Hydrogen Energy Publications, LLC. Published by Elsevier Ltd. All rights reserved. | 10.1016/j.ijhydene.2012.12.092 | Hydrogenated Mg(3)Mm | 695 mL g(-1), 828 mL g(-1) | 298 K | N/A | Hydrolysis
The mechanical alloying technique was used to make nanocrystalline Mg2Ni and Mg1.9Ti0.1Ni powders. Their hydrogen storage properties were characterized and compared with that of polycrystalline Mg2Ni made by casting. It was found that the ball milled Mg2Ni and Mg1.9Ti0.1Ni can absorb hydrogen at 473 K in the first cycle rapidly without prior activation. The nanocrystalline Mg1.9Ti0.1Ni showed the best kinetics, followed in order by mechanically alloyed Mg2Ni and cast Mg2Ni. Mg1.9Ti0.1Ni absorbs more than 3 wt% H-2 in 2000 s at 423 K while the mechanically alloyed and the cast Mg2Ni do not form hydride at this temperature. Partial substitution of Mg by Ti reduced the activation energy of desorption from 69 kJ mol(-1) for nanocrystalline Mg2Ni to 59 kJ mol(-1) for Mg1.9Ti0.1Ni. (C) 1999 Elsevier Science S.A. All rights reserved. | 10.1016/S0925-8388(98)00853-6 | Mg2Ni, Mg1.9Ti0.1Ni | Up to 3 wt% H-2 (for Mg1.9Ti0.1Ni), N/A (for Mg2Ni) | 473 K, 423 K | N/A | Ball milling for nanocrystalline synthesis, casting for polycrystalline synthesis
The hydrogenation of a mechanical 200-mu m mixture of commercial magnesium in the presence of 10-40 wt % Ti2Ni intermetallic compound as a catalytic additive under a high-purity hydrogen pressure of 30 atm and at temperatures of 350-390 degrees C without the use of preliminary high-energy treatment of the reactant mixture has been studied in order to optimize conditions for the hydrogenation of magnesium. It has been found that in a mixture of Mg + 20 wt % Ti2Ni, magnesium is hydrogenated by 95-96% at 370-380 degrees C with a total hydrogen content of 6.2 wt % in the resulting mixture of hydrides. This mixture, as a working substance in reusable high-temperature metal hydride hydrogen batteries at 250-450 degrees C, released high-purity hydrogen (99.999 wt %) for practical use in small-scale and laboratory works. | 10.1134/S001814392308009X | Mg + Ti2Ni | 6.2 wt % | 350-390°C | 30 atm | Hydrogenation under high-purity hydrogen pressure at temperatures between 350-390°C without preliminary high-energy treatment
LiAl(NH2)(4) is a ternary amide that readily decomposes to release ammonia at temperatures as low as similar to 90 degrees C. Owing to such instability as compared to binary amides, we hypothesize that the dehydrogenation mechanism involving ternary amide-hydride interaction would be significantly different from those of binary metal amide-hydride interaction. Therefore, in this study, interaction of LiAl(NH2)(4) and LiAlH4 has been investigated by means of mechanical milling and thermal method. It was found that dehydrogenation occurred spontaneously during the milling process and the rate of dehydrogenation increased with increasing amount of LiAlH4, suggesting an ion migration mediated dehydrogenation. As reaction progressed, the formation of Li3AlH6 as an intermediate was detected and a total of 8 equiv. of H-2 (7.5 wt%) can be released, forming LiH and AlN as the final product. In contrast, heating the homogenously ground LiAl(NH2)(4) and LiAlH4 sample resulted in the release of NH3 at low temperatures, indicating that NH3 mediation would take place in case of dehydrogenation. Further increase in temperature resulted in a rapid release of hydrogen from the interaction of the LiAl(NH)(2) and LiAlH4. It was also found that hydride with higher basicity is required to trigger amide-hydride interaction for dehydrogenation at low temperatures. (C) 2019 Elsevier B.V. All rights reserved. | 10.1016/j.jallcom.2019.03.234 | LiAl(NH2)(4) | N/A | Similar to 90 degrees C, up to unknown high temperature | N/A | Mechanical milling and thermal method
Zinc borohydride Zn(BH4)(2) (8.5 wt% theoretical hydrogen storage capacity) has been synthesized by mechanochemical reaction between NaBH4 and ZnCl2 and its structure was analyzed by XRD and FT-IR. The thermal stability of Zn(BH4)(2) in the presence of inert by-product NaCl was studied by TG/MS and DSC under flowing argon. It melts at about 85 degrees C and starts to decompose almost at the same time producing diborane B2H6 and hydrogen gases between 85 and 140 degrees C. The decomposition reaction is endothermic and the remaining solid product after decomposition is Zn with a trace of B. (c) 2005 Elsevier B.V. All rights reserved. | 10.1016/j.jallcom.2005.11.045 | Zinc Borohydride | 8.5 wt% | Up to 140°C (melting point at 85°C) | N/A | Mechanochemical reaction, TG/MS and DSC under flowing argon
Three stage metal hydride hydrogen separation system was tested, wherein each stage was configured with 1.2 kg of LaNi4.7Al0.3, LaNi5 and La0.9Ce0.1Ni5, placed in descending order of their equilibrium bed pressure respectively as R1 (La0.9Ce0.1Ni5) > R2 (LaNi5) > R3 (LaNi4.7Al0.3). Hydrogen absorption capacity obtained for R1, R2 and R3 were 15.91 g, 15.93 g and 16.02 g respectively for 3(rd) activation cycle, performed at 30 bar and 25 degrees C. For coupled reactor operation, optimum hydrogen transfer was for desorbing reactor at 90 degrees C and absorbing reactor at 20 degrees C, which was 12.31 g for R1 to R2 in 350 s, 13.33 g for R2 to R3 in 300 s and 13.38 g for R1 to R2 in 280 s, constituting to 1.03, 1.11 and 1.12 wt% of hydrogen storage respectively. Further, the system was tested for hydrogen purification, wherein inlet sample with 80% impurity (18% Ar, 20% CO2, 20% N-2, 20% CH4 and 2% CO) and 20% H-2 was used for purification study. According to Thermal Conductivity Detector (TCD) results, the system delivered 91.54%, 99.996% and 99.9999% pure hydrogen respectively for stage 1, stage 2 and stage 3 purification. The system works within low temperature range of 20-90 degrees C. | 10.1016/j.apenergy.2024.123076 | LaNi4.7Al0.3, LaNi5 and La0.9Ce0.1Ni5 |  | 25 degrees C (activation), 20-90 degrees C (operational range) | 30 bar, 90 degrees C | 3rd activation cycle, 25 degrees C and 30 bar; coupled reactor operation at specified temperatures and pressures
MgH2 nanoparticles were obtained by hydriding ultrafine magnesium particles which were prepared by hydrogen plasma-metal reaction. The X-ray diffraction (XRD) and transmission electron microscopy (TEM) results show that the obtained sample is almost pure MgH2 phase, without residual magnesium and with an average particle size of similar to 300 nm. Milled with 5 wt.% TiF3 as a doping precursor in a hydrogen atmosphere, the sample desorbed 4.5 wt.% hydrogen in 6 min under an initial hydrogen pressure of similar to 0.001 bar at 573 K and absorbed 4.2 wt.% hydrogen in 1 min under similar to 20 bar hydrogen at room temperature. Compared with MgH2 micrometer particles doped with 5 wt.% TiF3 under the same conditions as the MgH2 nanoparticles, it is suggested that decrease of particle size is beneficial for enhancing absorption capacity at low temperatures, but has no effect on desorption. In addition, the catalyst was mainly responsible for improving the sorption kinetics and its catalytic mechanism is discussed. (C) 2007 Acta Materialia Inc. Published by Elsevier Ltd. All rights reserved. | 10.1016/j.actamat.2007.04.020 | MgH2 | 4.5 wt.% (desorption), 4.2 wt.% (absorption) | 573 K, room temperature | ~0.001 bar, ~20 bar | Hydrogen atmosphere
Thermogravimetric analysis of LiAlH4 chemically mixed with different additives is reported for the application of hydrogen storage. Here, we illustrated the dehydrogenation properties of combined LiAlH4/LiNH2 (2:1) mixture and LiAlH4 wet-doped with different transition metals (Sc, Ti, and V) in their chloride forms. Thermal gravimetric analysis of LiAlH4/LiNH2 system released similar to 7.9 wt.% of hydrogen in three decomposition steps at temperatures between 75 and 280 degrees C under a heating ramp of 5 degrees C min(-1). The LiAlH4 doped with transition metals showed the decrease of decomposition temperature down to 3040 degrees C for both 1st and 2nd dehydrogenation steps as compared to as-received LiAlH4. The catalytic activity in lowering the dehydrogenation temperature of LiAlH4 doped with transition metals increases in the order of pure LiAlH4 < V < Ti < Sc. The X-ray diffraction analysis, field emission scanning electron microscopy, and Fourier transformation infrared spectroscopy techniques were carried out in support of the thermogravimetric results. (C) 2009 Professor T. Nejat Veziroglu. Published by Elsevier Ltd. All rights reserved. | 10.1016/j.ijhydene.2009.07.003 | LiAlH4/LiNH2 (2:1) mixture and LiAlH4 with transition metals (Sc, Ti, V) | ~7.9 wt.% released in three decomposition steps | Between 75°C and 280°C; down to 3040°C for doped samples | N/A | Heating ramp of 5°C min(-1)
Vanadium-based body-centered-cubic (BCC) alloys are ideal hydrogen storage media because of their high reversible hydrogen capacities at moderate conditions. However, the rapid capacity decay in hydrogen ab-/desorption cycles prevents their practical application. In this work, V-based BCC alloys with three different V contents (V20Ti38Cr41.4Fe0.6, V40-Ti28.5Cr30.1Fe1.4, V60Ti19Cr19Fe2, named as V20, V40, V60) were prepared by arc melting, and their microstructures and hydrogen ab-/desorption properties were investigated system-atically. XRD results show that there is a number of C15-Laves phase presence in V20, which does not appear in V40 and V60. Meanwhile, the lattice constant of the BCC phase clearly decreases as the V content rises. These differences result in a hydrogen storage capacity of only 1.82 wt% for V20 alloy, but 2.13 wt% for V40 and 2.14 wt% for V60, and an increment in hydrogen ab-/desorption plateau pressure. The V40 and V60 alloys are chosen in de-/hydrogenation cycle test owing to higher effective storage capacities, and the results show that the V60 alloy has better cycle durability. According to the microstructural analysis of the two alloys during the cycles, the micro-strain accumulates, the cell volume expands, the particles pulverizes and the defects increase during the cycles, which even-tually lead to the attenuation of the hydrogen storage capacity. The increment of the V content obviously improves the elastic properties of the alloy, which further diminishes the micro-strain accumulation, cell volume expansion, particle pulverization and defect increase, eventually resulting in a higher capacity retention and better cyclic durability.& COPY; 2023 Hydrogen Energy Publications LLC. Published by Elsevier Ltd. All rights reserved. | 10.1016/j.ijhydene.2023.03.307 | V20, V40, V60 | 1.82 wt% (V20), 2.13 wt% (V40), 2.14 wt% (V60) | N/A | Increment in hydrogen ab-/desorption plateau pressure (no specific value given) | Arc melting
Improvement of hydrogen sorption kinetics of MgH2-TiF4-MWCNTs based tank by addition of central tube heat exchanger and enhancement of hydrogen diffusion is proposed. After doping with TiF4 and MWCNTs, dehydrogenation temperature of MgH2 decreases significantly (Delta T = up to 90 degrees C). Superior hydrogen permeability, favoring hydrogen sorption kinetics is detected at hydrogen supply side to the middle of the tank, while effective heat transfer during exothermic hydrogenation is assured by the temperature increment of heat exchanger fluid (compressed air at room temperature). Hydrogen desorption and absorption can be completed within 120-150 and 25 min, respectively, up to twice as fast as the tank without heat exchanger from the previous studies. Due to fast hydrogenation rate resulting in short reaction time at high equilibrium temperature (up to 390 degrees C), particle agglomeration and/or sintering of MgH2 upon cycling are prevented. Enhanced de/rehydrogenation rates and suppression of MgH2 particle growth during cycling yield to considerable reversibility upon 20 de/rehydrogenation cycles with storage capacity up to 5.60 wt % H-2 (82% theoretical value). By increasing operating temperature to 330-335 degrees C, hydrogen released with constant flow rate of 0.30 standard L/min is prolonged up to three times, favoring electrical power production of PEMFC stack. Electrical performances obtained from PEMFC stack (13 single cells) supplied with hydrogen gas from MgH2-based tank are also investigated. (C) 2019 Hydrogen Energy Publications LLC. Published by Elsevier Ltd. All rights reserved. | 10.1016/j.ijhydene.2019.06.002 | MgH2-TiF4-MWCNTs | Up to 5.60 wt % H-2 (82% theoretical value) | Up to 390 degrees C, 330-335 degrees C for operating temperature | N/A | Hydrogen supply side to the middle of the tank, compressed air at room temperature
A hexagonal CaCu5-type La0.5Ce0.5Ni4Co intermetallic alloy was studied as H storage material in as cast condition using PCT and in situ Synchrotron XRD studies performed between 263 and 353 K. A significant shrinking of the unit cells takes place on a substitution of La with Ce. SR XRD showed the formation of two hexagonal hydrides, a gamma-trihydride La0.5Ce0.5Ni4CoH3, and a saturated beta-hexahydride La0.5Ce0.5Ni4CoH similar to 6. In addition, an alpha-H solid solution was experimentally observed. Hysteresis of hydrogen absorption and desorption between the flat single plateaus isotherms measured during the PCT measurements was rather small, with no indication of the formation of the thermodynamically stable gamma-(La,Ce)(Ni,Co)(5)H-3. The SR XRD revealed that (a) the relative abundance of the gamma-hydride is higher during the desorption compared to the absorption; its relative amount reaches 50 wt.% in maximum; (b) anisotropic strains in all constituent phases during both hydrogen absorption and desorption are not developed; (c) the pressure of the formation of the gamma-phase was found to be strongly temperature-dependent. The formation of large amounts of metastable gamma-(La,Ce)(Ni,Co)(5)H-3 hydride in quasiequilibrium experimental conditions applied during the SR XRD experiments and during reaching the thermodynamic equilibrium between the constituent phases can be responsible for the reduced hysteresis of the PCT isotherms and absence of noticeable anisotropic strains in the constituent phases. (C) 2010 Elsevier B.V. All rights reserved. | 10.1016/j.jallcom.2010.11.116 | La0.5Ce0.5Ni4Co | Not specified (N/A) | 263-353 K | N/A | As cast condition, PCT, in situ Synchrotron XRD studies
Effects of metal oxide additions on the electrochemical hydriding and dehydriding behavior of Mg2Ni-type hydrogen storage alloy in 6 M KOH aqueous solution were investigated. The electrode characteristics of mechanically alloyed composites of Mg1.9Y0.1Ni0.9Al0.1-5 wt% MO (MO = Ag2O, Fe2O3, MoO3, RuO2 and V2O5) were examined such as discharge capacity, high-rate dischargability and cycle life. The discharge capacity and high-rate dischargability were greatly increased by the modification with the oxide additions, but the cycle life decreased. The electrochemical performances were characterized using both de polarization and ac impedance analysis techniques. The hydrogen diffusivity in the alloys was estimated by an electrochemical method. (C) 1998 Elsevier Science Ltd. All rights reserved. | 10.1016/S0013-4686(98)00235-7 | Mg1.9Y0.1Ni0.9Al0.1 | N/A (related to electrochemical hydriding and dehydriding behavior) | N/A (no specific temperature mentioned) | N/A (no specific pressure mentioned) | 6 M KOH aqueous solution
Although the synthesis of borohydride nanostructures is sufficiently established for advancement of hydrogen storage, obtaining ultrasmall (sub-10 nm) metal borohydride nanocrystals with excellent dispersibility is extremely challenging because of their high surface energy, exceedingly strong reducibility/hydrophilicity and complicated composition. Here, we demonstrate a mechanical-force-driven self-printing process that enables monodispersed (similar to 6 nm) NaBH4 nanodots to uniformly anchor onto freshly-exfoliated graphitic nanosheets (GNs). Both mechanical-forces and borohydride interaction with GNs stimulate NaBH4 clusters intercalation/absorption into the graphite interlayers acting as a 'pen' for writing, which is accomplished by exfoliating GNs with the 'printed' borohydrides. These nano-NaBH4@GNs exhibit favorable thermodynamics (decrease in Delta H of similar to 45%), rapid kinetics (a greater than six-fold increase) and stable de-/re-hydrogenation that retains a high capacity (up to similar to 5 wt% for NaBH4) compared with those of micro-NaBH4. Our results are helpful in the scalable fabrication of zero-dimensional complex hydrides on two-dimensional supports with enhanced hydrogen storage for potential applications. | 10.1038/srep31144 | NaBH4 | up to ~5 wt% | N/A | N/A | mechanical-force-driven self-printing process, freshly-exfoliated graphitic nanosheets (GNs)
This work reports the hydrogen uptake capacity of V-capped and V-inserted VC3H3 organometallic complexes using density functional theory (DFT) with different exchange and correlation functionals. Maximum of five and three H-2 molecules are adsorbed on V-capped and V-inserted VC3H3 structures, respectively. This corresponds to the hydrogen uptake capacity of 10.07 and 6.66 wt% for the former and the latter, respectively. The first added hydrogen molecule is adsorbed in dihydride form on V-capped as well as V-inserted VC3H3 complex. A complex with a dissociated hydrogen molecule adsorbed has higher binding energy than that of molecular hydrogen adsorbed. The nature of interactions between H-2 molecules and organometallic complex is studied using many-body analysis approach. Thermo-chemistry calculations are performed to see whether H-2 adsorption on V-capped complex is energetically favorable or not for room temperature hydrogen storage. (C) 2010 Professor T. Nejat Veziroglu. Published by Elsevier Ltd. All rights reserved. | 10.1016/j.ijhydene.2010.09.081 | VC3H3 | 10.07 wt% (V-capped), 6.66 wt% (V-inserted) | Room temperature | N/A | N/A
A simple and facile preparation strategy of Mg-Y based nanoscale materials is illustrated in the paper. The microstructure transitions and sample formation process are studied, which include two stages of pure metal particles collision surface adsorption and low temperature heat-treatment molding. The nanoscale sample has a higher hydrogen storage capacity of about 4.5 wt% compared to as-cast alloy. In addition, the sample also has the lower dehydrogenation temperature and reaction enthalpy. | 10.1016/j.cplett.2022.139573 | Mg-Y | 4.5 wt% | Lower dehydrogenation temperature (no specific value mentioned) | N/A | Two stages of pure metal particles collision surface adsorption and low temperature heat-treatment molding
The Mg-based hydrogen storage alloy with multiple platforms is successfully prepared by ball milling Co powder and Mg-RE-Ni precursor alloy, and its hydrogen storage behavior was investigated in detail by XRD, EDS, TEM, PCI, and DSC methods. The ball-milled alloy consists of the main phase Mg, the catalytic phases Mg2Ni, Mg2Co as well as a small amount of Mg12Ce, and convert into the MgH2-C-H-2.73-Mg2NiH4-Mg2CoH5 composite after hydrogenation. The composite has three PCI platforms corresponding to the reversible de/hydrogenation reaction of Mg/MgH2, Mg2Ni/Mg2NiH4 and Mg6Co2H11/Mg2CoH5. Among them, the transformation between Mg2Ni and Mg2NiH4 triggers the spill-over effect which promote the decomposition of MgH2 phases and enhances the hydrogen desorption kinetics. Meanwhile, the conversion of the Mg6Co2H11 to Mg2CoH5 phase induces the chain reaction effect, which leads to preferential nucleation of Mg phase and improves the hydrogen absorption kinetics. Therefore, the Mg-RE-Ni-Co alloy has a double improvement on hydrogen absorption and desorption kinetics. Concretely, the alloy has an optimal hydrogen absorption temperature of 200 degrees C, at which it can absorb 5.5 wt. % H-2 within 40 s. Under the conditions, the capacity of absorption almost reaches the maximum reversible value (about 5.6 wt. %). Besides, the alloy has a dehydrogenation activation energy of 67.9 kJ/mol and can desorb 5.0 wt. % H-2 within 60 min at the temperature of 260 degrees C. (C) 2021 Hydrogen Energy Publications LLC. Published by Elsevier Ltd. All rights reserved. | 10.1016/j.ijhydene.2021.04.198 | Mg-RE-Ni-Co alloy |  | Optimal hydrogen absorption: 200°C, Dehydrogenation: 260°C | N/A | Not explicitly mentioned, but likely included in the text as PCI, XRD, EDS, TEM, and DSC methods.
A Mg-5 wt% Ni-2.5 wt% Fe-2.5 wt% Ti (named Mg-5Ni-2.5Fe-2.5Ti) hydrogen storage material was prepared by reactive mechanical grinding, and hydrogen absorption and desorption properties were then investigated by a Sievert's type volumetric apparatus. The activated Mg-5Ni-2.5Fe-2.5Ti sample absorbed 5.67 wt% H for 60 min at 573K under 12 bar H-2 and desorbed 4.72 wt% H for 60 mm at 573K under 1.0 bar H-2. Mg-5Ni-2.5Fe-2.5Ti had a higher initial hydriding rate at 593K under 12 bar H2 and a higher dehydriding rate at 593K under 1.0 bar H-2 than oxide-added Mg samples with Mg-xFe(2)O(3)-yNi compositions. (C) 2014 The Korean Society of Industrial and Engineering Chemistry. Published by Elsevier B.V. All rights reserved. | 10.1016/j.jiec.2014.02.048 | Mg-5Ni-2.5Fe-2.5Ti | 5.67 wt% H (absorbed) and 4.72 wt% H (desorbed) | 573K and 593K | 12 bar H-2 and 1.0 bar H-2 | reactive mechanical grinding, Sievert's type volumetric apparatus
First -principles were employed to research the hydrogen storage capacities and structure, mechanic, electronic, optical, dynamical, thermodynamic properties of XAlH3 (X = Na, K) compounds. The investigation of elastic constants, formation energy and phonon dispersion curve reveals that the XAlH3 compounds possesses mechanical, thermodynamic and dynamic stability. By calculating the B/G, it is evident that NaAlH3 has ductility and KAlH3 has brittleness. Moreover, the chemical bonding of XAlH3 compounds is ionic. According to the results obtained from the electronic property analysis, these compounds are metal nature. Additionally, the internal charge transfer of the two compounds was studied by Bader partial charge analysis. The optical properties show that the NaAlH3 hydride has higher static dielectric function than that of KAlH3. The thermodynamic properties of these hydrides have been studied, including energy, heat capacity, free energy, and the entropy variation with temperature. Furthermore, NaAlH3 and KAlH3 have high hydrogen storage capacities, which are 5.40 wt% and 4.19 wt%, respectively. This study has revealed for the first time the characteristics of XAlH3 hydrides, bringing new potential options for hydrogen storage materials. | 10.1016/j.ijhydene.2024.02.148 | NaAlH3, KAlH3 | 5.40 wt% (NaAlH3), 4.19 wt% (KAlH3) | N/A | N/A | First-principles research
Mg-based ternary mixtures (40 <= Mg wt% <= 80) containing increasing amount (up to 30 wt %) of Ni and Cu were prepared by ball milling (BM) under At for 16 h and subsequently activated at high temperature (623 K) by charging/discharging cycles at H(2) pressure of 50 bar/0.7 bar. The work aims to analyze the influence of the mixtures' composition on the storage properties (H(2) intake and sorption kinetics) and to describe the role played by an ad-hoc activation in reaching these same properties. The storage capacity of the mixtures decreases by decreasing the Mg starting content, the H(2) active phases being free Mg and the bonded Mg intermetallic compounds Mg(2)Ni and Mg(2)Cu. After full activation (3 charging/discharging runs), free Mg hydrogenates 10 times quicker than the bonded Mg phases, while the discharging of both free and bonded Mg hydrides takes place simultaneously with similar kinetics. The best kinetic performance is shown by the samples with Mg = 60 wt% and 70 wt% and the highest Ni content (30% and 20% respectively), with sorption rates up to 7 times higher than those of the pure Mg/MgH(2) system. (C) 2009 Elsevier Ltd. All rights reserved. | 10.1016/j.intermet.2009.07.012 | Mg-based ternary mixtures | Decreases with decreasing Mg starting content | Up to 623 K (high temperature) | H2 pressure, varying from 50 bar to 0.7 bar | Ball milling under Ar for 16 h, followed by charging/discharging cycles at high/low H2 pressures
The hydrogen desorption properties of Magnesium Hydride (MgH2) ball milled with cassiterite (SnO2) have been investigated by X-ray powder diffraction and thermal analysis. Milling of pure MgH2 leads to a reduction of the desorption temperature (up to 60 K) and of the activation energy, but also to a reduction of the quantity of desorbed hydrogen, referred to the total MgH2 present, from 7.8 down to 4.4 wt%. SnO2 addition preserves the beneficial effects of grinding on the desorption kinetics and limits the decrease of desorbed hydrogen. Best tradeoff - activation energy lowered from 175 to 148 kJ/mol and desorbed hydrogen, referred to the total MgH2 present, lowered from 7.8 to 6.8 wt% - was obtained by comilling MgH2 with 20 wt% SnO2. Copyright (C) 2013, Hydrogen Energy Publications, LLC. Published by Elsevier Ltd. All rights reserved. | 10.1016/j.ijhydene.2013.02.016 | MgH2 + SnO2 | 7.8-6.8 wt% | up to 60 K (desorption temperature) | N/A | Ball milling, X-ray powder diffraction, and thermal analysis
Sodium magnesium amidoborane, which can be regarded as one of the ammonia borane (NH3BH3) based materials, has superior hydrogen storage properties. In this study, we investigated the hydrogen release process and ammonia absorption phase of sodium-magnesium amidoborane. The sodium-magnesium amidoborane was prepared by ball-milling of NH3BH3, MgH2 and NaNH2 with two kinds of molar ratios (NH3BH3: MgH2: NaNH2 = 4:1:2 and 3:1:1). As a result, a single hydrogen release step from Na-2 Mg(NH2BH3)(4) was clearly observed in the molar ratio (4:1:2), and multiple hydrogen release steps were observed in the molar ratio (3:1:1). The synthesized Na2Mg(NH2BH3)(4) released hydrogen of 7.5 wt% in an endothermic reaction. Also, we found an ammonia absorption phase of Na2Mg(NH2BH3)(4) by using sodium amide as a starting material. The Na2Mg(NH2BH3)(4) absorbs 5 mol of ammonia in the form of solid as the pressure of ammonia gas reaches 100 kPa. After that, a total of 15 mol of ammonia is absorbed up to 600 kPa in the liquid phase. (C) 2019 Elsevier B.V. All rights reserved. | 10.1016/j.jallcom.2019.06.175
Magnesium-containing AB(3) intermetallic compounds have increased (as compared to AB(5) compounds) hydrogen-sorption capacities and are candidate materials for metal-hydride accumulators and hydrogen compressors and for rechargeable nickel-metal-hydride batteries. We prepared and characterized La3- xMgxCo9 (x = 1.2, 1.5, and 2) intermetallic compounds in order to elucidate the effect from the replacement of lanthanum by magnesium in LaCo3 aimed at enhancing hydrogen-sorption properties. The hydrogen-sorption properties of alloys were studied at temperatures of 303-343 K and pressures of 0.1-25 atm; two hydride phases were shown to form. The maximal hydrogen capacity was found to be 0.62 +/- 0.08 wt % for La1.8Mg1.2Co9, 0.30 +/- 0.03 wt % for La1.5Mg1.5Co9, and 0.75 +/- 0.09 wt % for LaMg2Co9. The unit cell volume was shown to increase upon hydriding by 13.8% for La1.8Mg1.2Co9 and 16.5% for LaMg2Co9. Hydrogen uptake curves were plotted for intermetallic compounds, and their comparative analysis was carried out. | 10.1134/S0036023620020199 | La3-xMgxCo9 (x = 1.2, 1.5, and 2) | 0.62 +/- 0.08 wt % for La1.8Mg1.2Co9, 0.30 +/- 0.03 wt % for La1.5Mg1.5Co9, and 0.75 +/- 0.09 wt % for LaMg2Co9 | 303-343 K | 0.1-25 atm | N/A
High-entropy alloys (HEAs), as a new class of metallic materials, have received more and more attention due to its excellent mechanical properties. In this study, the hydrogen absorption properties, such as hydrogen absorption capacity, thermodynamics, kinetics and cyclic properties, as well as the hydride structure of a newly designed TiZrNbTa HEA were investigated. The results showed that multiple hydrides including epsilon-ZrH2, epsilon-TiH2 and beta-(Nb,Ta)H were found in the TiZrNbTa HEA after hydrogenation. With the increase of temperature from 293 K to 493 K, the maximum hydrogen absorption capacity decreased from 1.67 wt% to 1.25 wt% and the plateau pressure related with beta-(Nb,Ta)H hydrides increased from 1.6 kPa to 14.8 kPa. The formation enthalpy of beta-(Nb,Ta)H hydride was determined to be -6.4 kJ/mol, which was less stable than that of NbH and TaH hydrides. The results also showed that the TiZrNbTa HEA exhibited a rapid hydrogen absorption kinetic even at the room temperature with a short incubation time, and the hydrogen absorption mechanism was determined to be the nucleation and growth mechanism. Moreover, the hydrogen absorption capacity at 293 K decreased slowly with the cycle numbers, and remained 86% capacity after 10 cycles. Cracking occurred after hydrogen absorption and became worse with cycles. (C) 2019 Hydrogen Energy Publications LLC. Published by Elsevier Ltd. All rights reserved. | 10.1016/j.ijhydene.2019.05.214 | TiZrNbTa HEA | up to 1.67 wt% (decreases with temperature) | 293 K to 493 K | up to 14.8 kPa | hydrogenation, incubation time not specified
We found that CaSi reversibly absorbs and desorbs hydrogen. First-principles calculations theoretically indicated that CaSi hydride is thermodynamically stable. The hydriding and dehydriding properties of CaSi were experimentally determined using pressure-composition (p-c) isotherms and x-ray diffraction analysis. The p-c isotherms clearly demonstrated plateau pressures in a temperature range of 473-573 K. The maximum hydrogen content was 1.9 wt % under a hydrogen pressure of 9 MPa at 473 K. The reversible hydriding and dehydriding properties of CaSi suggest the potential of metal silicides for hydrogen storage. (C) 2004 American Institute of Physics. | 10.1063/1.1773930 | CaSi | 1.9 wt % | 473-573 K | 9 MPa | N/A (no specific conditions mentioned)
In order to search for good hydrogen storage materials, the structural, optoelectronic and hydrogen storage properties of double perovskites KNaMg2F6-xHx and KNaAe2H6(Ae = Be, Mg, Ca) have been studied by firstprinciples calculations based on density functional theory in this paper. All the negative formation energies demonstrate the thermodynamic stability of these materials. Except for KNaBe2H6, the rest of the materials are wide-band gap semiconductors or insulators. The gravimetric storage capacity of KNaMg2F6-xHx increases with the introduction of hydrogen and reaches a maximum of 5.19 wt% at x = 6. Meanwhile, the KNaBe2H6 exhibits the best storage capacity of 8.57%. The favorable desorption temperature for stable KNaMg2H6 material is 470.4 K, which is feasible in actual application. As the concentration of hydrogen increases, the electronic bandgap of KNaMg2F6-xHx decreases gradually due to its electron conduction band moving to a lower energy range. The bond population analysis indicates that there is a mixture of ionic and covalent bonds in the studied materials. These materials are all ultraviolet absorber, and a red-shift can be observed in the absorption edge due to the variation of bandgap. | 10.1016/j.ijhydene.2024.02.237 | KNaMg2F6-xHx, KNaBe2H6, KNaAe2H6 (Ae = Be, Mg, Ca) |  | 470.4 K (desorption temperature for stable KNaMg2H6 material) | N/A | First-principles calculations based on density functional theory
Mg-based hydride is a promising hydrogen storage material, but its capacity is hindered by the kinetic properties. In this study, Mg-Mg2Ni-LaHx nanocomposite is formed from the H-induced decomposition of Mg98Ni1.67La0.33 alloy. The hydrogen capacity of 7.19 wt % is reached at 325 degrees C under 3 MPa H-2, attributed to the ultrahigh hydrogenation capacity in Stage I. The hydrogen capacity of 5.59 wt % is achieved at 175 degrees C under 1 MPa H-2. The apparent activation energies for hydrogen absorption and desorption are calculated as 57.99 and 107.26 kJ/mol, which are owing to the modified microstructure with LaHx and Mg2Ni nanophases embedding in eutectic, and tubular nanostructure adjacent to eutectic. The LaH2.49 nanophase can catalyze H-2 molecules to dissociate and H atoms to permeate due to its stronger affinity with H atoms. The interfaces of these nanophases provide preferential nucleation sites and alleviate the blocking effect together with tubular nanostructure by providing H atoms diffusion paths after the impingement of MgH colonies. Therefore, the superior hydrogenation properties are achieved because of the rapid absorption process of Stage I. The efficient synthesis of nano-catalysts and corresponding mechanisms for improving hydrogen storage properties have important reference to related researches. (C) 2021 Hydrogen Energy Publications LLC. Published by Elsevier Ltd. All rights reserved. | 10.1016/j.ijhydene.2021.12.010 | Mg98Ni1.67La0.33 | 7.19 wt % at 325°C under 3 MPa H-2, and 5.59 wt % at 175°C under 1 MPa H-2 | 325°C, and 175°C | 3 MPa, and 1 MPa | N/A (not explicitly mentioned)
The effects of annealing at 1123, 1148, 1173 and 1198 K for 16 h on the structure and properties of the LaY2Ni10Mn0.5 hydrogen storage alloy as the active material of the negative electrode in nickel-metal hydride (Ni-MH) batteries were systematically investigated by X-ray diffraction (XRD), scanning electron microscopy linked with an energy dispersive X-ray spectrometer (SEM-EDS), pressure-composition isotherms (PCI) and electrochemical measurements. The quenched and annealed LaY2Ni10Mn0.5 alloys primarily consist of Ce2Ni7- (2H) and Gd2Co7-type (3R) phases. The homogeneity of the composition and plateau characteristics of the annealed alloys are significantly improved, and the lattice strain is effectively reduced. The alloys annealed at 1148 K and 1173 K have distinctly greater hydrogen storage amounts, 1.49 wt% (corresponding to 399 mAh g(-1) in equivalent electrochemical units) and 1.48 wt%, respectively, than the quenched alloy (1.25 wt%, corresponding to 335 mAh g(-1) in equivalent electrochemical units). The alloys annealed at 1148 K and 1173 K have relatively good activation capabilities. The annealing treatment slightly decreases the discharge potentials of the alloy electrodes 'but markedly increases their discharge capacity. The maximum discharge capacities of the annealed alloy electrodes (372-391 mAh cl) are greater than the extreme capacity of the LaNi5-type alloy (370 mAh g(-1)). The cycling stability of the annealed alloy electrodes was improved. (C) 2017 Hydrogen Energy Publications LLC. Published by Elsevier Ltd. All rights reserved. | 10.1016/j.ijhydene.2017.04.123 | LaY2Ni10Mn0.5 |  | 1123, 1148, 1173 and 1198 K | N/A | Annealing for 16 h
Complex metal hydrides are considered as a class of candidate materials for hydrogen storage. Lithium-based complex hydrides including lithium alanates (LiAlH4 and Li3AlH6) are among the most promising materials owing to its high hydrogen content. In the present work, we investigated dehydrogenation/ rehydrogenation reactions of a combined system of Li3AlH6 and LiNH2. Thermogravimetric analysis (TGA) of Li3AlH6/3LiNH(2)/4 wt % TiCl3-1/3AlCl3 mixtures indicated that a large amount of hydrogen ( similar to 7.1 wt %) can be released between 150 degrees C and 300 degrees C under a heating rate of 5 degrees C/min in two dehydrogenation reaction steps. The results also show that the dehydrogenation reaction of the new material system is nearly 100% reversible under 2000 psi pressure hydrogen at 300 C. Further, a short-cycle experiment has demonstrated that the new combined material system of alanates and amides can maintain its hydrogen storage capacity upon cycling of the dehydrogenation/ rehydrogenation reactions. | 10.1021/jp061764p | Li3AlH6/3LiNH(2)/4 wt % TiCl3-1/3AlCl3 | N/A (mentioned as a "large amount" but not quantified) | 150 degrees C to 300 degrees C, and 300 C for rehydrogenation | 2000 psi | Thermogravimetric analysis (TGA) under heating rate of 5 degrees C/min
Ultrafine carbon-based transition metal compounds have been widely investigated as efficient catalysts for enhancing the hydrogen storage performance of magnesium hydride. In this work, the carbon ther-mal shock method is applied to synthesize the ultrafine carbon-encapsulated NbC nanoparticles with an average grain size of 17.3 nm. The MgH2 -10 wt% NbC/C composites show excellent low-temperature hy-drogen storage performance with the onset dehydrogenation temperature of 196.1 degrees C, which is 92.2 degrees C and 98 degrees C lower than that of MgH2 -10 wt% NbC and undoped MgH2, respectively. Specifically, MgH2 -10 wt% NbC/C can absorb 6.71 wt% H2 at 100 degrees C within 30 min around and retain almost 100% reversible hydrogen desorption capacity after 10 cycles. For the catalytic mechanism, the electron transfer process between multi-valence Nb cations of in-situ formed NbHx and Mg, H atoms can greatly improve the cyclic de/rehydrogenation kinetics of MgH2-NbC/C. Besides, the enhancement of dehydrogenation kinetics can also be ascribed to MgH2 particle refinement by NbC nanoparticles, and destabilization of the Mg-H bond caused by carbon substrate. This investigation not only proves that carbon-encapsulated NbC nanoparti-cles can greatly enhance the hydrogen storage performance of MgH2 but provides an idea of preparing carbon-based transition metal carbides as effective catalysts for magnesium-based hydrogen storage ma-terials.(c) 2023 Published by Elsevier Ltd on behalf of The editorial office of Journal of Materials Science & Technology. | 10.1016/j.jmst.2022.11.044 | MgH2 -10 wt% NbC/C | 6.71 wt% H2 | 100 degrees C, 196.1 degrees C (onset dehydrogenation) | N/A | Thermal shock method for synthesis
Metal hydride (MH) hydrogen storage and compression systems with near-atmospheric H-2 suction pressure are necessary for the utilization of the low-pressure H-2 produced by solid oxide electrolyzers or released as a byproduct of chemical industries. Such systems should provide reasonably high productivity in the modes of both charge (H-2 absorption at P-L & LE; 1 atm) and discharge (H-2 desorption at P-H = 2-5 atm), which implies the provision of H-2 equilibrium pressures Peq < P-L at the available cooling temperature (T-L = 15-20 & DEG;C) and, at the same time, Peq > P-H when heated to T-H = 90-150 & DEG;C. This work presents results of the development of such systems based on AB(5)-type intermetallics characterized by Peq of 0.1-0.3 atm and 3-8 atm for H-2 absorption at T-L = 15 & DEG;C and H-2 desorption at T-H = 100 & DEG;C, respectively. The MH powders mixed with 1 wt.% of Ni-doped graphene-like material or expanded natural graphite for the improvement of H-2 charge dynamics were loaded in a cylindrical container equipped with internal and external heat exchangers. The developed units with a capacity of about 1 Nm(3) H-2 were shown to exhibit H-2 flow rates above 10 NL/min during H-2 charge at & LE;1 atm when cooled to & LE;20 & DEG;C with cold water and H-2 release at a pressure above 2 and 5 atm when heated to 90 and 120 & DEG;C with hot water and steam, respectively. | 10.3390/inorganics11070290 | AB(5)-type intermetallics | N/A | T-L = 15-20 °C, T-H = 90-150 °C, T-L = 15 °C, T-H = 100 °C | Peq < P-L = 1 atm, Peq > P-H = 2-5 atm | N/A
To optimize hydriding conditions for magnesium, a promising material for hydrogen storage systems, we have studied reaction of high-purity hydrogen at a pressure from 30 to 35 atm with a mechanical mixture of magnesium powder and the Mg2Ni intermetallic compound (10-50 wt %), both 200 mu m in particle size, at temperatures from 300 to 390 degrees C, without high-energy preactivation of the mixture. The results demonstrate that, on the addition of 20 wt % Mg2Ni, the degree of magnesium hydriding at a temperature of 370-380 degrees C is 95-96%. Experimental evidence is presented that, at temperatures from 220 to 450 degrees C, such a mixture used as a working material in rechargeable high-temperature metal hydride hydrogen accumulators releases more than 6.5 wt % high-purity hydrogen suitable for use in small-scale and laboratory works. | 10.1134/S0020168522110036 |  | N/A (not directly discussed) | 220-450°C | N/A (high-purity hydrogen, no specific pressure mentioned) | reaction of high-purity hydrogen with a mechanical mixture of magnesium powder and Mg2Ni at temperatures from 300 to 390°C
La-Fe-B hydrogen-storage alloys were prepared using a vacuum induction-quenching furnace with a rotating copper wheel. The thermodynamic and kinetic properties of the La-Fe-B hydrogen-storage alloys were investigated in this work. The P-C-I curves of the La-Fe-B alloys were measured over a H-2 pressure range of 10(-3) MPa to 2.0 MPa at temperatures of 313, 328, 343 and 353 K. The P-C-I curves revealed that the maximum hydrogen-storage capacity of the alloys exceeded 1.23 wt% at a pressure of approximately 1.0 MPa and temperature of 313 K. The standard enthalpy of formation Delta H and standard entropy of formation Delta S for the alloys' hydrides, obtained according to the van't Hoff equation, were consistent with their application as anode materials in alkaline media. The alloys also exhibited good absorption/desorption kinetics at room temperature. Copyright (C) 2013, Hydrogen Energy Publications, LLC. Published by Elsevier Ltd. All rights reserved. | 10.1016/j.ijhydene.2013.12.149 | La-Fe-B | 1.23 wt% | 313 K, 328 K, 343 K, 353 K | 10^(-3) MPa to 2.0 MPa, approximately 1.0 MPa | vacuum induction-quenching furnace with a rotating copper wheel
Recently, we have demonstrated that the dehydrogenation of NaAlH4 can be carried out with sufficient kinetics even at a hydrogen back pressure of 4 bar, which is needed for a proton exchange membrane (PEM) fuel cell [10]. In this contribution the influence of hydrogen back pressure in the range of 0.2 up to 5 bar and catalyst concentration in the range between 1 and 5 wt.% overall catalyst concentration on the dehydrogenation of Zr-Ti codoped NaAlH4 is investigated in detail. The influence of the hydrogen back-pressure is significant in the 2nd dehydrogenation step. The catalyst concentration influences both kinetics and storage capacity. Rate constants as a function of the temperature and hydrogen back-pressure and activation energies of the dehydrogenation of NaAlH4 to Na3AlH6 at 1 bar and 4 bar hydrogen pressure are calculated from isothermal dehydrogenation experiments. (C) 2010 Elsevier B.V. All rights reserved. | 10.1016/j.jallcom.2010.10.183 | NaAlH4 (and its codoped form Zr-Ti) | N/A | Not specified | Up to 5 bar and 1/4 bar (different pressures mentioned for different purposes) | Isothermal dehydrogenation experiments
The intermetallic compound Mg2Ni shows improved hydrogen de-/absorption kinetics and a lower desorption temperature compared to pure Mg. However, the coarse Mg2Ni phase and its limited hydrogenation capacity restrict the application of the Mg2Ni alloy. In this study, an attempt was made to prepare Mg-Ni alloy fibers with a higher Mg content and a well-distributed Mg2Ni catalytic phase using the melt extraction (ME) method, and a unique metallic glass fiber was formed. With pre-annealing at 350 degrees C in a vacuum, uniformly dispersed Mg2Ni nanoparticles are in-situ formed, the phase transition is revealed to be metallic glass -> Mg6Ni -> Mg2Ni + Mg. About 1.5 wt% of hydrogen can be absorbed by the Mg-Ni fibers at 50 degrees C, and it is completely released in 8.8 min at 225 degrees C. Both the JMA and Kissinger models were utilized to accurately characterize the dehydrogenation activation energy, and the values of 90.4 and 95.8 kJ/mol were obtained, respectively. The hydrogen desorption process involves two distinct processes, the decomposition of Mg2NiH4 nanoparticles and MgH2 hydride in sequence, with dehydrogenation enthalpy changes of 64.5 and 78.2 kJ/mol, respectively. After hydrogen absorption and desorption cycles, a loose structure forms around the Mg2Ni nanoparticles. This structure serves as an efficient nucleation site for hydrides and provides diffusion paths for H atoms. | 10.1016/j.cej.2023.146252 | Mg-Ni | About 1.5 wt% | 50 degrees C (absorption), 225 degrees C (desorption) | N/A | Pre-annealing at 350 degrees C in a vacuum
In this work, the electrochemical hydriding method was used for storing hydrogen in four binary Mg-Ni (Ni content from 15 to 34 wt.%) alloys and one ternary Mg-26Ni-12Mm alloy. Both the as-cast and powdered alloys were hydrided in a 6 M KOH solution at 80 degrees C for 120 -480 min. The structures and phase compositions of the alloys, both before and after hydriding, were studied using optical and scanning electron microscopy, energy dispersive spectrometry and X-ray diffraction. Differential scanning calorimetry and mass spectrometry were used to study the dehydriding process. In the case of as-cast alloys, the best combination of hydriding parameters (maximum hydrogen concentration on surface; depth of hydrogen penetration) was achieved in the Mg-26Ni alloy. In the case of powdered alloys, the Mg-34Ni alloy absorbed the highest amount of hydrogen, nearly 4.5 wt.%. The only hydride formed during hydriding was the MgH2 hydride. The results of the mass spectrometry analysis reveal a significant thermodynamic destabilization of magnesium hydride due to Ni and Mm. The decomposition temperature of MgH2 was reduced by more than 200 degrees C. The results are discussed in relation to the electronic structure and atomic size of the alloying elements and the structural variations in the alloys. Copyright (c) 2013, Hydrogen Energy Publications, LLC. Published by Elsevier Ltd. All rights reserved. | 10.1016/j.ijhydene.2012.12.112 | Mg-Ni (15-34 wt.%) and Mg-26Ni-12Mm | Up to 4.5 wt.% (in Mg-34Ni alloy) | 80 degrees C | N/A | Hydriding in a 6 M KOH solution for 120-480 min
Ti-V-based alloys possess the tremendous hydrogen storage capacity, but low electrochemical activity. In order to improve the electrochemical properties of this kind of alloys, a commercial hydrogen storage alloy, LaNi5, with higher electrochemical activity were introduced and re-melted with Ti-1.8(VFe)CrNi0.2 as master alloy. The new metal hydride composite alloys, Ti-1.8(VFe)CrNi0.2 + x wt.% LaNi5 (x = 0, 2.5, 4, 5, 6, 10, 20), were prepared and their solidification microstructure and electrochemical characteristics were investigated in this work. It was found that the structural features of the composite alloys varied regularly with increase of amount of LaNi5. Meanwhile, the microstrain and dislocation, respectively, formed in the major phase and minor phase of the composites. The changes of structural features, especially, the microstrain and dislocation, provided more active sites for hydrogen adsorption, and the symbiosis relation between the phases from the master and the new phases from LaNis brought about more crystal interfaces as diffusion path for hydrogen atoms. As a result, hydrogen atoms can be diffused easily from the major phase to minor phase. The results indicated that the composite Tits(VFe) CrNi0.2 + 5 wt% LaNis exhibits the best maximum discharge capacity of 360 mAh/g after 9 cycles. It is found that there are parallel zone axes and similar Kikuchi poles in major phases, and TiNi minor phase of the composite with 5 wt%LaNis. It is evident that there exists a symbiosis relation between the major phases and TiNi minor phase. (C) 2017 Hydrogen Energy Publications LLC. Published by Elsevier Ltd. All rights reserved. | 10.1016/j.ijhydene.2017.11.069 | Ti-1.8(VFe)CrNi0.2 + x wt.% LaNi5 | N/A (described as "tremendous") | N/A | N/A | Preparation by re-melting with Ti-1.8(VFe)CrNi0.2 as master alloy
Ball milling of lithium, aluminum, nickel and graphite or carbon black was performed under 0.5 MPa of hydrogen in order to synthesize a novel quarterly hydride and quarterly hydride-carbonaceons composite. Although the intended quarterly hydride. Li1.6Al0.8Ni0.2H4 was not successfully synthesized as that, some modified lithium aluminohydride was obtained which might contain a little amount of nickel and reversibly absorb hydrogen. The reversible hydrogen capacity of modified lithium aluminohydride reached 2.2 wt.% at 297 K under 3.4 MPa of hydrogen. Since the lower equilibrium pressure for the Li-Al-H-2 system is estimated as 43 MPa at 297 K. the observed hydrogen capacity should be brought about by some modification of LiAlH4 by nickel. When commercial lithium hydride was used as a starting material instead of lithium granules, modified lithium aluminohydride was not formed. The effect of the composite formation was resistance to air and anti-sticking characteristics to balls and the wall of the vial during the ball milling. The hydrogen capacity of SCTH-8h (hydrogenated SCT (stoichiometric tertiary alloy formulation), Li1.6Al0.8Ni0.2 milled for 8 h)-30 wt.% carbon black was higher than expected as calculated from linear combination of that for SCTH and that for carbon black. The cooperative effect was not found in SCTH-graphite system. (c) 2005 Elsevier B.V. All rights reserved. | 10.1016/j.jallcom.2005.05.042 | Modified lithium aluminohydride | 2.2 wt.% at 297 K under 3.4 MPa | 297 K | 0.5 MPa (ball milling), 3.4 MPa, 43 MPa (estimated equilibrium pressure) | Ball milling under hydrogen atmosphere
Hydrogen is considered as an environmental friendly energy carrier because it generates no pollution. Chlorides are promising catalyst for the hydrogen desorption in sodium alanate. All reactions and operations were performed under argon atmosphere in glove box. Crystalline NaAlH4 and catalyst TiCl3, Nb2O5 PbCl2 and CeCl3 were mixed in a ratio of (1, 2) wt%. Due to the air sensitivity of the samples they were covered with a kapton tape layer to minimize any contamination for characterization purpose. Structural characterizations and phase compositions of the samples were studied by XRD. The hydrogen storage capacity is measured by seivert type apparatus. Amount of desorbed hydrogen was found to be 3.6 wt % to 5.5 wt% at 250 degrees C with different type of catalyst. In the present work effect of doping of TiCl3, Nb2O5 PbCl2 and CeCl3 catalysis in NaAlH4 are investigated to understand the hydrogen desorption kinetics. It is concluded that enhanced storage capacity of NaAlH4 can be achieved due to various catalysts with reduction in temperature 285 degrees C-250 degrees C for desorption. (C) 2015 Hydrogen Energy Publications LLC. Published by Elsevier Ltd. All rights reserved. | 10.1016/j.ijhydene.2015.11.116 | NaAlH4 | 3.6 wt% to 5.5 wt% | 285 degrees C, 250 degrees C | N/A | performed under argon atmosphere in glove box
The as-cast Ti1.02Cr1.1Mn0.3Fe0.6 alloy for hybrid hydrogen storage vessel application was annealed at different temperatures (873 K, 973 K, 1123 K, 1173 K) for 2 h, and annealed at 1123 K for different time (2, 5, 8 h) respectively, and their microstructure and hydrogen storage properties were investigated systematically. The results show that the as-cast alloy has a single C14 Laves phase, and all annealed alloys consist of a C14 Laves main phase and a secondary phase. After annealing at different temperatures for 2 h, the hydrogen absorption pressure at 298 K decreases, however, the maximum hydrogen storage capacity and desorption pressures at 318 K decrease slightly too. As the annealing time extends, the hydrogen absorption plateau pressure at 298 K and hydrogen desorption plateau pressure at 318 K increase, and the hydrogen desorption capacity increases first and then decreases, which reaches the highest desorption capacity of 1.721 wt.% at the annealing time of 5 h. Among the studied alloys, the alloy annealed at 1123 K for 5 h has the best overall properties for hybrid hydrogen storage application, its hydrogen absorption plateau at 298 K is 29.09 MPa, its hydrogen desorption plateau pressure at 318 K is 45.12 MPa, its hydrogen storage capacity is 1.721 wt.% and its dissociation enthalpy (Delta H-d) is 17.78 kJ/mol H-2. (C) 2015 Elsevier B.V. All rights reserved. | 10.1016/j.jallcom.2015.02.138 | Ti1.02Cr1.1Mn0.3Fe0.6 | up to 1.721 wt.% | 298 K, 318 K | 29.09 MPa (absorption), 45.12 MPa (desorption) | annealed at different temperatures and times
A novel catalyst-MOFs derived Ni nanoparticles dispersed on exfoliated monolayered MXene functional carrier was prepared and introduced into MgH2 in this work. Striking improvements in hydrogen storage properties were achieved for MgH2 when the catalyst was added. Concisely, the hydrogen releasing peak temperature of the MgH2 + 10 wt% Ni@C-MXene is 241.1 degrees C, about 120.2 degrees C lower than that of the additive-free MgH2. According to Kissinger method, the dehydrogenation activation energy of the MgH2 + 10 wt% Ni@C-MXene composite is calculated to be 54.79 kJ mol 1, over 60% lower when compared with the pristine MgH2 (145.08 kJ mol(-1)). At 300 degrees C, the MgH2 + 10 wt% Ni@C-MXene composite releases about 5.6 wt% hydrogen within 2 min, while only 2 wt% hydrogen is desorbed even the dehydriding time prolongs to 60 min for the pure MgH2. In addition, the completely dehydrogenated MgH2 + 10 wt% Ni@C-MXene exhibits eminent hydrogen absorption performance, with approximate 5 wt% hydrogen uptaken within 2 min under 3.2 MPa hydrogen pressure at 150 degrees C. Moreover, an excellent hydrogen cycling stability is achieved in the MgH2 + 10 wt% Ni@C-MXene without decay for both capacity and kinetics after 10 cycles. Beside the regular XRD, XPS and TEM techniques to clarify the evolution of Ni and Ti during hydrogen de/absorption cycling, more importantly we performed the first principle based calculations to reveal how the in-situ formed Ti-0 would affect the Mg2Ni/Mg2NiH4 mutual transformation. Apart from the nano confinement effect of MXene for Ni/Mg2Ni/Mg2NiH4, the in-situ formed Ti-0 from MXene also favors the hydrogen pump effect of Mg2NiH4 due to the decreased formation energy Ef under the assistance of Ti0. Through such a synergistic nano-confinement and facilitated hydrogen pump effect, the hydrogen de-/ absorption kinetics of MgH2 is significantly accelerated. | 10.1016/j.cej.2020.127851 | MgH2 + 10 wt% Ni@C-MXene | 5.6 wt% (dehydrogenation), approximately 5 wt% (absorption) | * Dehydrogenation peak temperature: 241.1 degrees C | * Hydrogen absorption pressure: 3.2 MPa | * Dehydrogenation time: 2 minutes
Carbonaceous nanomaterials utilized as scaffolds, catalysts, and additives in conjunction with complex metal hydrides have shown remarkable hydrogen sorption properties. Our studies have confirmed fullerene-C-60 is an excellent catalyst for temperature induced hydrogen desorption for both NaAlH4 and LiAlH4. Fullerene-containing complex metal hydride composites comprised of fullerene-C-60 with NaAlH4 or LiAlH4 desorbed hydrogen at elevated temperature and go onto form alkali metal fullerides and aluminum metal as final products. The as-prepared composites exhibit rapid hydrogen desorption at onset temperatures of 130 degrees C and 150 degrees C, and released hydrogen content of 5.9 and 2.2 wt.% (LiAlH4 and NaAlH4, respectively) relative to the composite. The resultant alkali metal fulleride containing composites have been characterized and are capable of reversible hydrogen storage. A series of desorption/absorption experiments on the Na-C-60 and Li-C-60 based composites demonstrate a 1.5 wt.% and a 1.2 wt.% reversible capacity, respectively. The complex metal hydride-C-60 systems were characterized by PCT, XRD, FT-IR, and TGA-RGA and demonstrate the formation of fulleride material similar to traditional hydrofullerenes which appear to be responsible for the observed reversible hydrogen storage. (C) 2010 Elsevier B.V. All rights reserved. | 10.1016/j.jallcom.2010.10.031 | NaAlH4, LiAlH4 | 5.9 wt.% (LiAlH4), 2.2 wt.% (NaAlH4) | Elevated temperature (130°C and 150°C) | N/A | Temperature-induced hydrogen desorption
Environment pollution becomes more serious in recent years. Thus, hydrogen energy has been considered as a suitable energy carrier due to its renewability, clean and environmentally friendly. In the application of hydrogen energy, there are problems in the storage which need to be solved. Therefore, the aim of this research is to enhance the hydrogen storage performance of MgH2 by the addition of LaFeO3 as a catalyst through ball milling technique. The result showed that the LaFeO3-doped MgH2 appeared to have a better performance on the sorption properties compared to the MgH2 samples. For the onset desorption temperature, the temperature was reduced from 420 degrees C (as received MgH2) to 300 degrees C (LaFeO3-doped MgH2). In addition, the LaFeO3-doped MgH2 sample was able to desorb about 3.7 wt% of H-2 within 15 min at 320 degrees C, while the undoped sample just released 1.4 wt% of H-2 under the same condition. For the absorption kinetics, the LaFeO3-doped MgH2 and milled MgH2 sample had absorbed about 6.1 wt% and 4.1 wt% of H-2 within 30 min, respectively. The activation energy of the doped sample showed a reduction to 107 kJ/mol, which revealed an improvement in kinetics. The existence of in situ MgO, La2O3 and Fe strongly affected the hydrogenation performance of MgH2 that led to the enhancement of the hydrogen storage properties of MgH2. | 10.1016/j.rinp.2019.102844 | MgH2 | 3.7 wt% (desorption), 6.1 wt% and 4.1 wt% (absorption) | 300 degrees C, 320 degrees C, 420 degrees C | N/A | Ball milling technique, addition of LaFeO3 as a catalyst
Reactive Mechanical Alloying (MA in H-2) Of magnesium powder allows to obtain partial conversion of Mg to MgH2. The ratio MgH2/Mg can be improved by increasing the milling time or by adding a 3d-element (with the same initial particle size). X-ray diffraction was applied successfully to determine the quantity of MgH2 formed. The RMA allows to suppress the activation procedure generally requested for magnesium. The hydriding is determined to be a two step process: first nucleation and then diffusion. A direct relationship exists between the nucleation duration and the specific surface. It is demonstrated that RMA for short time (2 h) is an effective way to strongly improve the hydrogen storage properties of both magnesium and (Mg + 10 wt% M) mixtures. (C) 2001 International Association for Hydrogen Energy. Published by Elsevier Science Ltd. All rights reserved. | 10.1016/S0360-3199(00)00082-3 | Mg/MgH2 | N/A | N/A | N/A | Reactive Mechanical Alloying (MA in H-2), milling time, addition of 3d-element
In the present paper, hydrogen desorption kinetics from hydrided Mg-Ni-In-C alloys was investigated. A chemical composition that substantially accelerates hydrogen desorption was found. It was observed that carbon improves the hydrogen desorption kinetics significantly. Its beneficial effect was found to be optimum close to the carbon concentration of about c(C) congruent to 5 wt.%. With this composition, stored hydrogen can be desorbed readily at temperatures down to about 485 K, immediately after hydrogen charging. This can substantially shorten the hydrogen charging/discharging cycle of storage tanks using Mg-Ni-based alloys as hydrogen storage medium. For higher carbon concentrations, unwanted phases precipitated, likely resulting in deceleration of hydrogen desorption and lower hydrogen storage capacity. (C) 2012 Elsevier B.V. All rights reserved. | 10.1016/j.jallcom.2012.08.037 | Mg-Ni-In-C | N/A | about 485 K (immediately after hydrogen charging) | N/A | hydrogen charging/discharging cycle
In the search for novel hydrogen storage media, the III-V hydridic material [NH4][BH4] is a natural candidate. It can store a high wt % of hydrogen and has a favorable volumetric density. Unfortunately it was found to decompose slowly at room temperature. It is of interest to consider chemically related materials, such as the series of [XH4][YH4] ionic solids (X=B,Al,Ga and Y=N,P,As). Even if the wt % of hydrogen in the heavier congeners is necessarily lower, they might offer superior material properties, notably higher (but not too high) stability. We have therefore performed a first-principles investigation of the cohesive energies of the XH4YH4 solid-state materials. In addition we have analyzed the bond character and energy within the building blocks of these materials, the XH4- and YH4+ molecular ions, including a comparison to the AH(4) molecules (A=C,Si,Ge). The calculations have been performed within the density functional framework employing plane waves for the bulk materials and Slater-type functions for the molecules. A detailed study of the electronic structure reveals that the hydrides of the light (second period) elements, BH4-, CH4, and NH4+, exhibit the strongest and shortest X-H bonds. This is caused by Pauli repulsion effects of the hydrogen substituents with the larger cores of the heavier (third and fourth period) elements. The important consequence is that in the crystals, where the ionic hydrides retain their identity and charge, the distance between the negative and positive ions is larger in the heavier systems, hence less Madelung stabilization and a smaller cohesive energy. Moving from [NH4][BH4] to heavier congeners thus does not seem to be a promising route to obtain more suitable materials for hydrogen storage. Other types of chemical variation (different substituents) on the [NH4][BH4] building blocks may prove more advantageous. | 10.1103/PhysRevB.79.165106 | [XH4][YH4] | high wt % of hydrogen | room temperature (decomposition) | N/A | N/A
A simple solvent-free method to synthesize MgH2 nanoparticles (MgH2 NPs) uniformly grown on graphene nanosheets (GNs) has been reported in this paper. Based on the formation of MgH2 by di-n-butylmagnesium ((C4H9)(2)Mg) thermal decomposition under hydrogen pressure, the GNs were added as matrix to hinder the agglomeration and growing of MgH2 NPs. The fabricated MgH2/GNs nanocomposites, in which MgH2 NPs were homogenously growing in the graphene matrix, have been synthesized by the favorable adsorption energy between (C4H9)(2)Mg and GNs. Resulting from the one-step solvent-free route, the generated MgH2 NPs shows high hydrogen capacity and steady hydriding and dehydriding properties, without the interference of the synthetic medium. At the same time, the size of the fabricated MgH2 NPs can be controlled by adjusting the mass ratio of MgH2 to graphene, the various hydrogen pressure and temperature. Attributed to smaller size effect, well uniform distribution of high density MgH2 NPs, and the agglomeration blocking ability of graphene, the MgH2/GNs-40 wt% exhibits the favorite hydrogen storage performance. | 10.1016/j.pnsc.2016.12.015 | MgH2/GNs | High (no specific value mentioned) | N/A | Various hydrogen pressure (no specific value mentioned) | Solvent-free route, one-step synthesis, adjusting mass ratio of MgH2 to graphene, and varying hydrogen pressure and temperature
In this paper, we have carried out investigations on admixing carbon nanotubes (CNT) to increase the desorption rate of hydrogen in NaA1H(4). So far only transition metal Ti has been attempted as the suitable dopant for making NaA1H4 (purified version) a viable hydrogen storage material by increasing the hydrogen desorption rate. Out of the various materials corresponding to NaA1H(4)-x mol% CNT (x = 2, 4, 6, 8 and 12), we have found that the material with x = 8 mol% is the optimum material. It shows highest desorption rate leading to 3.3 wt. % of H-2 at similar to 160 degrees C within 2 h for the first dissociation reaction. The CNT admixed NaAIH4 has also been found to exhibit good rehydrogenation characteristics (reversibility on hydrogenation up to similar to 4.2 wt.%). A feasible mechanism for the improvement of hydrogen desorption characteristics has been put forward. (c) 2005 Elsevier B.V. All rights reserved. | 10.1016/j.jallcom.2005.05.008 | NaA1H(4) with CNT admixtures | 3.3 wt.% (for the first dissociation reaction) | ∼160°C | N/A | Similar to those for the first dissociation reaction
We investigate the feasibility of bare and metal-coated boron buckyball B-80 with M = Li, Na, K, Be, Mg, Ca, Sc, Ti, and V for hydrogen storage using density functional theory approach. We find that M = Ca or Sc are best candidates for hydrogen storage with moderate adsorption energy of H-2 and with clustering of Sc or Ca on B-80 surface avoided. We further address that an isolated cluster Ca12B80 (SC12B80) can bind up to 66 (60) H-2 molecules with an average binding energy of 0.096 (0.346) eV/H-2, leading to a hydrogen storage capacity of 9.0 wt % (7.9 wt %). Two adsorption mechanisms, charge-induced dipole interaction and the Dewar-Kubas interaction, are demonstrated, and they are responsible for high hydrogen storage capacity of Ca12B80 and SC12B80. Most interestingly, the hydrogen loaded B80Sc12-48H(2) complex can further adsorb 12 H-2 through charge-induced dipole interaction. In other words, these two mechanisms dominate the adsorption of different parts of H-2 in the same cluster of SC12B80-60H(2). | 10.1021/jp8113732 | B-80 with M = Ca, Sc | 7.9 wt % (9.0 wt %) | N/A | N/A | N/A
The hydrogen storage properties of LiAlH4 doped efficient TiN catalyst were systematically investigated. We observe that TiN catalyst enhances the dehydrogenation kinetics and decreases the dehydrogenation temperature of LiAlH4. The dehydrogenation behaviors of 2%TiN-LiAlH4 are investigated using temperature programmed desorption (TPD), differential scanning calorimetry (DSC) and fourier transform infrared spectroscopy (FTIR). Interestingly, the onset hydrogen desorption temperature of 2%TiN-LiAlH4 sample gets lowered from 151.0 degrees C to 90.0 degrees C with a faster kinetics, and the dehydrogenation rate reached a maximum value at 137.2 degrees C. By adding a small amount of as-prepared TiN, approximately 7.1 wt% of hydrogen can be released from the LiAlH4 at 130 degrees C. Interestingly, the result of the FTIR indicates that the 2%TiN-LiAlH4 maybe restore hydrogen under 5.5 MPa hydrogen. Moreover, 2%TiN-LiAlH4 displayed a substantially reduced activation energy for LiAlH4 dehydrogenation. Copyright (C) 2013, Hydrogen Energy Publications, LLC. Published by Elsevier Ltd. All rights reserved. | 10.1016/j.ijhydene.2013.01.088 | LiAlH4 with TiN | Approximately 7.1 wt% at 130°C | Up to 151.0°C for onset hydrogen desorption, 137.2°C for maximum dehydrogenation rate, and under 5.5 MPa for possible restoration of hydrogen under pressure | Under 5.5 MPa for possible restoration of hydrogen | Temperature programmed desorption (TPD), differential scanning calorimetry (DSC), Fourier transform infrared spectroscopy (FTIR)
Fast forging of compacts made up of Mg and Ni powders is shown to be an effective method to induce severe plastic deformation with improved H(2)sorption properties. Here, using such processed samples, a comprehensive analysis of the sorption properties reveals that the first hydrogenation sequence significantly depends on the forging temperature, through different microstructures. More in detail, no phase transformation occurs upon cold forging, while solid-state reaction leads to the formation of the Mg2Ni intermetallic compound upon forging above 400 degrees C. Forging below the brittle-to-ductile transition (225-250 degrees C) leads to faster H(2)uptake upon first absorption owing to a more textured fiber along the c-axis and internal strains which promote hydrogen diffusion through the bulk material. Desorption kinetics remain slower with low-temperature forging, despite Ni recombining to form Mg2Ni during the first desorption. After several cycles, a two-step behavior is observed with a fast absorption step occurring up to about 3 wt.%. Despite this limited uptake performance, the forging process can be considered as a straightforward, safe, and cost-efficient process to produce large amounts of Mg-based alloys for hydrogen storage. In particular, such severe plastic deformation processes can be considered as reliable substitutes for ball-milling, which is highly efficient but energy- and time-consuming. | 10.3390/en13133509 | Mg-Ni | Up to about 3 wt.% | 225-250 degrees C (brittle-to-ductile transition), 400 degrees C (solid-state reaction) | N/A | Cold forging, hot forging above 400 degrees C, ball-milling (comparative)
We investigated the mechanical alloying (MA) of 2Mg-0.5Ni-0.5Ge mixture at room temperature under hydrogen atmosphere. The evolution of the phases during MA process and the thermal stability of the obtained hydrides were studied using XRD, DSC, DTA and TG. Formation of MgH2 and Mg2NiH4 was observed at short milling times. Unreacted Ge in the product reduces the desorption temperature of MgH2 in more than 100degreesC. As the milling time increases, the MA leads to the formation of a new Mg-based hydride in the Mg-Ni-Ge system. This novel hydride has a hydrogen content higher than 1 wt.% and is stable upon heating up to 410degreesC. We present an alternative synthesis route for the Mg-Ni-Ge hydride that involves the MA of the 2Mg-0.5Ni-0.5Ge mixture under argon followed by short milling times under hydrogen atmosphere. Our results show that the ternary alloy obtained by milling of the 2Mg-0.5Ni-0.5Ge mixture under argon, with Mg3MNi2-type cubic structure, is the precursor of the novel Mg-Ni-Ge hydride. (C) 2003 Elsevier B.V. All rights reserved. | 10.1016/S0925-8388(03)00144-0 | 2Mg-0.5Ni-0.5Ge | Higher than 1 wt% (in the novel Mg-based hydride) | Up to 410°C (stability temperature), more than 100°C (desorption temperature with unreacted Ge) | N/A | Room temperature, hydrogen atmosphere, short milling times under hydrogen atmosphere and argon
A new ternary Metal-N-H sample of Mg-Ca-N-H has been prepared by mechanical ball milling-Mg(NH2)(2) and CaH2 (1:1) in a planetary ball mill machine. The structure and hydrogen desorption properties were investigated. The results show that pure H, gas can be released during ball milling. After 72 h ball milling, similar to 3.8 H atoms (similar to 3.88 wt%) were found to be detached from the starting material, which is higher than most of the traditional metal hydrides. Moreover, volumetric release and soak tests on the sample collected after 12 h of ball milling show that hydrogen desorption starts at a temperature around 50 degrees C. DSC measurement on the post-12 h milled sample reveals that the overall heat effect of hydrogen desorption is similar to 28.2 kJ/mol H-2, implying that Mg-Ca-N-H system could be a potential lower temperature hydrogen storage system. In addition, the high-pressure release testing shows that 3.0 wt% of hydrogen can be desorbed from the post-12 h milled sample at a temperature of 380 degrees C although 80 bars of hydrogen was applied, indicating that the Mg-Ca-N-H possesses high equilibrium desorption pressure. However, recharging the sample with hydrogen is rather difficult, which may be due to the high kinetic barrier. (c) 2006 Elsevier B.V. All rights reserved. | 10.1016/j.jallcom.2006.05.124 | Mg-Ca-N-H | 3.8 wt% (similar to 3.88 wt%) | 50 degrees C, 380 degrees C | 80 bars | Mechanical ball milling-Mg(NH2)(2) and CaH2 (1:1) in a planetary ball mill machine for 12-72 h
Hydrogenation of dibenzyltoluene (DBT) is of great significance for the application in liquid organic hydrogen carriers (LOHCs). We successfully develop Mg-based metal hydrides (Mg2NiH4, MgH2, and LaH3) reactive ball-milling for the hydrogenation of DBT. Mg-based metal hydrides milled with 500 min exhibit the best catalytic activity, the hydrogen up-take of DBT can reach 4.63 wt% at the first 4 h and finally achieve 5.70 wt% through 20 h, which is the first time to use hydrogen storage material as a catalyst for the hydrogenation of DBT. The excellent catalytic hydrogenation performance of Mg-based metal hydrides mostly originates from numerous catalytic activity centers formed at the surfaces of Mg2NiH4 nanoparticles in the MgH2 matrix. Inspired by this mechanism, more general metal hydrides can be explored for catalyzing the hydrogenation of LOHCs. The new application of Mg-based metal hydrides is beneficial to developing efficient LOHC based hydrogen storage systems and offers novel insights to hydride-based catalysts.(c) 2022 Hydrogen Energy Publications LLC. Published by Elsevier Ltd. All rights reserved. | 10.1016/j.ijhydene.2022.04.234 | Mg2NiH4, MgH2, LaH3 | 5.70 wt% (after 20 h) | N/A | N/A | Reactive ball-milling for 500 min
This study discusses the thermal behavior of the 6.5 Ah cylinder Ni/MH hydride battery with 0.5 wt% ytterbium oxide (Yb2O3) in nickel electrode and 1.0 wt% super absorbent polymer (SAP) in hydrogen-storage alloy (MH) electrode during charging to 150% of its rating capacity. Quantity of heat and heat generation rate of the battery during charging are studied by quartz frequency microcalorimeter. Heat generation curve is fitted into a function, and heat transport equation is solved. Using measured data, the internal temperature profiles at the terminal moment of charging at 1C, 3C, and 5C are simulated by FEM. Influence of Yb2O3 and SAP on the thermal behavior of Ni/MH battery is examined by the two-dimensional thermal model. Results show that addition of Yb2O3 and SAP can achieve substantial improvement for thermal behavior of Ni/MH battery at 1C,3C, and 5C charging. | 10.1007/s10973-010-0801-1 | Ni/MH | 6.5 Ah | N/A | N/A | Charging to 150% of its rating capacity, at rates of 1C, 3C, and 5C
Transition metal catalysts are particularly effective in improving the reaction kinetics of light metal hydrides for reversible hydrogen storage. Herein, tetragonal ZrO2 hierarchical nanoparticles (nano-ZrO2) composed of primary particles of-4 nm in diameter are successfully synthesized by a facile one-pot solvothermal process. The unique hierarchical structure features homogeneous distributions of in situ formed multivalent Zr-based species, which allow superior catalytic activity for hydrogen storage in MgH2. The MgH2+10 wt% nano-ZrO2 starts releasing H-2 at 163 ? after one activation, which is 107 ? lower than additive-free MgH2, and 50 ? lower than that of bulk ZrO2-doped MgH2. At 230 ?, 5.9 wt% of H is rapidly liberated within 20 min from the nano-ZrO2-containing MgH2. More importantly, the material shows superior hydrogenation kinetics compared with all reported catalyst-modified MgH2. The nano-ZrO2-containing Mg took up 4.0 wt% of H in only 12 s at 100 ?, under 50 bar H-2, 400 times faster than the bulk-ZrO2-modified sample. Even at 50 ?, approximately 1.8 wt% H was absorbed within 1 min. Our findings provide useful insights into the design and development of high-performance catalysts toward solid-state hydrogen storage materials.(C) 2022 Elsevier Ltd. All rights reserved. | 10.1016/j.mtnano.2022.100200 | MgH2+10 wt% nano-ZrO2 | 5.9 wt% | 230 ?, 100 ? | 50 bar H-2 | One activation at 163 ?, rapid hydrogenation within 20 min at 230 ?, absorption of 4.0 wt% H in 12 s at 100 ?, and absorption of approximately 1.8 wt% H within 1 min at 50 ?.
ZrFe2 delivers the advantages of high hydrogen storage capacity and easy activation, but its de-/hydriding pressure is too high for practical application. In this work, we alloyed ZrFe2 with Y to obtain a single C15 Laves phase structure by the proper annealing process. The microstructure and hydrogen storage properties of Zr1-xYxFe2 (x 1/4 0.1-0.4) compounds were investigated. The results show that the cell volume increases and the dissociation pressure decreases with increasing Y content for the Zr-Y-Fe-H system. The Y alloying is beneficial for increasing hydrogen storage capacity despite the worsening plateau slope and hysteresis. The Zr0.6Y0.4Fe2 exhibits the highest hydrogen absorption capacity of 1.77 wt%, while the Zr0.8Y0.2Fe2 shows a dehydriding enthalpy of 25.06 kJ/mol H2 and dehydriding entropy of 116.53 J/mol.K H2, corresponding to the dissociation pressure of 59 atm at 298 K that is suitable for high-pressure hydrogen storage applications. (c) 2021 Hydrogen Energy Publications LLC. Published by Elsevier Ltd. All rights reserved. | 10.1016/j.ijhydene.2021.03.012 |  | up to 1.77 wt% (for Zr0.6Y0.4Fe2) | 298 K | 59 atm (for Zr0.8Y0.2Fe2) | proper annealing process
The effect of lithium borohydride (LiBH4) on the hydriding/dehydriding kinetics and thermodynamics of magnesium hydride (MgH2) was investigated. It was found that LiBH4 played both positive and negative effects on the hydrogen sorption of MgH2. With 10 mol.% LiBH4 content, MgH2-10 mol.% LiBH4 had superior hydrogen absorption/desorption properties, which could absorb 6.8 wt.% H within 1300 s at 200 degrees C under 3 MPa H-2 and completed desorption within 740 s at 350 degrees C. However, with the increasing amount of LiBH4, the hydrogenation/dehydrogenation kinetics deteriorated, and the starting desorption temperature increased and the hysteresis of the pressure-composition isotherm (PCI) became larger. Our results showed that the positive effect of LiBH4 was mainly attributed to the more uniform powder mixture with smaller particle size, while the negative effect of LiBH4 might be caused by the H H exchange between LiBH4 and MgH2. Copyright (C) 2013, Hydrogen Energy Publications, LLC. Published by Elsevier Ltd. All rights reserved. | 10.1016/j.ijhydene.2013.06.079 | MgH2-10 mol.% LiBH4 | 6.8 wt.% H | 200 degrees C, 350 degrees C | 3 MPa H-2 | N/A (no additional experimental conditions mentioned)
Transition metal halides are mostly used as dopants to improve the hydrogen storage properties of LiAlH4, but they will cause hydrogen capacity loss because of their relatively high molecular weights and reactions with LiAlH4. To overcome these drawbacks, active nano-sized TiH2 (TiH2nano) prepared by reactive ball milling is used to dope LiAlH4. It shows superior catalytic effect on the dehydrogenation of LiAlH4 compared to commercial TiH2. TiH2nano-doped LiAlH4 starts to release hydrogen at 75 degrees C, which is 80 degrees C lower than the onset dehydrogenation temperature of commercial LiAlH4. About 6.3 wt.% H-2 can be released isothermally at 100 degrees C (800 min) or at 120 degrees C (150 min). The apparent activation energies of the first two dehydrogenation reactions of LiAlH4 are reduced by about 20 and 24 kJ mol(-1), respectively. Meanwhile, the regeneration of LiAlH4 is realized through extracting the solvent from LiAlH4 center dot 4THF, which is obtained by ball milling the dehydrogenated products of TiH2nano-doped LiAlH4 in the presence of THF and 5 MPa H-2. This suggests that TiH2 is also an effective catalyst for the formation of LiAlH4 center dot 4THF. Copyright (C) 2012, Hydrogen Energy Publications, LLC. Published by Elsevier Ltd. All rights reserved. | 10.1016/j.ijhydene.2012.11.042 | LiAlH4 | 6.3 wt.% H-2 (at 100 degrees C for 800 min or at 120 degrees C for 150 min) | 75 degrees C, 100 degrees C, 120 degrees C | 5 MPa H-2 | reactive ball milling, ball milling in the presence of THF and 5 MPa H-2
It is a challenge to prepare a material meeting two conflicting criteria absorbing hydrogen strongly enough to reach a stable thermodynamic state and desorbing hydrogen at moderate temperature with a fast reaction rate. With the guide of the Mg-La-Ni phase diagram, microwave sintering (MS) was successfully applied to preparing Mg-La-Ni ternary hydrogen storage alloys from the powder mixture of Mg, La and Ni. Their phase structures, morphologies and hydrogen absorption and desorption (A/D) properties have been studied by X-ray diffraction (XRD), scanning electron microscope (SEM), transmission electron microscope (TEM), pressure-composition-isotherm (PCI) and differential scanning calorimetry (DSC). The metal hydride of 70 Mg-9.72 La-20.28 Ni (wt pct) has the best comprehensive hydriding and dehydriding (HID) properties, which can absorb 4.1 wt.% H-2 in 600 s and desorb 3.9 wt.% H-2 in 1500 s at 573 K. The DSC results reveal its onset temperatures of hydrogen A/D are the lowest among all the samples, which are 671.4 and 600.9 K. Its activation energy of dehydriding reaction is 113.5 kJ/mol H-2, which is the smallest among all the samples. Also, Chou model was used to analyze the reaction kinetic mechanism. Copyright (C) 2014, Hydrogen Energy Publications, LLC. Published by Elsevier Ltd. All rights reserved. | 10.1016/j.ijhydene.2014.04.177 | 70 Mg-9.72 La-20.28 Ni (wt pct) | 4.1 wt.% H-2 | 573 K | N/A | Microwave sintering
For the first time, Mg based Mg-Transition metal (TM) -La (TM = Ti, Fe, Ni) ternary composite powders were prepared directly through arc plasma evaporation of Mg-TM-La precursor mixtures followed by passivation in air. The composition, phase components, microstructure and hydrogen sorption properties of the composite powders were carefully investigated. Composition analyses revealed a reduction in TM and La contents for all powders when compared with the compositions of their precursors. It is observed that the composites are all mainly composed of ultrafine Mg covered by nano La2O3 introduced during passivation. Based on the Pressure Composition Temperature measurements, the hydrogenation enthalpies of Mg are determined to be -68.7 kJ/mol H-2 for Mg-Ti-La powder, -72.9 kj/mol H-2 for Mg-Fe-La powder and -82.1 kJ/mol H-2 for Mg-Ni-La powder. Meantime, the hydrogen absorption kinetics can be significantly improved and the hydrogen desorption temperature can be reduced in the hydrogenated ternary Mg-TM-La composites when compared to those in the binary Mg-TM or Mg-RE composites. This is especially true for the Mg-Ni-La composite powder, which can absorb 1.5 wt% of hydrogen at 303 K after 3.5 h. Such rapid absorption kinetics at low temperatures can be attributed to the catalytic effects from both Mg2Ni and La2O3. The results gathered in this study showed that simultaneous addition of 3d transition metals and 4f rare earth metals to Mg through the arc plasma method can effectively alter both the thermodynamic and kinetic properties of Mg ultrafine powders for hydrogen storage. Copyright (C) 2013, Hydrogen Energy Publications, LLC. Published by Elsevier Ltd. All rights reserved. | 10.1016/j.ijhydene.2013.05.007 | Mg-Ti-La, Mg-Fe-La, Mg-Ni-La | up to 1.5 wt% (for Mg-Ni-La) | 303 K (303 Kelvin or 30 degrees Celsius) | N/A | arc plasma method with passivation in air
Elemental powders of Mg, Ni and Cu are subjected to high-energy ball milling in order to produce alloys of nominal compositions Mg2Ni and Mg2Ni0.95Cu0.05. Nanocrystalline phases based on the Mg2Ni structure are produced after 21 hours of milling. As-milled powders were hydrided for 5 min at temperatures of 373, 423 and 473 K, Linder hydrogen pressures of between 0.69 and 2.07 MPa. The mass loss of the hydrided powders during thermogravimetric analysis was associated with hydrogen release. Maximum amounts of H-2 release of 2.9 and 3.1 wt.% were obtained, respectively, for the Mg2Ni and Mg(2)Ni(0.95)Cuo(0.05) samples hydrided at 473 K without prior activation. These are some of the most advantageous results ever reported concerning the behavior of the Mg2Ni phase as a hydrogen storage material. |  | Mg2Ni, Mg(2)Ni(0.95)Cu(0.05) | 2.9 wt.% (Mg2Ni), 3.1 wt.% (Mg(2)Ni(0.95)Cu(0.05)) | 373 K, 423 K, 473 K | 0.69-2.07 MPa | High-energy ball milling for 21 hours, hydrided for 5 minutes
Complex metal hydrides are attracting much attention as a class of candidate materials for hydrogen storage. Lithium-based complex hydrides, including lithium aluminum hydrides (LiAlH4 and Li3AlH6), are among the most promising materials, owing to their high hydrogen contents. In the present work, we investigated the dehydrogenation/rehydrogenation reactions of a combined system of Li3AlH6 and Mg(NH2)(2), which has a theoretical hydrogen capacity of 6.5 wt %. Thermogravimetric analysis of hydrogenated (2)/Al-3-Li2Mg(NH)(2) (doped with 4 wt % TiCl3) indicated that a large amount of hydrogen (similar to 6.2 wt %) can be stored under 300 degrees C and 172 bar of hydrogen pressure. The FT-IR and NMR results showed that the reaction between Li3AlH6 and Mg(NH2)(2) is reversible. Further, a short-cycle experiment has demonstrated that the new combined material system of alanates and amides can maintain its hydrogen storage capacity upon cycling of the dehydrogenation/rehydrogenation reactions. | 10.1021/jp074814e | Li3AlH6 + Mg(NH2)2 | 6.5 wt % | 300 degrees C | 172 bar | Hydrogenated (doped with 4 wt % TiCl3)
The hydrogen storage properties of ball milled xMgH(2)/(1 - x)ScH2 (x = 0.65-1) samples including capacity, kinetics, thermodynamics and cycling stability, were investigated. The effect of ScH2 catalyst content and ball milling duration on the kinetics of MgH2 dehydrogenation were studied. It was found that the optimal content of the catalyst ScH2 was ca. 12 mol.%, which gave an activation energy (E-a) value of 62 +/- 5 kJ mol (1) and a hydrogen storage capacity of 5.8 +/- 0.1 wt.% for the sample. There was no loss in kinetics in the ScH2 catalysed MgH2 system even after cycling at relatively high temperatures up to 450 degrees C, and the nano-sized ScH2 (ca. 70 nm) formed during ball milling remained after (de) hydrogenation cycling. Typical MgH2 dehydrogenation enthalpy (76 +/- 1 kJ mol (1) (H-2)) and entropy (138 +/- 2 J mol (1) K (1) (H-2)) values observed by the 0.65MgH(2)/0.35ScH(2) sample demonstrated the effect of ScH2 was purely a catalytic improvement of the kinetics. (C) 2014 Elsevier B.V. All rights reserved. | 10.1016/j.jallcom.2014.10.161 | xMgH(2)/(1 - x)ScH2 | 5.8 +/- 0.1 wt.% | up to 450 degrees C | N/A | ball milling duration, ScH2 catalyst content
Metal hydrides and amides are potential candidate materials for hydrogen storage. Lithium- and magnesium-based material systems are among the most promising materials owing to their high hydrogen contents. In the present work, we investigated hydrogenation/dehydrogenation reactions of a binary nitride, LiMgN. LiMgN can be formed by a reaction of MgH2 with LiNH2 in 1:1 ratio. The reaction also releases approximately similar to 8.1 wt % H-2 (theoretical value is 8.2 wt %) between 160 and 220 degrees C. The reaction product LiMgN can be rehydrogenated by reacting with H-2 under 2000 psi of hydrogen pressure and 160 degrees C with a small amount of TiCl3 doping. TGA results showed that about 8.0 wt % of hydrogen was stored in TiCl3-doped LiMgN during the hydrogenation process. The reversible hydrogenation and dehydrogenation mechanisms involving LiMgN and H-2 are discussed. | 10.1021/jp0733724
A study was performed on the hydrogen absorption/desorption properties of MgH2 with the addition of Niobates synthesized by hydrothermal treatment of Nb2O5 in 10 M NaOH. Scanning Electron Microscopy (SEM) and X-ray diffraction (XRD) were used to evaluate their synthesis and show the morphological and crystallographic differences between Nb2O5 used as a precursor and the Niobates produced, the one-dimensional wired type, 1-D Niobate W and the cuboid one, Niobate C. The ball milling of MgH2 with the Niobates was performed within only 20 min and afterwards the Differential Scanning Calorimetry (DSC) examination of MgH2 + 1-D Niobate W and MgH2 + Niobate C showed the shifting of the peaks for both composites in comparison to pure MgH2. The influence of the two different types of Niobates and also the Nb2O5 on the hydrogen absorption/desorption capacity was evaluated at 350 C. The higher absorption and desorption values were attained by the MgH2 + 5 wt.% 1-D Niobate W composite, reaching, in 10 min, approximately 5.0 wt.% and 6.0 wt.%, respectively. The possible mechanism involved in such property improvement upon adding niobium based catalysts with different morphology and structure was discussed. (C) 2014 Elsevier B.V. All rights reserved. | 10.1016/j.jallcom.2013.12.148 | MgH2 + Niobate | Up to 5.0 wt.% absorption and 6.0 wt.% desorption | 350 C | N/A | Ball milling for 20 min, DSC examination
Reversible exothermic and endothermic reactions between metals/alloys and hydrogen gas provide great opportunity to utilize various thermal energy sources such as waste heat, industrial exhaust, and solar thermal energy. Metal hydrides with favourable properties to operate at medium temperature heat (about 150 & DEG;C) are limited, and studies on hydrides in this temperature range are scarce. Hence, the present study aims at experimental in-vestigations on LaNi4.25Al0.75 alloy in the temperature range of 150 & DEG;C-200 & DEG;C. A novel cartridge type of reactor is employed to investigate the hydrogen storage characteristics and thermal storage performance of this alloy. LaNi4.25Al0.75 is found to have a hydrogen storage capacity of about 1.20 wt% at 10 bar and 25 & DEG;C. In addition, it can store a total thermal energy of 285.7 kJ.kg ⠄1 MHand can deliver heat at an average rate of 287.5 W.kg ⠄1 MHat an efficiency of 64.1%. & COPY; 2023 Hydrogen Energy Publications LLC. Published by Elsevier Ltd. All rights reserved. | 10.1016/j.ijhydene.2023.03.376 | LaNi4.25Al0.75 | 1.20 wt% | 150°C-200°C | 10 bar | 25°C
ABSTRACT: MgH2 is well known as a potential hydrogen storage material. absorption, and desorption kinetics severely limit its application. Aiming at these shortcomings, we try to improve the hydrogen storage property of MgH2 by doping with transition metal Sc atoms. The structures and electronic and hydrogen storage properties of Mg???Sc???H systems have been systematically studied by combining the crystal structure analysis by particle swarm optimization and density functional theory method. The results show that the structure of MgScH8 with the R3 space group is the most stable one, which is proved to be a wide-band gap (2.96 eV) semiconductor. The possible decomposition pathways, which are crucial for the applicability of R3-MgScH8 as a hydrogen storage material, are studied, and the pathway of MgScH8 -* ScH6 + Mg + H2 is found to be the most favorable one under 107.8 GPa pressure, while above 107.8 GPa, MgScH8 -* Mg + Sc + 4H2 becomes the most thermodynamically stable pathway and releases the maximum amount of hydrogen. Based on the root mean square deviation calculation, it is found that R3-MgScH8 begins to melt at 400 K. The result of ab initio molecular dynamics simulations shows that the hydrogen release capacity (4.04 wt %) can be easily achieved at 500 K, thus making MgScH8 a potential hydrogen storage material. | 10.1021/acs.inorgchem.2c02314 | MgScH8 | 4.04 wt % | 500 K, 400 K (melting point) | 107.8 GPa | N/A
As an important member of complex hydrides, Mg(BH4)(2) has a high gravimetric capacity (14.9 wt%). In this study, the Mg(BH4)(2) was synthesized by the ion exchange method. Afterwards, the Mg(BH4)(2) composites with different amounts (2, 5, 10, 25 and 50 wt%) of carbon nanotubes (CNTs) were prepared by mechanical milling. Effects of the CNTs on the microstructural evolution and hydrogen storage properties were investigated. The onset desorption temperature of the Mg(BH4)(2)-5 wt% CNTs is decreased to lower temperature around 120 degrees C from 275 degrees C. The desorption plateau of Mg(BH4)(2)-5 wt% CNTs is the highest, which ascribes that CNTs causes the reaction pathway change. Additionally, the Mg(BH4)(2)-5 wt% CNTs shows the best dehydriding kinetics properties, and can desorb 6.04 wt% hydrogen within 2000 s at 300 degrees C. The dehydrogenation activation energy of the Mg(BH4)(2)-5 wt% CNTs is decreased to 130.2 kJ/mol H-2, which is much lower than that of pure Mg(BH4)(2). (C) 2018 Elsevier B.V. All rights reserved. | 10.1016/j.jallcom.2018.01.346 | Mg(BH4)2 | 14.9 wt% | 120 degrees C, 275 degrees C, 300 degrees C | N/A | Ion exchange method, mechanical milling
Magnesium diboride (MgB2) was added to MgH2. 50 wt%MgH2 + 50 wt%MgB2 composites were prepared by grinding under a hydrogen atmosphere (reactive mechanical grinding). Hydriding and dehydriding rates were examined for the prepared 50 wt%MgH2 + 50 wt%MgB2 composites. 50 wt%MgH2 + 50 wt%MgB2 pellets were also prepared after reactive mechanical grinding. Hydrogen storage properties of these pellets at high temperature (823-873 K) under high hydrogen pressure (60-80 bar H-2) were then investigated. A 50 wt%MgH2 + 50 wt%MgB2 pellet hydrided in an autoclave at 823-923 K under 60-80 bar H-2 for 1 h desorbed 3.94 wt%H for 4 h at 673 K under hydrogen lower than 0.5 bar H-2. (C) 2012 Elsevier Ltd. All rights reserved. | 10.1016/j.materresbull.2012.11.109 | MgH2 + MgB2 | 3.94 wt%H | 673 K, 823-923 K | up to 80 bar H-2, lower than 0.5 bar H-2 | reactive mechanical grinding, autoclave, 1 h hydriding at high temperature and pressure, 4 h desorption at low temperature and pressure
Magnesium hydride (MgH2) is a promising candidate as a hydrogen storage material. However, its hydrogenation kinetics and thermodynamic stability still have room for improvement. Alloying Mg with Al has been shown to reduce the heat of hydrogenation and improve air resistance, whereas graphite helps accelerating hydrogenation kinetics in pure Mg. In this study, the effects of simultaneous Al alloying and graphite addition on the kinetics and air-exposure resistance were investigated on the Mg60Al40 system. The alloys were pulverized through high-energy ball milling (hereinafter HEBM). We tested different conditions of milling energy, added graphite contents, and air exposure times. Structural characterization was conducted via X-ray diffraction (XRD) and Scanning Electron Microscopy (SEM). H-2 absorption and desorption properties were obtained through volumetry in a Sieverts-type apparatus and Differential Scanning Calorimetry (DSC). The desorption activation energies were calculated using DSC curves through Kissinger analysis. Mg60Al40 with 10 wt% graphite addition showed fast activation kinetics, even after 2 years of air exposure. Graphite addition provided a catalytic effect on ball-milled Mg-Al alloys by improving both absorption and desorption kinetics and lowering the activation energy for desorption from 189 kJ/mol to 134 kJ/mol. The fast kinetics, reduced heat of reaction, and improved air resistance of these materials make them interesting candidates for potential application in hydride-based hydrogen storage tanks. (C) 2019 Hydrogen Energy Publications LLC. Published by Elsevier Ltd. All rights reserved. | 10.1016/j.ijhydene.2019.07.071 | Mg60Al40 with graphite addition | N/A | Not mentioned | Not mentioned | High-energy ball milling (HEBM), air exposure, different conditions of milling energy, added graphite contents, and air exposure times
Graphene can been used to improve the hydrogen storage performance of magnesium based materials because of its outstanding electrical conductivity, high specific surface area, and good mechanical qualities. In this paper, mechanical ball milling method was utilized to prepare the CeMg12/Ni alloy combined with graphene in order to investigate the impact of graphene on microstructure, kinetics, and thermodynamic properties of alloy. The results reveal that the addition of graphene can refine the grains of alloy, increase the surface defects of alloy particles and promote Ni to be dissolved in the main phase of the alloy. The absolute value of enthalpy drops from 65.27 kJ/mol to 60.3 kJ/mol when Gra-phene is added at a higher concentration. The addition of graphene improves the dehy-drogenation performance of alloy hydride by lowering its thermal stability. Because of a minimum dehydrogenation activation energy of 85.23 kJ/mol and dehydrogenation char-acteristic time of 1090s, the alloy with 6 wt% Graphene exhibits the best dehydrogenation kinetic performances.(c) 2022 Hydrogen Energy Publications LLC. Published by Elsevier Ltd. All rights reserved. | 10.1016/j.ijhydene.2022.12.227 | CeMg12/Ni alloy | N/A | N/A | N/A | Mechanical ball milling method with addition of graphene
In order to increase the hydrogen storage capacity of Mg-based materials, LiBH4 with a higher hydrogen storage capacity of 18.4 wt% was added to MgH2. Pd and MgO or nano-sized Ni were added to improve the desorption rate and decrease the desorption temperature of MgH2 and LiBH4 composite. Composite powders with compositions of 69.7 wt% MgH2 + 30.3 wt% LiBH4, 84 wt% MgH2 + 15 wt% LiBH4 + 1 wt% Pd, 79 wt% MgH2 + 15 wt% LiBH4 + 1 wt% Pd + 5 wt% MgO, and 79 wt% MgH2 + 15 wt% LiBH4 + 1 wt% Pd + 5 wt% Ni were prepared by planetary ball milling under hydrogen. The absorption and desorption properties of the samples were then examined. Among these samples, 79 wt% MgH2 + 15 wt% LiBH4 + 1 wt% Pd + 5 wt% Ni showed the highest desorption rate and the largest released hydrogen quantity, releasing 4.70 wt% H for 50 min, and 5.70 wt% H for 300 min. Among these samples, 84 wt% MgH2 + 15 wt% LiBH4 + 1 wt% Pd showed the highest absorption rate and the largest absorbed hydrogen quantity, absorbing 5.3 wt% H for about 25 min, and absorbing hydrogen even after 550 min, in particular. 84 wt% MgH2 + 15 wt% LiBH4 + 1 wt% Pd exhibited a relatively high desorption rate. (C) 2013 Elsevier Ltd. All rights reserved. | 10.1016/j.materresbull.2013.05.030 | MgH2-LiBH4 composite |  | N/A | N/A | planetary ball milling under hydrogen
The Mg/MAX-phase composite materials are synthesized by reactive ball milling (RBM) in a hydrogen gas atmosphere, and phase composition and dehydrogenation performance of the composites are investigated. The Ti3AlC2 MAX-phase markedly reduces the dehydrogenation temperature of the MgH2 to 246 degrees C for the sample with 5 wt% of Ti(3)AlC(2)( )MAX-phase and to 236 degrees C for the sample with 7 %wt. of Ti3AlC2 MAX-phase. The highest hydrogen capacity of 5.6 wt% was achieved for the Mg+7 wt% MAX-phase composite. The kinetic mechanism of the dehydrogenation of the composites is investigated by the Johnson-Mehl-Avrami-Kolmogorov (JMAK) technique. (C) 2021 Published by Elsevier Ltd on behalf of Hydrogen Energy Publications LLC. | 10.1016/j.ijhydene.2021.02.081 | Mg/MAX-phase | Up to 5.6 wt% | Down to 236 degrees C | N/A | Synthesized by reactive ball milling (RBM) in a hydrogen gas atmosphere
The crystal structure of an aluminum-based borohydride ammoniate - Al(BH4)(3)center dot 6NH(3) - is reported for the first time. The molecular structure of Al(BH4)(3)center dot 6NH(3) is resolved by high-resolution X-ray diffraction. The compound crystallized in the space group Pbcn (No. 60), with lattice parameters of a = 13.2824(5) angstrom, b = 15.2698(7) angstrom and c = 13.1848(6) angstrom. Structure analysis shows that this compound contains complex hexamminealuminum (III) [Al(NH3)(6)](3+) cations, which are surrounded by BH4- anions. The interatomic distances between the H delta+ s from the NH3 units and the H delta- s from the BH4 units are in the range of 1.91-2.19 angstrom, suggesting the presence of significant H delta+ ... H-delta interactions. Mass spectrometry, thermogravimetry and temperature-programmed desorption studies of metal cation-modified aluminum-based borohydride ammoniates using the reactions of various metal borohydrides M(BH4)(n) (M = Na, Li, Ca, Mg) and chlorides MCln (M = Sc, Ni, Cu, Zn, Mg, Ca, Li) reveal that their dehydrogenation properties are strongly dependent on the polarizing power of the added metal cations. It is hypothesized that the added metal cations may activate the borohydride ion to such an extent that its H delta- can easily react with the H delta+ of the [Al(NH3)(6)](3+) cation, resulting in an enhanced interaction between the H delta+ and H delta-, thus enhancing their dehydrogenation kinetics. Subsequent deuterium isotope and X-ray measurements support the hypothesis that the H delta+ ... H-delta interactions play a role in the dehydrogenation of the metal borohydride ammoniates. Of the systems investigated, 0.5Mg(BH4)(2)/Li2Al(BH4)(5)center dot 6NH(3) is notable as it releases more than 10 wt.% high-purity H-2 within 30 min below 120 degrees C. This ranks among the highest values currently reported for potential solid-state hydrogen storage materials. These findings provide a feasible and simple route for modifying B-N-based, lightweight materials for highly efficient dehydrogenation. (C) 2013 Acta Materialia Inc. Published by Elsevier Ltd. All rights reserved. | 10.1016/j.actamat.2013.05.003 | Al(BH4)(3)center dot 6NH(3) | >10 wt.% within 30 min | Below 120 degrees C | N/A | None mentioned specifically, but includes mass spectrometry, thermogravimetry, and temperature-programmed desorption studies.
Lithium aluminum hydride (LiAlH4) with a high hydrogen capacity of 10.5 wt% has become one of the most promising solid-state hydrogen storage materials for onboard hydrogen fuel cell systems. However, neither dehydrogenation kinetics nor cycling behaviors of LiAlH4 can fulfill the requirements of practical applica-tion. Here, we prepared the Ni/C nanoparticles anchored on large-size Ti3C2Tx nanosheets, firstly introduced into LiAlH4 to investigate its catalytic effect. Dehydrogenation experiments demonstrate that LiAlH4 doped with 7 wt% Ni/C@Ti3C2 starts to release hydrogen at 56.9 degrees C. Also, it can release about 4.3 wt% hydrogen within 50 min at 120 degrees C. The activation energies of LiAlH4 doped with 7 wt% Ni/C@Ti3C2 for the first and second steps are 34.5% and 53.2% lower than the as-received LiAlH4, respectively. Under 300 degrees C and 40 bar hydrogen, it can absorb 0.58 wt% hydrogen. It is found that in situ formed intermetallic Al2Ti during ball milling can weaken the Al-H bonds in LiAlH4 through interfacial charge transfer and the dehybridization, benefitting for the breaking of the Al-H bond in LiAlH4. In addition, Al2Ti can promote the adsorption and splitting of H2, contributing to the rehydrogenation of LiAlH4.(c) 2022 Elsevier B.V. All rights reserved. | 10.1016/j.jallcom.2022.167353 | LiAlH4 with Ni/C@Ti3C2 | 10.5 wt% (LiAlH4), 0.58 wt% (rehydrogenation) | 56.9°C, 120°C, 300°C | 40 bar | Dehydrogenation experiments under different temperatures
Multi-principal elements alloys (MPEAs) with body center cubic (BCC) structure have shown great potential in hydrogen storage. However, the multi-cycle activation process and the high desorption temperature have inhibited their applications. In this study, the Ti40-xV45Zr15Crx (x = 1, 2, 3 at. %) alloys with three different BCC phases are synergized, and high hydrogenation capacities of over 2 wt% are achieved in the first hydrogen absorption. Owing to the formation of spinodal decomposition nanostructure in Ti38V45Zr15Cr2 alloy, 90 % of total hydrogen capacity is reached in 30s at 250 degrees C under 1 MPa H2, which indicates no incubation time is needed for activation. The Ti38V45Zr15Cr2 alloy also shows the highest reversible hydrogen storage capacity with fastest kinetics at 200 degrees C. The hydrogenation reaction is controlled by the 1D diffusion process of H atoms according to JMAK model. The spinodal decomposition structure can accelerate the decomposition of H2 molecules and the diffusion of H atoms by providing extra energy from large lattice distortion. The high-density interfaces in nano-eutectic structure can serve as active sites for the nucleation of hydrides and fast paths for the diffusion of H atoms. | 10.1016/j.est.2023.109211 | Ti40-xV45Zr15Crx (x = 1, 2, 3 at. %) |  | 200°C, 250°C | 1 MPa H2 | First hydrogen absorption, multi-cycle activation process
This paper explores the hydrogen cycling properties of Mg/Cr and Mg/V multilayer thin films and studies the effect of chromium and vanadium transition metal catalysts on the cycling properties of thick magnesium coatings. Two transition-metal catalysed magnesium-based multilayer PVD coatings are compared with a non-catalysed magnesium control sample. The (micro-)structural evolution of the thin film coatings into fine, flakey powders is studied in-depth using XRD, SEM and TEM and the hydrogen storage properties of all three materials are assessed using volumetric, gravimetric and calorimetric methods focussing on the effect of the microstructure and composition of the coatings on the hydrogen storage kinetics. It was found that the chromium-catalysed coating had the most favourable hydrogen storage kinetics with an activation energy for the dehydrogenation reaction of 65.7 +/- 2.5 kJ mol(-1) and a hydrogen capacity of 6.1 +/- 0.3 wt %. The mechanism of the dehydrogenation reaction of the catalysed samples was studied using the CV and JMAK kinetic models and it was found that the catalyst material influenced not only the hydrogen storage kinetics but also the mechanism of the reaction. Copyright (C) 2013, Hydrogen Energy Publications, LLC. Published by Elsevier Ltd. All rights reserved. | 10.1016/j.ijhydene.2013.10.136 | Mg/Cr, Mg/V | 6.1 +/- 0.3 wt % | N/A | N/A | Volumetric, gravimetric and calorimetric methods
This work presents results concerning the thermal stability of nanocrystalline magnesium hydride milled with 7 wt% of metal halide additives such as ZrF4, NbF5, TaF5, FeF2, FeF3, TiCl3 and VCl3 after one year of storage in a glovebox under a continuously purified argon atmosphere. The amounts of oxygen and water in the glovebox were below 0.1 ppm. The gases released from the materials during the thermal decomposition of all samples were analyzed using a quadrupole mass spectrometer. The oxidation of MgH2 at low oxygen and water vapor pressures leads to an increase in the hydride decomposition temperatures of the samples compared to their initial (as-prepared) counterparts, which are shown in Ref. [1]. The differences in the decomposition temperatures between the powders stored for one year in a glovebox and the initial as-prepared powders were greater than 60 degrees C for MgH2 with NbF5, ZrF4, TaF5, TiCl3 and VCl3. The release of water from all long-term-stored materials and the emission of hydrogen fluoride (HF) from MgH2 with metal fluorides were observed during heating. The observed results demonstrate that even a protective argon atmosphere did not prevent the degradation of the nanocrystalline MgH2 powders with various metal halide additives during their long-term storage in a professional glovebox, which is an important practical concern. Copyright (C) 2014, Hydrogen Energy Publications, LLC. Published by Elsevier Ltd. All rights reserved. | 10.1016/j.ijhydene.2013.12.100 | Nanocrystalline magnesium hydride | N/A | Initial decomposition temperatures (no specific values given), greater than 60°C after one year of storage | Below 0.1 ppm oxygen and water vapor pressures in the glovebox | Milled with 7 wt% metal halide additives, stored for one year under continuously purified argon atmosphere
ZrFe2 reacts reversibly with hydrogen under extremely high hydrogen pressure and shows potential for high-pressure hydrogen compression and storage. Alloying is indispensable to tune its hydrogen storage properties for practical applications. Previous works indicated that the Al substitution for Fe would drastically decrease hydrogen storage capacity. This work used the quenching process to prepare the ZrFe2-xAlx and ZrFe2-xGax(0.1 < x < 0.2) alloys with a single C15 Laves phase structure. It was found that the presence of the second phase Zr2Fe in as-cast alloys is responsible for the capacity reduction. The quenched ZrFe1.9Al0.1 alloy delivers a maximum hydrogen storage capacity of 1.79 wt%, much higher than as-cast alloys. The comparative study further shows that ZrFe2-xGax alloys have a relatively higher equilibrium pressure than ZrFe2-xAlx alloys due to a higher bulk modulus for ZrFe2-xGax alloys by the theoretical calculations. The hydrogen storage performance test indicates that the hydrogen dissociation pressure of ZrFe1.9Ga0.1 and ZrFe1.9Al0.1 is 164.0 atm and 130.7 atm at 298 K, respectively. Our work demonstrates that ZrFe2-based alloys with a small Ga or Al substitution are suitable for high-pressure hydrogen storage applications. (c) 2021 Hydrogen Energy Publications LLC. Published by Elsevier Ltd. All rights reserved. | 10.1016/j.ijhydene.2021.12.110 | ZrFe2-xAlx, ZrFe1.9Al0.1, ZrFe2-xGax, ZrFe1.9Ga0.1 |  | 298 K | 164.0 atm (ZrFe1.9Ga0.1), 130.7 atm (ZrFe1.9Al0.1) | High-pressure hydrogen compression, Quenching process
In this study, we investigate the effects of the addition of CeO2 nanopowder on the hydrogen storage properties of MgH2. The 5-wt% CeO2-added MgH2 sample showed improvement in the hydrogenation rate compared with pristine MgH2, with the CeO2-added MgH2 sample releasing about 3.6-wt% hydrogen within 30 min at 320 degrees C whereas the as-received MgH2 released less than 1.0-wt% hydrogen under the same conditions. Additionally, with respect to absorption kinetics, the total hydrogen absorption capacity of the MgH2 + 5-wt% CeO2 composite increased from 3.5 wt% to 3.8 wt% in 10 min at 320 degrees C. From a Kissinger plot of the differential scanning calorimetry at different heating rates, the apparent activation energy was determined to be 133.62 kJ/mol for the as-milled MgH2 and 108.65 kJ/mol for the 5-wt% CeO2-added MgH2. This indicates that adding CeO2 nanopowder decreases the activation energy for the hydrogen desorption of MgH2. The formation of new phases of CeH2 by the doping of CeO2 nanopowder with MgH2 after the dehydrogenation and rehydrogenation processes was observed in the X-ray diffraction spectra. It is believed that the enhancement of the hydrogenation performance of the MgH2/CeO2 composite is due to combination of the CeH2 active species and CeO2 itself. (C) 2016 Elsevier B.V. All rights reserved. | 10.1016/j.jallcom.2016.11.158 | MgH2/CeO2 composite | Up to 3.8 wt% (10 min at 320°C) | 320 degrees C | N/A | Hydrogenation and dehydrogenation processes at different heating rates
The synthesis and characterization of a Mg-Ni alloy having La and Ce as catalysts, have been performed. The alloy behavior was studied at given fixed temperature and pressure during hydrogen absorption/desorption tests. The La and Ce addition was carried out starting from a commercial alloy, named Firesteel. The alloy synthesized has the following formula Mg68Ni26M5X where X represents Si and Fe impurities and M stands for the mixture of rare earths metals. The alloy has been prepared by a melting process in an induction furnace equipped with a centrifugal casting system and then grinded, by both hydraulic press and ball milling. The alloy has been characterized by SEM, BET, XRD, DSC-TGA analysis and by a mass flow measurement apparatus. The experiments on alloy sample showed that, after activation, hydrogenation occurs at 300 C in three stages at three different pressures: 3, 4 and 7 atm, involving respectively 0.15 wt%, 0.4 wt% and 2.2 wt% of hydrogen absorbed. Reversible hydride dehydrogenation, inside the mass flow measurement apparatus, requires a working temperature of 350 degrees C to obtain, with remarkable reaction rate, about 2.7%, hydrogen desorption. (C) 2017 Hydrogen Energy Publications LLC. Published by Elsevier Ltd. All rights reserved. | 10.1016/j.ijhydene.2017.08.207 | Mg68Ni26M5X | 0.15 wt%, 0.4 wt%, and 2.2 wt% | 300°C, 350°C | 3 atm, 4 atm, 7 atm | Activation, hydrogenation, reversible hydride dehydrogenation
On the basis of modification of transition metals on Mg-Al hydrogen storage alloys, Mg15Al5Ni alloy with Ni content of 5 wt% has been prepared by high energy ball mill. The results show that Ni particles uniformly distribute on the surface of particles, while several Ni particles are embedded inside alloy particles. These Ni particles tend to redistribute after hydrogenation. The phase composition analysis reveals the formation of stable Al3Ni2 phase in Ni-modified alloy after hydrogenation. The hydrogen absorption performance of Mg15Al5Ni alloy has been improved by introducing Ni, which can absorb 4.36 wt% hydrogen within 5 min at 350 degrees C. Meanwhile, the activation properties of Mg15Al5Ni alloy can be obviously deteriorated due to the addition of Ni. However, uniformly distributed Al3Ni2 nanocrystals with grain sizes around 10 nm hinder grain growth of hydrides, ameliorating hydrogenation kinetics of Mg15Al5Ni alloy. Besides, the modified effect of Ni on hydrogenation kinetics of Mg15Al5Ni alloy has been also discussed in this work. (C) 2019 Hydrogen Energy Publications LLC. Published by Elsevier Ltd. All rights reserved. | 10.1016/j.ijhydene.2019.02.236 | Mg15Al5Ni | 4.36 wt% | 350 degrees C | N/A | High energy ball mill, hydrogenation
Mg-25 wt% Mg2Ni composite was prepared by sintered method, hydrided at 613 K and then ball-milled with 1.5 wt% PdCl2 additive for 51 h. The effects of PdCl2 on the hydriding and dehydriding behavior of Mg-25 wt% Mg2Ni composite were investigated. The absorption and desorption rate of the composite with PdCl2 is fast and the hydrogen storage capacity is more than that of the composite without PdCl2. The maximum hydrogen storage capacity reached 3.48 wt% at 373 K, and 5.05 wt% H at 453 K, respectively. The improvement of sorption and desorption kinetics is attributed to the catalytic effect of PdCl2, and the grain refining and lattice strain introduced by ball milling. | 10.1631/jzus.2007.A1510 | Mg-25 wt% Mg2Ni | 3.48 wt% at 373 K, 5.05 wt% H at 453 K | 373 K, 453 K | N/A | Sintered method, hydrided at 613 K, then ball-milled with 1.5 wt% PdCl2 additive for 51 h
La0.7Mg0.3Ni3.4-xCo0.6Mnx (x=0.0-0.5) hydrogen storage alloys are mainly consisted of the (La, Mg)Ni-3 phase and the LaNi5 phase. The lattice parameters and cell volumes of the component phases increase with increasing Mn content. P-C-T curves show that the equilibrium pressure for hydrogen desorption decreases from 1.28 atm (x=0.0) to 0.67 atm (x=0.5) with increasing x, and the hydrogen storage capacity increases from 1.19 wt% (x=0.0) to 1.38 wt% (x=0.4). The electrochemical studies show that the maximum discharge capacity increases first from 330.4 mAh/g to 360.0 mAh/g with increasing x from 0.0 to 0.4, and then decreases to 346.9 mAh/g when for x of 0.5. The HRD and the hydrogen diffusion coefficient D of the alloy electrodes increases firstly, then decrease with increasing Mn content, but the charge-transfer reaction resistant R., decreases firstly, then increases. They imply that the electrochemical kinetics property of the La0.7Mg0.3Ni3.4-xCo0.6Mnx hydrogen storage alloys increases firstly and then decreases with increasing x from 0.0 to 0.5. |  | La0.7Mg0.3Ni3.4-xCo0.6Mnx | 1.19-1.38 wt% (x=0.0-0.4) | N/A | 1.28-0.67 atm (x=0.0-0.5) | P-C-T curves
We have examined the effect of adding small quantities of Fe, Ni, and Zn, or their dichlorides, on the dehydrogenation temperature of the new quaternary hydride material LiB0.33N0.67H2.67. NiCh proved to be an especially effective dehydrogenation promoter. The hydrogen release temperature, represented by the temperature T-1/2, at which the hydrogen release reaction is half completed, decreased by AT(1/2) = -104 degrees C for 5 wt% NiCl2 addition and by Delta T-1/2 = -112 degrees C for 11 wt% NiCl2 addition compared to that of additive-free LiB0.33N0.67H2.67. This represents a significant improvement over the maximum temperature reduction of Delta T-1/2 = similar to 90 degrees C achieved previously with Pt/Vulcan carbon additive (Pt nanoparticles supported on a Vulcan carbon substrate). Transmission electron microscopy on LiB0.33N0.67H2.67 + 11 wt% NiCl2 revealed uniformly dispersed nanoparticles with diameters less than 8 nm within the LiB0.33N0.67H2.67 matrix, consistent with reduction of the NiCl2 to metallic Ni during synthesis by ball milling. Mass spectrometry of the evolved gas showed that the total amount of NH3 released concurrently during dehydrogenation of LiB0.33N0.67H2.67 + 5 wt% NiCl, was reduced by an order of magnitude compared to the additive-free material, and by a factor of four compared to LiB0.33N0.67H2.67 + 5 wt% Pt[Vulcan carbon. In contrast to additive-free LiB0.33N0.67H2.67, which melts completely above 190 degrees C and releases hydrogen from the liquid state only above about 250 degrees C, hydrogen release from LiB0.33N0.67H2.67 + 5 wt% NiCl, is accompanied by partial melting above 190 degrees C plus transformation to a new, hydrogen-poor solid intermediate phase. Addition of 5 wt% FeCl2 gave Delta T-1/2 = -36 degrees C, but Fe, Zn, and ZnCl2 additives did not produce significant improvement. (c) 2006 Elsevier B.V. All rights reserved. | 10.1016/j.jallcom.2006.06.108 | LiB0.33N0.67H2.67 | N/A | up to 190°C (melting point), up to 250°C (hydrogen release) | N/A | Ball milling, addition of NiCl2, FeCl2, and other additives
The research and development of efficient catalyst is the key to achieving high -capacity hydrogen storage in liquid organic hydrogen carriers (LOHCs). The highly dispersed Pd/ gamma -Al 2 O 3 catalysts with few -atom Pd were prepared by impregnation method using HNO 3 as promoter. The hydrogen storage capacity of the benzene/ cyclohexane hydrogen carriers was further investigated by vapor phase benzene hydrogenation and cyclohexane dehydrogenation reactions over the studied Pd/ gamma -Al 2 O 3 catalysts. The results showed that the metal Pd was the active centers for the benzene hydrogenation/cyclohexane dehydrogenation reactions. The addition of HNO 3 can effectively promote the metal Pd to be highly dispersed, thus improving the Pd atoms utilization and reducing the Pd dosage. Meanwhile, the strongly electronic effects between the highly dispersed Pd species and the Al 2 O 3 support promoted the electron -deficient Pd delta+ sites to be formed, which enhanced the adsorption and activation ability for the reactants molecules. The benzene conversion on the Pd/ gamma -Al 2 O 3 catalyst with a metallic Pd loading of 1.0 wt% reached 97.51 % at 200 degrees C. While the cyclohexane conversion reached 90.94 % at 400 degrees C with the actual hydrogen storage capacity of 6.54 wt%, which provided an effective idea for large-scale storage and transportation of H 2 based on LOHCs. | 10.1016/j.jiec.2024.01.018 | Pd/ gamma -Al2O3 | 6.54 wt% | 200 degrees C (benzene conversion), 400 degrees C (cyclohexane conversion) | N/A | Impregnation method using HNO3 as promoter; vapor phase benzene hydrogenation and cyclohexane dehydrogenation reactions
We report here the effect on hydrogen sorption behavior of replacing vanadium by ferrovanadium (FeV) in Ti-V-Cr Body Centred Cubic (BCC) solid solution alloys. The compositions studied were Ti1.56V0.36Cr1.08 and Ti1.26V0.63Cr1.11. Both of the alloys were synthesized by melting with 4 wt % of Zr7Ni10 in order to enhance the first hydrogenation (i.e., activation) kinetics. The ferrovanadium substitution leads to the same microstructure as the vanadium pristine alloys and no significant change in the lattice parameters was found. However, a longer incubation time was observed in the activation process for the FeV substituted alloy. Finally, the replacement of vanadium by ferrovanadium did not have a noticeable impact on the hydrogen capacities, heat of formation, and entropy. | 10.3390/app8071151 | Ti-V-Cr (with vanadium) and Ti-FeV-Cr (with ferrovanadium) | N/A | N/A | N/A | Melting with 4 wt % of Zr7Ni10 to enhance first hydrogenation (activation) kinetics
Mg-Ni alloys are among the most promising candidates for solid-state hydrogen storage systems. This paper reveals the effect of Na doping in accelerating initial hydrogen uptake in Mg-Ni alloys using in-situ Synchrotron X-ray powder diffraction. A minimum concentration of approximately 0.2 wt.% Na must be achieved for the alloys to show reasonably fast hydriding kinetics. Surface analysis shows that a Na-modified Mg-Ni surface facilitates the chemisorption and dissociation of hydrogen molecules in the early stage of hydriding as evidenced by a rapid formation of the saturated hydrogen solid solution Mg2NiH0.3 from the original Mg2Ni. The subsequent hydrogen absorption is based on a mechanism of nucleation and growth of MgH2 where a high density of dislocations develops ahead of the growing hydride-metal interface. (C) 2016 Hydrogen Energy Publications LLC. Published by Elsevier Ltd. All rights reserved. | 10.1016/j.ijhydene.2016.12.007 | Mg-Ni | N/A | N/A | N/A | in-situ Synchrotron X-ray powder diffraction, Na doping
It is important to develop the hydrogen storage technology by creating novel metal hydrides In the present study the powder mixtures of 6MgH(2) + ZrH2 + nAH (A=Li Na n=0 03 0 7 1 0) were reacted to synthesize quaternary hydrides by use of a high pressure technique The crystal structures of the new hydrides were refined by the Rietveld method based on the synchrotron XRD data By reacting 6MgH(2)+ZrH2+nLiH the quaternary hydrides with simple FCC-type structure were formed In the case of 6MgH(2)+ZrH2+nNaH novel quaternaiy hydrides with Ca7Ge type structure were formed as well as the hydrides with simple FCC structure The hydrogen storage capacities were around 6 wt % according to the pressure-composition Isotherm measurements The formation enthalpies of the quaternary hydrides with simple FCC structure were proved lobe lower while the enthalpies of the Mg-Zr-Na-H hydrides with Ca-7 Ge type structure were higher than that of the ternary Mg-Zr-H hydride obtained by reacting the basic system 6MgH(2) + ZrH2 The hydrogen releasing temperatures of the quaternary Mg-Zr-A-H hydrides were slightly lower than that of the ternary Mg-Zr-H hydride (C) 2010 Elsevier B V All rights reserved | 10.1016/j.jallcom.2010.09.187 | Mg-Zr-A-H (A=Li, Na) | ~6 wt % | N/A | N/A | High pressure technique, synchrotron XRD data
The use of Mg-based materials as solid-state hydrogen storage materials can provide a viable solution to the bottleneck hindering the development of hydrogen energy. However, it is necessary to address their excessively stable thermodynamic properties and sluggish kinetic performances. In this study, we prepared a Ni-N-C ternary nanocomposite (designated as Ni@NC) catalyst using Ni-based metal-organic frameworks (Ni-MOFs) as a precursor for catalytic MgH2 hydrogen storage properties. The Ni@NC catalyst exhibited excellent promotion effects on the hydrogen absorption and desorption kinetics and the cycling stability of the Mg-based materials. Notably, the composite exhibited room-temperature hydrogen absorption initiation and an onset dehydrogenation temperature of 188 degrees C, with complete hydrogenation achieved after holding at 100 degrees C for 60 min. After undergoing 100 cycles of absorption/dehydrogenation, the capacity retention rate was 99.5 %. The differential scanning calorimetry (DSC) test results indicated that the re-hydrogenated MgH2 -Ni@NC composites consist of Mg2 NiH4 and MgH2 , with corresponding dehydrogenation activation energies of 75.2 and 82.9 kJ mol-1 respectively. The mechanism analysis revealed that Ni@NC was uniformly distributed on the MgH2 surface. During dehydrogenation/rehydrogenation, Mg2 NiH4 /Mg2 Ni hydrogen pumping by Ni and MgH2 /Mg occurred in situ, the presence of N-C effectively inhibited the expansion of MgH2 /Mg, and the enhanced charge transfer effect was facilitated by N in the Ni@NC composite, synergistically enhancing the kinetic performance and cycling stability of MgH2 . (c) 2024 Published by Elsevier Ltd on behalf of The editorial office of Journal of Materials Science & Technology. | 10.1016/j.jmst.2024.01.055 | Ni-N-C ternary nanocomposite (Ni@NC) |  | Room temperature, 100 degrees C, 188 degrees C | N/A | Absorption/dehydrogenation cycling for 100 cycles
Titanium-catalyzed sodium-aluminum hydride has been studied by using in situ TEM heating experiments in conjunction with electron energy loss spectroscopy and X-ray energy dispersive spectroscopy. Electron energy loss spectroscopy (EELS) standards of Ti, TiO2, Ti3Al, cubic Al3Ti, orthorhombic Al3Ti, TiH2, and TiCl3 were prepared and analyzed to enable identification of the form of Ti and how it changes as a function of the number of hydrogenation-dehydrogenation cycles. The TiCl3 precursor in NaAlH4 when cycled at 3 wt.% H-2 capacity remains after 5 cycles but is eliminated by the 10th cycle. The dominant form of Ti is then cubic Al3Ti. The number of cycles required to achieve this depends on the cycled capacity, with partially cycled requiring more cycles than fully cycled material. The form and location of the Ti responsible for the enhanced performance was not discovered which has implications for the effective amount of Ti. The effects of the electron beam and exposure to air on the particles are shown and discussed. (C) 2007 Elsevier B.V. All rights reserved. | 10.1016/j.jallcom.2007.04.246 | Titanium-catalyzed sodium-aluminum hydride | Up to 3 wt.% H-2 | N/A | N/A | In situ TEM heating experiments, electron energy loss spectroscopy, X-ray energy dispersive spectroscopy
Magnesium, a cheap and abundant metal, holds tremendous promise for on-board hydrogen storage over the past several decades. However, the practical application of MgH2 is still hampered by various challenges, including a high efficient catalyst. Zirconium and Zr-based alloys show great potential to serve as hydrogen transfer center due to their high activity in hydrogen dissociation and diffusion. In this paper, ZrCo nanosheets were successfully prepared via a facile wet-chemical technique and then introduced to improve the hydrogen storage properties of MgH2. With the addition of 10 wt% ZrCo nanosheets, the modified MgH2 composite could desorb approximately 6.3 wt% H-2 within 5 min at 300 degrees C and absorb 4.4 wt% H-2 under 3 Mpa hydrogen pressure in 10 min even at 120 degrees C. The de/hydrogenation activation energy were calculated to be 90.4 +/- 1.6 kJ/mol and 57.6 +/- 1.0 kJ/mol for the MgH2+10 wt% ZrCo composite, which reasonably explain the remarkably improved de/hydrogenation performance. X-Ray Diffraction (XRD) and Transmission electron microscope (TEM) results revealed that hydrogen could be diffused between the composite more easily with the presence of well dispersed ZrCo, which acted as hydrogen pump for hydrogen boundaries/interface diffusion along the Mg/MgH2 interfaces. Theoretical calculations revealed that the Mg-H bonds were extracted and weakened when adsorbed on the surface of ZrCo. Furthermore, the MgH2+10 wt% ZrCo composite showed superior cycling performance with the aid of graphene, indicative of potential application in the nearest future in the area of hydrogen storage. (C) 2019 Elsevier B.V. All rights reserved. | 10.1016/j.jallcom.2019.07.085 | MgH2+10 wt% ZrCo | 6.3 wt% H-2 (desorption), 4.4 wt% H-2 (absorption) | 300 degrees C, 120 degrees C | 3 Mpa | N/A
Mn nanoparticles (nano-Mn) were successfully synthesized and doped into MgH2 to improve its de/hydrogenation properties. Compared with MgH2, the onset desorption temperature of 10 wt.% nano-Mn modified MgH2 was decreased to 175 degrees C and 6.7, 6.5 and 6.1 wt.% hydrogen could be released within 5, 10 and 25 min at 300, 275 and 250 degrees C, respectively. Besides, the composite started to take up hydrogen at room temperature and absorbed 2.0 wt.% hydrogen within 30 min at low temperature of 50 degrees C. The hydrogenation activation energy of MgH2 was reduced from (72.5 +/- 2.7) to (18.8 +/- 0.2) kJ/mol after doping with 10 wt.% nano-Mn. In addition, the MgH2 + 10 wt.% nano-Mn composite exhibited superior cyclic property, maintaining 92% initial capacity after 20 cycles. | 10.1016/S1003-6326(21)65743 | MgH2 + 10 wt.% nano-Mn | Up to 6.7, 6.5 and 6.1 wt.% hydrogen within 5, 10 and 25 min | 300, 275, 250 degrees C | N/A | Room temperature, 50 degrees C
An experimental set up for measuring Effective Thermal Conductivity (ETC) of Metal Hydride (MH) beds was fabricated using one-dimensional steady-state radial heat transfer absolute method. La0.8Ce0.2Ni5 alloy powder and its hydride were considered in the present study. Two types of compacts were fabricated for ETC augmentation of MH bed. First type was made from the mixture of 6 wt% graphite flakes with the La0.8Ce0.2Ni5 alloy powder. A three dimensional structure, having six radial fins, uniformly distributed around the outer periphery of a hollow cylinder, made with copper wire mesh, was integrated with the mixture of La0.8Ce0.2Ni5 powder and 6 wt% graphite flakes to make the second type of compacts. The ETC of the three types of beds namely loose metal powder bed (LMP), bed of compacts of metal alloy powder mixed with graphite flakes (CMPGF) and bed of compacts of metal alloy powder mixed with graphite flakes and embedded with copper wire mesh structure (CMPGFCu) were measured and compared at different argon and hydrogen pressures, hydrogen concentrations and average bed temperatures. The maximum values of effective thermal conductivity for the bed configurations of LMP/CMPGF/CMPGFCu were 1.3/4.7/6.8 W m(-1) K-1. These values of effective thermal conductivity were obtained at 70 bar hydrogen gas pressure and 60 degrees C average bed temperature. The decrease in mass fraction of hydrogen absorbed by the La0.8Ce0.2Ni5 hydride, as a result of implementation of ETC augmentation techniques, was nominal (around 5.7% in case of CMPGF and 4.5% in case of CMPGFCu) when compared to the respective powder bed configurations. (C) 2016 Elsevier B.V. All rights reserved. | 10.1016/j.jallcom.2016.08.283 | La0.8Ce0.2Ni5 | N/A | up to 60 degrees C (average bed temperature) | up to 70 bar (hydrogen gas pressure) | Argon and hydrogen pressures, hydrogen concentrations, average bed temperatures
Magnesium alloys are potentially the best materials for gaseous hydrogen storage. However, their practical use is limited by poor hydrogen absorption and desorption kinetics. This problem can be resolved by mixing Mg alloys with other materials to form composites. We present an investigation of the initial hydriding characteristics, as well as the compositional transformation of composites made of La2Mg17 + LaNi5 mechanically milled in a 2:1 weight ratio. Composites produced with varying durations and intensities of milling were tested. Those milled to the greatest extent proved to have the best initial hydrogen absorption and desorption kinetics. The kinetics of the most heavily milled composite were superior to those of La2Mg17. This composite absorbed 90% of its full hydrogen capacity (3.5 wt.% H-2) in less than 1 min at 250 degrees C and desorbed the same quantity of hydrogen in 6 min. Under the same conditions pure La2Mg17 took 2.5 h to absorb and 3 h to desorb 90% of its full hydrogen capacity (4.9 wt.% H-2). Scanning electron microscopy, energy dispersive X-ray spectroscopy, and X-ray diffraction were used to characterize the mechanically milled powders before and after hydriding. The unhydrided powders consisted of LaNi, grains surrounded by a fractured La2Mg17 matrix. Hydrogen cycling, at temperatures up to 350 degrees C, induced phase changes, segregation, and disintegration of the composites. The resulting fine powder (less than 1 mu m) consisted primarily of Mg, Mg2Ni, and La phases. | 10.1016/0925-8388(96)02261-X | La2Mg17 + LaNi5 composite | 3.5 wt.% H-2 (initial), 4.9 wt.% H-2 (La2Mg17) | Up to 350 degrees C | N/A | Mechanical milling, hydriding at 250 degrees C
With the increasing depletion of conventional energy sources and their detrimental environmental hazards, it is imperative to search for sustainable alternative clean energy sources. In the recent decades, hydrogen has emerged as potential source of clean energy. One of the potential alternatives to achieve the objective is the designing and characterization of materials for hydrogen-storage energy applications. In this regard, metalbearing hydrides are the most promising candidates. For instance, magnesium-bearing hydrides are the focus of current research work owing to high hydrogen capacity of 7.6 wt%. In this paper, we first time report density functional-based quantum theoretical analysis to explore the potential of Mo-doped magnesium hydrides MgH2:Mo for optoelectronic and hydrogen-storage applications. For the quantum computations of the required optoelectronics and energy storage properties, we employed all-electron methods within generalized gradient approximation (GGA). Besides applying GGA approximation to account for the electronic correlated effects, we employed the Hubbard potential U (= 4 eV) for onsite repulsive Coulomb force. We predict that 10% doping by weight of Mo into MgH2 suppresses its insulating band gap of 4.9 eV to semiconducting band gap of order 3.15 eV for spin up and 0.15 eV for spin down. As such the doping of Mo can tune the the bandgap, structural, electronic and optoelectronic properties of MgH2 considerably for potential applications.& COPY; 2023 Hydrogen Energy Publications LLC. Published by Elsevier Ltd. All rights reserved. | 10.1016/j.ijhydene.2023.03.012 | MgH2:Mo (Molybdenum-doped Magnesium Hydride) | 7.6 wt% (mentioned as high hydrogen capacity) | N/A | N/A | Doping by weight of Mo into MgH2, using density functional-based quantum theoretical analysis and generalized gradient approximation (GGA) with Hubbard potential U (= 4 eV).
We examined the catalytic effect of nanoparticle 3d-transition metals on hydrogen desorption (HD) properties of MgH2 prepared by mechanical ball milling method. All the MgH2 composites prepared by adding a small amount of nanoparticle Fe-nano, Co-nano, Ni-nano, and Cu-nano metals and by ball milling for 2 h showed much better HD properties than the pure ball-milled MgH2 itself. In particular, the 2 mol % Ni-nano-doped MgH2 composite prepared by soft milling for a short milling time of 15 min under a slow milling revolution speed of 200 rpm shows the most superior hydrogen storage properties: A large amount of hydrogen (similar to 6.5 wt %) is desorbed in the temperature range from 150 to 250 degrees C at a heating rate of 5 degrees C/min under He gas flow with no partial pressure of hydrogen. The EDX micrographs corresponding to Mg and Ni elemental profiles indicated that nanoparticle Ni metals as catalyst homogeneously dispersed on the surface of MgH2. In addition, it was confirmed that the product revealed good reversible hydriding/dehydri ding cycles even at 150 degrees C. The hydrogen desorption kinetics of catalyzed and noncatalyzed MgH2 could be understood by a modified first-order reaction model, in which the surface condition was taken into account. | 10.1021/jp044576c | MgH2 (with Ni-nano doping) | 6.5 wt % | 150-250 degrees C | N/A | He gas flow with no partial pressure of hydrogen, heating rate: 5 degrees C/min
Magnesium hydride (MgH2) has been considered as a promising hydrogen storage material, but the pressing issues including sluggish kinetics and poor cyclic stability hampered its practical applications. Herein, a high-efficient catalyst comprising of YCxFy nanosheets-supported Ni nanoparticles (Ni-30/YCxFy) was designed and constructed aiming to resolve the abovementioned restrictions facing MgH2. After hybridizing with Ni30/YCxFy, the as-achieved MgH2-10 wt.% Ni-30/YCxFy composite exhibits superior hydrogen desorption kinetics with an activation energy of 80.9 kJ.mol(-1) and a high capacity retention of 97.6% after 50 cycles. It is confirmed that the in situ formed Mg2NiH4 and YH3 catalytic phases accelerate the hydrogen desorption kinetics, while the dispersed MgF2 and carbon species prevent the crystallite growth, particle aggregation, and catalyst redispersion, contributing an excellent cyclic stability. This work provides a new strategy to synthesize efficient catalysts for hydrogen desorption of MgH2. | 10.1007/s12274-023-5800-1 | MgH2-10 wt.% Ni-30/YCxFy composite | N/A | N/A | N/A | Hybridization with Ni-30/YCxFy catalyst, 50 cycles
Magnesium hydride (MgH2) is one of the most promising high-capacity hydrogen storage materials. However, limited progress has been made in storing hydrogen in Mg under ambient conditions. Here, we demonstrate for the first time that the dehydrogenated MgH2 is fully hydrogenated below 100 degrees C with the presence of N-containing Nb2O5 (N-Nb2O5). MgH2 composites doped with N-Nb2O5 (10 wt%) releases hydrogen from 170 degrees C, which is lowered by 130 degrees C compared with pristine MgH2, while still having 6.3 wt% hydrogen capacity available. Most importantly, full hydrogenation can be achieved by the dehydrogenated N-Nb2O5-containing sample at temperature as low as 70 degrees C under 50 atm of hydrogen, which is superior to other known catalyst-doped MgH2 systems. The in-situ formed NbN0.9O0.1 plays the critical catalyst role due to the joint action of N and Nb as elucidated by density functional theory (DFT) calculations. This finding remarkably facilitates the future design and exploration of much higher-performance catalysts for room-temperature hydrogen storage in metal hydrides. | 10.1016/j.ensm.2019.05.029 | Magnesium Hydride (MgH2) |  | Up to 100°C for hydrogenation, 170°C for dehydrogenation | 50 atm | Ambient conditions, presence of N-containing Nb2O5 (N-Nb2O5)
The thermodynamic properties of CeMn1-xAl1-xNi2x (x = 0.00, 0.25, 0.50 and 0.75) hydrides have been investigated in this paper, With increasing Ni substitution content, the hydrogen concentration (H/M) in CeMn1-xAl1-xNi2x (x = 0.00, 0.25, 0.50 and 0.75) hydride increases from 0.129 wt% for x = 0.00 to 0.421 wt% for x 0.75 at 293 K. The pressure-concentration isotherm (P-C-T) curves show that no hydrogen equilibrium pressure plateau has been observed for CeMnAl hydride while the slope of the plateau become flatter and longer with increasing Ni content. Meanwhile, the enthalpy change (Delta H-0) and the entropy change (Delta S-0) of the hydrides for dehydrogenization shift from -67.44 kJ mol(-1) (x = 0.00) to 21.16 kJ mol(-1) (x = 0.75) and from -0.24kJ mol(-1) K-1 (x = 0) to -0.03 kJ mol(-1) K-1 (x = 0.75), respectively. With increasing Ni content, both Delta H-0 and Delta S-0 for dehydrogenization shift to the positive direction and make alloy hydrides more stable and hydrogen desorption much easier. (C) 2008 International Association for Hydrogen Energy. Published by Elsevier Ltd. All rights reserved. | 10.1016/j.ijhydene.2008.04.026 | CeMn1-xAl1-xNi2x | 0.129 wt% (x = 0.00) to 0.421 wt% (x = 0.75) | 293 K | N/A | N/A
In order to improve the properties of hydrogen tanks for hydrogen fuel cells, we studied the effect of two different matrix configurations, one being pellet pressed by Cu coating hydrogen storage alloy powders and the other foam nickel sheets filled with hydrogen storage alloy powders, on the heat and mass transfer properties of metal hydride beds. AB(5)-type alloy Ml(0.85)Ca(0.15)Ni(5) and AB(2)-type alloy Ti0.9Zr0.15Mn1.6Cr0.2V0.2 were used as hydrogen storage materials, respectively. Comparison with general metal hydride powder beds shows that the heat transfer property of the beds with these two new matrix configurations is well improved. Based on these two new matrix configurations of metal hydride beds, hydrogen tanks with different structures and capacities were designed and prepared. For the prototype tanks of 500 1 hydrogen storage capacity, the gravimetric and volumetric density of the tanks with AB(5)-type and AB(2)-type materials can attain values of the order of 1.1 wt%, 25 kg H-2/m(3) and 1.3 wt%, 40 kg H-2/m(3), respectively. (C) 2002 International Association for Hydrogen Energy. Published by Elsevier Science Ltd. All rights reserved. | 10.1016/S0360-3199(02)00064-2 | AB(5)-type alloy Ml(0.85)Ca(0.15)Ni(5), AB(2)-type alloy Ti0.9Zr0.15Mn1.6Cr0.2V0.2 | 1.1 wt%, 25 kg H-2/m(3) (AB(5)-type), 1.3 wt%, 40 kg H-2/m(3) (AB(2)-type) | N/A | N/A | N/A
Searching for effective catalysts is one of the most attractive subjects to enhance the hydrogen storage properties, especially the sorption kinetics of the metal-based hydrides. The effect of the Ni morphology (including size and shape) on the desorption performance of MgH2 was studied in the paper, in which a modified wet chemical route was used to control the morphology of Ni. By introducing the as synthesized Ni-based catalysts into MgH2, a well-distinguished desorption behavior was found, evidencing the existence of the morphology-dependent effect of the catalytic phase. Among them, graphene sheets (GS) supported Ni (Ni(6)GS(4)) exhibited the best catalytic performance with a lowered MgH2 onset desorption temperature of 225 degrees C (the undoped MgH2 initiated to desorb hydrogen at 308 degrees C) and a saturated hydrogen desorption capacity of 6.74 wt%. The significant enhancement of the hydrogen storage kinetics was ascribed to not only the relative small particle size of the initial Ni active phase but also its well-dispersed distribution state and further refinement during ball milling. In addition, we believe that the good dispersive ability of GS was of particular importance in separating the Ni nanoparticles from each other and preventing aggregating of the MgH2 particles, leading to a desirable cyclic performance. Our results have experimentally shown the influence of shape and size of metal based catalysts on the MgH2 system, providing guideline or strategy designing nanostructured catalysts with light weight, ultra-fine particle size, well-formed distribution and high activity. (C) 2017 Elsevier B.V. All rights reserved. | 10.1016/j.jallcom.2017.05.011
Novel quaternary hydrides Mg(7-x)A(x)TiH(16-x) (A = Li, Na, K) have been synthesized by use of an ultrahigh-pressure (UHP) technique. The Rietveld refinements for synchrotron X-ray diffraction (XRD) patterns suggest that added LiH and NaH greatly enhanced the yield of the Mg7TiH16 phase. The unit cell volumes of the Mg(7-x)A(x)TiH(16-x) phases were increased with increasing the amount and the ionic radii of the alkali metals. The reversibility of the hydrogen releasing and restoring reactions was much improved by the addition of alkali metal hydrides. The reversible hydrogen storage capacities were around 3-4 wt.% for the Mg(7-x)A(x)TiH(16-x) phases on the pressure-composition isotherm (PCI) measurements. Obtained enthalpy values tend to be reduced with reducing the Delta H of the alkali metals. (C) 2010 Elsevier B.V. All rights reserved. | 10.1016/j.jallcom.2010.01.072 | Mg(7-x)A(x)TiH(16-x) | 3-4 wt.% | N/A | N/A | Ultrahigh-pressure (UHP) technique
9Ni-2Mg-Y alloy powders were prepared by arc melting, induction melting, mechanical alloying, solid state reaction and subsequent ball milling processes. The results showed that melting processes are not suitable for preparation of 9Ni-2Mg-Y alloy due to high losses of Mg and Y. Therefore, 9Ni-2Mg-Y alloy powder was prepared by three methods including: 1) mechanical alloying, 2) mechanical alloying + solid state reaction + ball milling, and 3) mixing + solid state reaction + ball milling. The prepared 9Ni-2Mg-Y alloy powders were compared for their catalytic effects on hydrogen desorption of MgH2. It is found that 9Ni -2Mg-Y alloy powder prepared by mechanical alloying + solid state reaction + ball milling method has a smaller particle size (1-5 mu m) and higher surface area (1.7 m(2)g(-1)) than that of other methods. H-2 desorption tests revealed that addition of 9Ni-2Mg-Y alloy prepared by mechanical alloying + solid state reaction + ball milling to MgH2 decreases the hydrogen desorption temperature of MgH2 from 425 to 210 degrees C and improves the hydrogen desorption capacity from 0 to 3.5 wt.% at 350 degrees C during 8 min. Copyright (c) 2013, Hydrogen Energy Publications, LLC. Published by Elsevier Ltd. All rights reserved. | 10.1016/j.ijhydene.2013.10.010 | 9Ni-2Mg-Y | Up to 3.5 wt.% at 350°C during 8 min | Desorption temperature range: 210-425°C | N/A | Mechanical alloying + solid state reaction + ball milling
Li-Mg-B-H reactive hydride composite (RHC) has attracted extensive attention over the past decades for its extremely high hydrogen storage capacity (11.5 wt%). But the sluggish desorption kinetics for the second step dehydrogenation reaction need to be further improved. Herein, short rod-like TMTiO3 (TM = Co, Ni) bimetallic oxides, which contain two kinds of transition metal elements, were synthesized and introduced into Li-Mg-B-H RHC for the first time. The NiTiO3 exhibits excellent catalytic effect on the hydrogen desorption kinetic performance of Li-Mg-B-H RHC, and the incubation period for the second step dehydrogenation reaction is eliminated completely by reducing the apparent activation energy for the generation of MgB2 from 296 kJ/mol to 269 kJ/mol. The NiTiO3 doped Li-Mg-B-H RHC can desorb about 9.0 wt% H-2 without obvious attenuation of kinetic performance in five cycles. Mechanism analyses reveal that the in-situ generated nano-sized MgNi3B2 and TiB2 species (similar to 5 nm) both meet the critical value ( < 10%) of the edge-toedge matching model (5.77% for MgNi3B2 and 2.22% for TiB2), which play a significant role in supporting the nucleation of MgB2. Meanwhile, the extremely fine MgNi3B2 and TiB2 heterogeneous nucleation sites can inhibit the excessive growth for a single crystal nucleus of MgB2. The heterogeneous nucleation and grain refinement mechanisms caused by the novel bimetallic oxide could provide alternative insights into designing an in-situ generated nano-sized catalytic hydrogen storage system with enhanced kinetics and cyclic stability for hydrogen-fueled applications. (C) 2019 Hydrogen Energy Publications LLC. Published by Elsevier Ltd. All rights reserved. | 10.1016/j.ijhydene.2019.08.222 | Li-Mg-B-H reactive hydride composite (RHC) with NiTiO3 doping | 11.5 wt% and 9.0 wt% (after doping) | N/A | N/A | In-situ generated nano-sized catalytic hydrogen storage system
The non-hydrogenated and hydrogenated microstructure and hydrogen storage properties of a melt-spun Mg-10Ni-2Mm (at.%) alloy have been studied. By increasing the solidification rate, the kinetics of the H-absorption/desorption reactions of the melt-spun ribbons was greatly improved, probably due to fast hydrogen diffusion in considerably amounts of nano-sized grains. RS processing resulted in the formation of the high-temperature cubic modification of Mg2NiH4 and the solid solution hydride phase Mg2NiH0.3 due to incomplete hydrogenation of Mg2Ni. A maximum hydrogen storage capacity of 5.1 wt.% H was obtained. The samples that were solidified at the highest solidification rate, displayed the narrowest desorption temperature range (during vacuum TDS) due to a high uniformity of the nano-sized particle ;distribution. (C) 2008 Elsevier B.V. All rights reserved. | 10.1016/j.jallcom.2008.10.122 | Mg-10Ni-2Mm | 5.1 wt.% H | N/A | N/A | Solidification rate, vacuum TDS (during desorption)
The main objective of this work was to investigate the effect of two transition metals (0-9 mol% ZrCl4 and HfCl4) on hydrogen desorption/absorption of NaAlH4 and LiAlH4. The hydrogen desorption was carried out over a wide temperature range of 25-280 degrees C while the hydrogen absorption took place at 125 degrees C and between 50-125 degrees C for NaAlH4 and LiAlH4, respectively, with the same pressure of 11 MPa. The result revealed that the transition metals (Zr and Hf) could improve the kinetics of the hydrogen desorption on NaAlH4. NaAlH4 doped with HfCl4 released hydrogen at the lower temperature than that of ZrCl4-doped NaAlH4. In addition, the rate of hydrogen desorption increased with increasing the amount of HfCl4 doping. However, the maximum hydrogen capacity of similar to 5.5 wt% was obtained from the first desorption, and dropped to 2.2-2.6 wt% in the subsequent cycles. This may be because of, after the hydrogen desorption, the hydrides melt due to the high temperature resulted in agglomeration of the hydrides and segregation of Al. XRD results showed the formation of NaCl after milling of NaAlH4 with 4mol% HfCl4 and no evidence of any Hf-containing phase. However, with 10 mol% HfCl4, the formation between Al and Hf in the form of Al3Hf was observed. This compound may act as catalyst in the reversible hydrogen desorption/absorption. For LiAlH4, ZrCl4 or HfCl4 also enhanced the kinetics of desorption of LiAlH4. Moreover, it was observed that LiAlH4 released hydrogen during the milling. After the hydrogen desorption from LiAlH4, no hydrogen absorption was observed for the undoped hydride or that doped with HfCl4 or ZrCl4. This may be because of the instability of LiAlH4. Moreover, milling and dopant may also destabilize the structure of LiAlH4 causing the irreversibility of hydrogen desorption/absorption on LiAlH4. (c) 2006 Intemrntional Association for Hydrogen Energy. Published by Elsevier Ltd. All rights reserved. | 10.1016/j.ijhydene.2006.07.020 | NaAlH4, LiAlH4 | similar to 5.5 wt% (NaAlH4), N/A (LiAlH4) | 25-280°C (desorption), 125°C (absorption), 50-125°C (absorption for LiAlH4) | 11 MPa | milling, doping with ZrCl4 or HfCl4
We determined the kinetics of hydrogen absorption of the hypoeutectic Mg-10 wt.% Ni alloy in the as-cast state and after processing by four passes of equal channel angular pressing (ECAP). While during the first hydrogenation cycle the ECAP-modified alloy exhibited faster absorption than its as-cast counterpart, this advantage was lost after the second hydrogenation cycle; parity was regained after six cycles. We attributed these differences in the hydrogen absorption kinetics to the formation of large (tens of micrometers) faceted Mg crystals observed during the first hydrogenation cycle. These crystals were significantly larger in the ECAP-modified alloy than in its as-cast counterpart. We discussed the growth of large Mg crystals during hydrogenation in terms of self-diffusion of Mg atoms driven by the metal-hydride transformation stress. The larger size of these crystals in the ECAP-processed alloy was attributed to the acceleration of diffusion by ECAP. Our metallographic studies revealed a number of microstructural changes in the alloys upon hydrogenation, such as cracking, accumulation of plastic strain in large Mg crystals, and re-distribution of the dispersed particles of Mg2Ni phase in the partly hydrogenated alloys. Copyright (C) 2013, Hydrogen Energy Publications, LLC. Published by Elsevier Ltd. All rights reserved. | 10.1016/j.ijhydene.2013.03.034 | Mg-10 wt.% Ni alloy | N/A | N/A | N/A | As-cast state and after processing by four passes of equal channel angular pressing (ECAP), with hydrogenation cycles
Li-Mg-B-H composite (2LiBH4 + MgH2) possesses a very high hydrogen storage capacity of 11.4 wt%. However, it still suffers from high operating temperature, slow kinetics, and poor reversibility. In this work, the two-dimensional Ti3CN MXene was first synthesized and then introduced into the Li-Mg-B-H composite. The addition of 5 wt% Ti3CN reduces the onset dehydrogenation temperature of the 2LiBH4 + MgH2 composite by about 50 degrees C and shortens the induction period of the LiBH4 decomposition at 400 degrees C from >90 min to <10 min. The reversible capacity maintains at 8.3 wt% after 20 cycles, with a capacity retention ratio of 93%. Micro-structure studies show that Ti3CN will partially transform to a highly-dispersed nano-TiB2 with particle size around 5 nm. Such nano-TiB2 could serve as an active catalyst to significantly improve the kinetics and reversibility of the Li-Mg-B-H composite. This work offers a strategy to enhancing the hydrogen storage per-formance of the advanced metal borohydride-based composites by addition of the MXene material and provides some new insights in understanding the role of MXene in tailoring the hydrogen storage properties of the Li-Mg-B-H composite. | 10.1016/j.apsusc.2022.155581 | Li-Mg-B-H composite (2LiBH4 + MgH2) with Ti3CN addition | 11.4 wt% (initial), 8.3 wt% (after 20 cycles) | Onset dehydrogenation temperature: reduced by ~50°C after adding Ti3CN | N/A | Decomposition at 400°C, cyclic tests
Ternary Mg-based mixtures (50 <= Mg weight% <= 80) containing increasing amount of Ni (up to 30 wt%) and Cu (up to 20 wt/o) have been prepared by ball milling in hydrogen reactive atmosphere (P-H2 = 5 bar) to determine the effects of both the processing conditions and the concurrent presence of the two transition metals on the sorption mechanisms and the storage properties of the Mg/MgH2 system. Combined SEM, TG and XRPD analyses showed that the processing time t(BM) (=3 h, 8 h and 16 h) strongly affects the properties of the as milled powders (average particle sizes and microstructure, nature of the phases, amount of hydrogen absorbed upon milling, and desorption characteristics). However, after a combined high temperature/high pressure activation cycle, all the charged samples were composed of MgH2, Mg2NiH4 and MgCu2 while the discharged samples contained free Mg and the intermetallic compounds Mg2Ni and Mg2Cu (bonded Mg): in all cases the definitive storage performances are related only on the relative amounts of these three phases that, in turn, depend on the starting composition of the mixtures. Both Ni- and Cu-containing phases hydrogenated/dehydrogenated according to their own sorption reaction schemes; however, Mg2NiH4 and MgCu2 destabilized each other, with the beneficial effect of rising the desorption plateau pressures of the bonded Mg with respect to binary Mg-Ni and Mg-Cu mixtures. On the contrary, Ni- and Cu-containing phases did not exert any appreciable destabilizing effect towards free MgH2. (C) 2008 Published by Elsevier Ltd on behalf of International Association for Hydrogen Energy. | 10.1016/j.ijhydene.2008.05.053 | Ternary Mg-based mixtures |  | High temperature (not specified) | High pressure (not specified), P-H2 = 5 bar during ball milling | Ball milling in hydrogen reactive atmosphere, combined high temperature/high pressure activation cycle
Magnesium is a promising material for solid state hydrogen storage, since it has low cost and its hydride can store reversibly up to 7.6 wt.% of hydrogen. Fast H-sorption kinetics at around 300 degrees C can be achieved after processing Mg-based mixtures by high energy ball milling (HEBM), which produces nanostructured composite powders. Severe plastic deformation (SPD) processing techniques are being explored as an alternative to HEBM in order to obtain more air-resistant materials and to reduce the time and energy required for processing. In this paper, MgH2 and MgH2-Fe mixtures were severely mechanically processed by extensive cold forging (CF) and cold rolling (CR). A very significant grain refinement (up to 10 nm) was achieved, which is comparable to the values typically obtained after processing by HEBM. Enhanced H-sorption properties were observed for these mechanically processed MgH2-based nanocomposites in comparison with commercial magnesium hydride. The obtained compacts after CR and CF presents a much lower specific surface area than the ball-milled powders and therefore show higher air-resistance. These results are promising from the point of view of applications since it reveals the potential of the use of low cost mechanical processing routes to produce Mg-based nanomaterials for hydrogen storage. (C) 2011 Elsevier B.V. All rights reserved. | 10.1016/j.jallcom.2011.01.097 | MgH2, MgH2-Fe mixtures | up to 7.6 wt.% | around 300 degrees C | N/A | Severe mechanical processing by cold forging (CF) and cold rolling (CR), high energy ball milling (HEBM)
In the present work, nanocrystalline Mg2Ni with an average size of 20-50 nm was prepared via ball milling of a 2MgH(2)-Ni powder followed by compression under a pressure of 280 MPa. The phase component, microstructure, and hydrogen sorption properties were characterized by using X-ray diffraction (XRD), scanning electron microscope (SEM), transmission electron microscope (TEM), pressure-composition-temperature (PCT) and synchronous thermal analyses (DSC/TG). Compared to the non-compressed 2MgH(2)-Ni powder, the compressed 2MgH(2)-Ni pellet shows lower dehydrogenation temperature (290 degrees C) and a single-phase Mg2Ni is obtained after hydrogen desorption. PCT measurements show that the nanocrystalline Mg2Ni obtained from dehydrogenated 2MgH(2)-Ni pellet has a single step hydrogen absorption and desorption with fairly low absorption (-57.47 kJ/mol H-2) and desorption (61.26 kJ/mol H-2) enthalpies. It has very fast hydrogen absorption kinetics at 375 degrees C with about 3.44 wt% hydrogen absorbed in less than 5 min. The results gathered in this study show that ball milling followed by compression is an efficient method to produce Mg-based ternary hydrides. (C) 2018 Hydrogen Energy Publications LLC. Published by Elsevier Ltd. All rights reserved. | 10.1016/j.ijhydene.2018.10.055 | Mg2Ni | N/A | * Dehydrogenation temperature: 290 degrees C | 280 MPa (during compression) | Ball milling followed by compression
Owing to fast kinetics, high equilibrium pressure and impressive volumetric hydrogen storage density at ambient temperature, ZrFe2 based alloys are promising candidates to composite with high pressure compressed hydrogen tanks and thus reduce the working pressure and volume of high pressure tanks. However, simple ZrFe2 alloy exhibits rather high de-/hydriding equilibrium pressure and large hysteresis, which are not coupled with the dis-/charging performances of high pressure tanks. In this work, to tune the plateau characteristics and hysteresis of ZrFe2 alloys for potential application in high-pressure hybrid hydrogen storage tanks, the effects of Cr/V element substitution for Fe on the phase structure and hydrogen storage behaviors were systematically investigated in Zr1.05Fe2-xCrx (0.1 <= x <= 0.3) and Zr1.05Fe1.85Cr0.15-xVx (x = 0.05, 0.075, 0.1). It has been found that the Cr and V substitution could effectively decrease the equilibrium pressure due to the enlarged unit cell of Laves phase, while the V substitution could greatly improve the hysteresis phenomenon. However, too high Cr addition (x = 0.3) led to structure transition from C15 to C14 for the Zr1.05Fe2-xCrx. The alloy Zr1.05Fe1.85Cr0.075V0.075 shows the best overall hydrogen storage properties with the capacity of 1.54 wt%, and the absorption and desorption equilibrium pressure of 13.63 atm and 9.73 atm respectively at 243 K. The equilibrium pressure of Zr1.05Fe1.85Cr0.075V0.075 at ambient temperature could meet the requirements of high-pressure hybrid hydrogen tanks. (C) 2019 Elsevier B.V. All rights reserved. | 10.1016/j.jallcom.2019.07.170 | Zr1.05Fe2-xCrx, Zr1.05Fe1.85Cr0.15-xVx | 1.54 wt% (for alloy Zr1.05Fe1.85Cr0.075V0.075) | Ambient temperature, 243 K | 13.63 atm (absorption equilibrium pressure), 9.73 atm (desorption equilibrium pressure) | N/A
A composite material consisting of Zr-based metal organic framework (Zr-MOF) and reduced graphene oxide (rGO) was successfully synthesized by an in situ method. The aim of the study was to transfer some of the graphene's attractive properties to the MOF materials. An important observation was that the incorporation of rGO did not alter or interfere with the crystallization of the MOF material. The studies showed an increase in surface area for the rGO/Zr-MOF composite (1480 m(2)/g) when compared to that of pristine Zr-MOF (1116 m(2)/g). There was also an enhancement of the hydrogen storage capacity from 1.4 wt% to 1.8 wt% for the GO/ Zr-MOF composite. This enhancement could be attributed to the synergistic contribution of interactions of rGO sheets with hydrogen as well as from the possible expansion of the pore space in the Zr-MOF induced by the presence of the graphene-like material. (C) 2017 Elsevier B.V. All rights reserved. | 10.1016/j.jallcom.2017.07.040 | Zr-based metal organic framework (Zr-MOF) composite with reduced graphene oxide (rGO) |  | N/A | N/A | In situ method
LiMgN, with a theoretical gravimetric hydrogen capacity of 8.2 wt.%, is one of the promising hydrogen storage materials. Different molar ratios of MgH2-xLi(3)N (x = 0.5, 1, 2) mixtures were prepared by ball milling in order to obtain large amount of LiMgN. It reveals that the higher content of Li3N is effective for the formation of LiMgN. XRD patterns show that the constituents of the phases are changed with molar ratios of MgH2 and Li3N. The phases of Mg3N2, MgH2 and LiH are obtained in the MgH2-0.5Li(3)N mixture, but, LiMgN and LiH phases are detected in the MgH2-(1, 2) Li3N mixtures. The hydrogen storage properties of the as-prepared mixtures were studied by a Sieverts'-type apparatus. Powder XRD and FTIR measurements were used to identify the phase structures of the products during the hydrogenation/dehydrogenation process. The reaction mechanisms during the hydrogenation/dehydrogenation process are discussed. (C) 2014 Elsevier B.V. All rights reserved. | 10.1016/j.jallcom.2014.12.081 | LiMgN | 8.2 wt.% | N/A | N/A | Ball milling, Sieverts'-type apparatus, Powder XRD and FTIR measurements
In this paper we show that sodium alanates may be used for reversible hydrogen storage, with the advantage of having high storage capacity combined with low cost. Both NaAlH4 and Na3AlH6 have been investigated for this application, and two complementary techniques have been used: improvement of the reaction kinetics by mechanical grinding, and chemical modification of the alloys. By these methods remarkable desorption/absorption kinetics are obtained. Sodium alanates so modified are capable of reversible hydrogen storage at the relatively low temperatures of around 80-140 degrees C, with a capacity of between 2.5 and 3.0 wt.%. The hydrides have an even higher reversible capacity of about 4.5-5 wt.% when operated at temperatures around 150-180 degrees C. (C) 2000 Elsevier Science S.A. All rights reserved. | 10.1016/S0925-8388(99)00666-0 | NaAlH4, Na3AlH6 | 2.5-3.0 wt.% (at 80-140°C), 4.5-5 wt.% (at 150-180°C) | 80-140°C, 150-180°C | N/A | Mechanical grinding and chemical modification
To better understand the recent experiment on hydrogen storage in MXene multilayers [Nature Nanotechnol. 2021, 16, 331], we propose a multiscale workflow to computationally screen 23,857 compounds of MXene for hydrogen storage in near ambient condition. By using density functional theory simulation to produce the dataset, we trained physics-informed atomistic line graph neural networks to predict hydrogen's adsorption performance on MXenes, which is further validated through grand canonical Monte Carlo simulation. As a result, ScYC is identified to exhibit a hydrogen storage capacity of 5.7 wt% at 230 K and 100 bar, showing the promise for hydrogen storage. | 10.1016/j.apsusc.2023.158560
In the present work, two new reversible hydrogen storage composites, NaBH4 + LaF3 and NaBH4 + LaH2, have been prepared through a mechanical milling method with the aim of comparatively studying the effects of La fluoride and La hydride on the hydrogen sorption behaviors of NaBH4. Experimental investigations have shown that both La fluoride and La hydride enable reversible hydrogen sorption in NaBH4. In particular, LaF3 exhibits a superior promoting effect than LaH2, which agrees well with theoretical predictions. Surprisingly, better hydrogen sorption properties can be achieved in both systems through undergoing de-/rehydriding cycles. The reversible hydrogen storage capacity reaches up to 3.0 wt% at 238 degrees C and 2.9 wt% at 326 degrees C in NaBH4 + LaF3 and NaBH4 + LaH2 systems after the 6th dehydrogenation, respectively. In both cases, the formation of La boride plays the major role in the reversible hydrogen sorption in NaBH4. The superior promoting effect of La fluoride than La hydride upon modifications of thermodynamics and kinetics of NaBH4 should be ascribed to the following factors: (i) the formation of a thermodynamically more stable compound NaF instead of NaH reduces the overall enthalpy changes of re/de-hydriding reactions in NaBH4 + LaF3 to -31.8 kJ mol(-1) H-2 and 72.5 kJ mol(-1) H-2, respectively; (ii) the ion exchange of F- for H- leads to the reduction of the onset dehydrogenation temperature of NaBH4 to 160 degrees C in the NaBH4 + LaF3 composite; (iii) the F- anion favors the formation of LaB6 while H- favors the formation of LaB4. The role of functional anions and cations, de-/rehydrogenation mechanisms and nucleation modes in the two reversible hydrogen storage composites have been proposed based on experimental and theoretical analyses. The comparison study carried out in this work helps to design and search for new metal borohydride based composites for reversible hydrogen storage. | 10.1039/c4ta00715h | NaBH4 + LaF3, NaBH4 + LaH2 | Up to 3.0 wt% and 2.9 wt% respectively at different temperatures | 238 degrees C, 326 degrees C | N/A (no information available) | Mechanical milling method, de-/rehydriding cycles
In the present work, a Mg-La-Fe-H nano-composite was prepared through reactive ball milling of the mixture of MgH2, Fe and La powders. The phase components, microstructure and hydrogen sorption properties of the composite powders were carefully investigated. After milling, an unsaturated hydride LaH2.3 formed in the Mg-La-Fe-H composite. It is observed that since Mg(102) and alpha-Fe(110) planes have the similar interplanar spacing, Mg grains preferentially nucleate at the interface of MgH2/alpha-Fe when MgH2 transforms to Mg. Based on the Pressure-Composition-Temperature measurements, the hydrogenation enthalpy of the Mg-La-Fe-H composite is determined to be -72.0 kJ/mol H-2. Meantime, the hydrogen absorption kinetics can be significantly improved and the hydrogen desorption temperature can be reduced in the Mg-La-Fe-H composite when compared to those in the Mg-La-H or Mg-Fe-H composites. This is especially promising for the Mg-La-Fe-H composite, which can absorb 5.0 wt% of hydrogen within 8 h at room temperature and desorb hydrogen at 463 K. Such rapid absorption kinetics at low temperatures can be attributed to the synergetic catalytic effects from both LaH2.3 and alpha-Fe. The above results indicated that simultaneous addition of La and Fe to MgH2 through the reactive ball milling can effectively improve the hydrogen sorption kinetic properties of MgH2. (C) 2017 Elsevier B.V. All rights reserved. | 10.1016/j.jallcom.2017.01.056 | Mg-La-Fe-H | 5.0 wt% | Room temperature, 463 K (hydrogen desorption) | N/A | Reactive ball milling, Pressure-Composition-Temperature measurements
Mg-10 mol% LiBH4 composite plus small amounts of FeF3 is investigated in the present work. The presence of LiBH4 during the milling process noticeably modifies the size and morphology of the Mg agglomerates, leading to faster hydrogenation and reaching almost the theoretical hydrogen capacity owing to enhanced hydrogen diffusion mechanism. However, the dehydrogenation of the system at low temperatures (<= 300 degrees C) is still slow. Thus, FeF3 addition is proposed to improve the dehydrogenation kinetic behavior. From experimental results, it is found that the presence of FeF3 results in an additional size reduction of the Mg agglomerates between similar to 10 and similar to 100 mu m and the formation of stable phases such as MgF2, LiF and FeB. The FeB species might have a catalytic effect upon the MgH2 decomposition. As a further result of the FeF3 addition, the Mg-10 mol%LiBH4-5 mol% FeF3 material shows improved dehydrogenation properties: reduced dehydrogenation activation energy, faster hydrogen desorption rate and reversible hydrogen capacities of about 5 wt% at 275 degrees C. (C) 2014 Elsevier B.V. All rights reserved. | 10.1016/j.jpowsour.2014.05.130 | Mg-10 mol% LiBH4 composite | 5 wt% at 275 degrees C (reversible) | <= 300 degrees C, 275 degrees C | N/A | Milling process, dehydrogenation
Magnesium hydride (MgH2) with excellent hydrogen absorption kinetics is important for the wide application of hydrogen energy. Herein, to accelerate the sorption kinetics of MgH2 and lower its dehydrogenation temperature, we design and prepare a carbon film coated dual transition metal alloy, the Fe0.64Ni0.36@C composite with a core-shell structure, and employ it as an additive to synthesize MgH2-Fe0.64Ni0.36@C system by ball-milling and hydriding combustion method. In contrast to pure MgH2, the initial hydrogen release temperature of the MgH2-Fe0.64Ni0.36@C composite lowers to 250 degrees C from 378 degrees C and the composite can absorb 5.18 wt% H-2 within 20 min (150 degrees C, 3 MPa H-2). More importantly, the apparent activation energy of the dehydrogenation for decomposition of Fe0.64Ni0.36@C-doped MgH2 reduced from 162.8 +/- 8.3 kJ/mol to 86.9 +/- 4.6 kJ/mol. The enhanced hydrogen sorption kinetics of MgH2-Fe0.64Ni0.36@C mainly attributes to the synergistic effect between the formed Fe@C and Mg2Ni/Mg2NiH4. Moreover, the MgH2 co-doped with the multiple in-situ formed active particles shows excellent cycling performance, indicative of potential application in practical hydrogen storage in the near future. (C) 2020 Elsevier B.V. All rights reserved. | 10.1016/j.jallcom.2020.156035 | Fe0.64Ni0.36@C | 5.18 wt% H-2 | 250 degrees C, 150 degrees C | 3 MPa H-2 | ball-milling and hydriding combustion method
An acidic electroless copper plating using HF for titanium and zirconium-based hydrogen storage alloys shows a significant improvement in activation and discharge capacity of the alloy electrodes even though the plating process is simple. In this paper, the optimal conditions of this acidic electroless copper plating have been investigated for Ti, Zr-based AB(2)-type alloy powders for a negative electrode of a Ni-MH secondary battery. Zr0.5Ti0.45V0.54 Ni0.87Cr0.15C0.21 Mn-0.24 alloy powder was coated by copper under various coating conditions (amount of catalytic agent, stirring speed and temperature of coating bath, and amount of coated copper) and the coatings were examined by S.E.M. The electrodes prepared by the copper coated alloy powders were electrochemically tested. Considering the electrode properties and economics, it is suggested that the optimal coating conditions are: 0.2 ml as an amount of agent (HF), 400 rpm as a stirring speed, 25 degreesC as a coating temperature and 2 wt% as an amount of coated copper for 0.3 g of alloy in 50 ml of distilled water. (C) 2003 Elsevier B.V. All rights reserved. | 10.1016/S0925-8388(03)00243-3 | Zr0.5Ti0.45V0.54 Ni0.87Cr0.15C0.21 Mn-0.24 | N/A | 25 degreesC (coating temperature) | N/A | Amount of catalytic agent: 0.2 ml, Stirring speed: 400 rpm, Temperature: 25 degreesC, Amount of coated copper: 2 wt%, Alloy weight: 0.3 g, Distilled water volume: 50 ml
The long period stacking ordered (LPSO) structure in Mg-based alloy presents a high content of Mg and evenly-dispersed transition metal (TM) and rare earth (RE) elements, which shows great potential in hydrogen storage. In this work, Mg96Y2Zn2 alloy with high proportion of LPSO structure was prepared, forming fine alpha-Mg dendrite and the interdendrite region with homogeneous Zn and Y distributions. Results indicate that Mg96Y2Zn2 alloy decomposes into YH2 + Mg(Zn) composite after hydrogen ab/desorption, of which nanosized YH2 & nbsp;is in-situ formed from the irreversible decomposition of LPSO and eutectic phase and Mg(Zn) is generated from the dissolution of Zn atoms in Mg lattice. This composite can absorb 5.36-5.79 wt% hydrogen and desorb hydrogen at a lower temperature than pure MgH2, which ascribes to the hydrogen pump effect of YH3 and the catalyst of MgZn2. The hydrogenation process of Mg96Y2Zn2 alloy is dominated by one-dimension diffusion rate of hydrogen atoms, while the dehydrogenation process is dominated by two-dimension interface movement of the metal/hydride phases. The in-situ formed YH2 nanophase and Mg(Zn) originated from LPSO structure are stable and evenly dispersed, thus the Mg96Y2Zn2 alloy shows enhanced hydrogenation capacity and kinetics.(C) 2022 Elsevier B.V. All rights reserved. | 10.1016/j.jallcom.2022.164832 | Mg96Y2Zn2 | 5.36-5.79 wt% | N/A (temperature for hydrogen desorption is mentioned, but not for storage) | N/A | Not specified
LaY2Ni10.5-xMnx (x = 0.0, 0.5, 1.0, 2.0) alloys are prepared by a vacuum induction-quenching process followed by annealing. The structure, as well as the hydriding/dehydriding and charging/discharging characteristics, of the alloys are investigated via X-ray diffraction (XRD), scanning electron microscopy with energy-dispersive X-ray spectroscopy (SEM-EDS), pressure-composition isotherms (PCI), and electrochemical measurement. The alloys have multiphase structures mainly composed of Gd2Co7-type (3R) and Ce2Ni7-type (2H) phases. Partial substitution of Ni by Mn clearly increases the hydrogen storage capacity of the alloys. The x = 0.5 alloy exhibits a maximum hydrogen storage capacity of 1.40 wt % and a discharge capacity of 392.9 mAh g(-1), which are approximately 1.5 and 1.9 times greater than those of the x = 0.0 alloy, respectively. The high-rate dischargeability (HRD) of the x = 0.5 alloy is higher than that of the other alloys because of its large hydrogen diffusion coefficient D, which is a controlling factor in the electrochemical kinetic performance of alloy electrodes at high discharge current densities. Although the cyclic stability of the x = 0.5 alloy is not as high as that of the other alloys, its capacity retention ratio is as high as 56.3% after the 400th cycle. The thermodynamic characteristics of the x = 0.5 alloy satisfy the requirements of the hydride electrode of metal hydride-nickel (MH-Ni) batteries. (C) 2017 Hydrogen Energy Publications LLC. Published by Elsevier Ltd. All rights reserved. | 10.1016/j.ijhydene.2017.01.080 | LaY2Ni10.5-xMnx (x = 0.0, 0.5, 1.0, 2.0) | 1.40 wt % (for x = 0.5 alloy) | N/A | N/A | Prepared by vacuum induction-quenching process followed by annealing; investigated via X-ray diffraction (XRD), scanning electron microscopy with energy-dispersive X-ray spectroscopy (SEM-EDS), pressure-composition isotherms (PCI), and electrochemical measurement
Improvement in cycling stability is a key issue for La-Mg-Ni-based alloys to be widely applied as anode electrode materials of nickel metal hydride batteries. In this paper, we report the phase structure and melioration of cycling stability of a Sm-containing A(2)B(7)-type La-Mg-Ni-based alloy. Sm element promotes the Gd2Co7-type phase formation with increasing annealing period, which the Ce5Co19-, CaCu5- and MgCu4Sn-type phases in as cast La0.60Sm0.15Mg0.25Ni3.4 alloy are successively eliminated as the annealing time increases from 6 to 24 h at 950 degrees C and forms a single A(2)B(7)-type alloy with coexistence of 73.2 wt.% Gd2Co7- and 26.8 wt.% Ce2Ni7-type phases. The single A(2)B(7)-type La0.60Sm0.15Mg0.25Ni3.4 alloy is superior in discharge capacity (382 mAh g(-1)) and high rate dischargeability (40% at a 1500 mA g(-1) discharge current density). Especially, the cycling stability of the alloy is enhanced to 87.7% at the 100th cycle. The improved cycling stability of the single A(2)B(7)-type alloy is mainly attributed to its slower growth of inner strain during charging/discharging, which improves anti-pulverization/amorphization ability, and drops oxidation degree of the alloy. Therefore, Sm is a positive element in improvement of the cycling stability property of the La-Mg-Ni-based alloys. Copyright (c) 2015, Hydrogen Energy Publications, LLC. Published by Elsevier Ltd. All rights reserved. | 10.1016/j.ijhydene.2015.12.049 | La0.60Sm0.15Mg0.25Ni3.4 alloy | N/A (not mentioned) | 950 degrees C | N/A (not mentioned) | Annealing time increases from 6 to 24 h
(2LiNH(2) + MgH2) system is one of the most promising hydrogen storage materials due to its suitable operation temperature and high reversible hydrogen storage capacity. In applications, wimpurities such as CO, CO2, O-2, N-2 and CH4 are potential factors which may influence its performance. In the present work, H-2 containing 1 mol% N-2, H-2 containing 1 mol % CH, and H-2 containing 0.1 mol% O-2 are employed as the hydrogenation gas source, and respectively participates in the reaction to investigate the effect of N-2, CH4 and O-2 on the hydrogen sorption properties of (2LiNH(2) + MgH2) system. The results indicate that when H-2 containing 1 mol% N-2 or H-2 containing 1 mol% CH4 is employed as the hydrogen source for the (Mg(NH2)(2) + 2LiH) system, the hydrogen desorption properties are unaffected. Also there is no change in the phase structure. But when H-2 containing 0.1 mol% O-2 is employed as the hydrogen source, two new stable phases, LiNH2 and MgO are formed. The hydrogen capacity of the (Mg(NH2)(2) + 2LiH) system gradually declines from about 5 wt.% to 4.41 wt.% after 7 cycles of hydrogenation and dehydrogenation, and it can't be restored to the initial level when use purified hydrogen again. Because the small part of (LiNH2 + LiH) system can't release H-2 completely at 220 degrees C, leading to that a small part of (NH2)(-) can't be converted to NH2- successfully. The hydrogen desorption kinetics decreases and the dehydrogenation activation energy increases from 133.3 kJ/mol to 139.9 kJ/mol after 20 cycles of hydrogenation and dehydrogenation. The main reason is that the new products of LiNH2 and MgO are formed on the surface of materials particles, preventing the substance transmission during the dehydrogenation process. After re-mechanically milling, the kinetics can be recovered to the initial level, but the hydrogen capacity is not fully recovered. Copyright (C) 2015, Hydrogen Energy Publications, LLC. Published by Elsevier Ltd. All rights reserved. | 10.1016/j.ijhydene.2015.03.084 | (2LiNH(2) + MgH2) | Up to 5 wt.% | 220 degrees C | N/A | Hydrogenation and dehydrogenation cycles, with impurities such as N-2, CH4, or O-2
Mg2Ni is considered as a promising material for both storage hydrogen and catalyze MgH2 decomposition. Using Mg2Ni-Mg as a matrix material may achieve the combination of both advantages. Herein, hypoeutectic and hypereutectic Mg100-xNix (x = 11, 15, 22) alloys are prepared in this work to investigate the relationship between Mg2Ni in different microstructures and hydrogen storage performances. The results indicate that Mg2Ni connected Mg-Mg2Ni eutectics are formed besides the lamellar eutectic in Mg85Ni15 and Mg78Ni22 alloys because Mg2Ni precipitates firstly in eutectics, which are different from the a-Mg connected Mg-Mg2Ni eutectics in Mg89Ni11 alloy. Mg100-xNix alloys show rapid hydrogen absorption rates at ranges of both 125-175 & DEG;C and 275-325 & DEG;C because the presents of abundant interfaces generated by nano-Mg2Ni particles. Mg89Ni11 alloy with hydrogenation capacities of 3.6 wt% at 125 & DEG;C due to the large hydrogenation driving force of a-Mg. The Mg78Ni22 hydride with the highest proportion nano-Mg2Ni phase presents the fastest dehydrogenation rates. Two independent decomposition peaks are observed in the DSC curves of Mg100-xNix hydrides and the desorption temperature of Mg2NiH4 becomes lower with increasing Mg2Ni content due to Mg2Ni nanoparticles providing channels for the rapid diffusion of H atoms, and the reduced H concentration is conducive to the decomposition of MgH2.& COPY; 2023 The Authors. Published by Elsevier B.V. This is an open access article under the CC BY-NC-ND license (http://creativecommons.org/licenses/by-nc-nd/4.0/). | 10.1016/j.jmrt.2023.05.208 | Mg100-xNix (x = 11, 15, 22) | 3.6 wt% (for Mg89Ni11 alloy), N/A (for other alloys) | 125-175°C and 275-325°C | N/A | N/A
Recent advancement on hydrogen (H2) retrieval in a mixture gas of H2/CO2 based on the metal hydride (MH) technique has attracted numerous interests. In this work, we implement the lumped element model simulation to conduct a theoretical approach on the hydrogen purification process. The influence of orifice geometry and temperature of the tank, and inflow gas rate (fin) is investigated. The results show that the discharge coefficient (DC) is affected by the tank's orifice geometry. The orifice shape is increasing the value of DC, as a result, the CO2 (impurity) outflow rate heightens during the venting process and thereby promoting to obtain a high hydrogen purity. By overcoming the exothermic/endothermic effect in the absorption/desorption step and a proper fin selection, we find an improvement in the hydrogen storage capacity (wt%) into MH and consequently the hydrogen recovery rate increases. A sharp improvement in orifice geometry and thermal conditions of the tank, and fin enhances the main targeted results (hydrogen purity and recovery rate) and ensures the proper operation of the MH technique. | 10.1016/j.pnsc.2023.08.010 |  | wt% | mentioned | N/A | orifice geometry, tank temperature, inflow gas rate
AB(2)-type Ti-based alloys with Laves phase have advantages over other kinds of hydrogen storage intermetallics in terms of hydrogen sorption kinetics, capacity, and reversibility. In this work, Ti-Zr-Cr-based alloys with progressive Mn, Ni, and V substitutions are developed for reversible hydrogen storage under ambient conditions (1-40 atm, 273-333 K). The optimized alloy (Ti0.8Zr0.2)(1.1)Mn1.2Cr0.55Ni0.2V0.05 delivers a hydrogen storage capacity of 1.82 wt%, the hydrogenation pressure of 10.88 atm, and hydrogen dissociation pressure of 4.31 atm at 298 K. In addition, fast hydrogen sorption kinetics and low hydridingdehydriding plateau slope render this alloy suitable for use in hybrid hydrogen tank of fuel cell bicycles. (c) 2022 Hydrogen Energy Publications LLC. Published by Elsevier Ltd. All rights reserved. | 10.1016/j.ijhydene.2022.03.018 | (Ti0.8Zr0.2)(1.1)Mn1.2Cr0.55Ni0.2V0.05 | 1.82 wt% | 298 K | * Hydrogenation pressure : 10.88 atm | Ambient conditions (1-40 atm, 273-333 K)
In an effort to develop reversible metal borohydrides with high hydrogen storage capacities and low dehydriding temperature, doping LiBH4 with various metal halides and hydrides has been conducted. Several metal halides such as TiCl3, TiF3, and ZnF2 effectively reduced the dehydriding temperature through a cation exchange interaction. Some of the halide doped LiBH4 are partially reversible. The LiBH4 + 0.1TiF(3) desorbed 3.5 wt % and 8.5 wt % hydrogen at 150 and 450 degrees C, respectively, with subsequent reabsorption of 6 wt % hydrogen at 500 degrees C and 70 bar observed. XRD and NMR analysis of the rehydrided samples confirmed the reformation of LiBH4. The existence of the (B12H12)(-2) species in dehydrided and rehydrided samples gives insight into the resultant partial reversibility. A number of other halides, MgF2, MgCl2, CaCl2, SrCl2, and FeCl3, did not reduce the dehydriding temperature of LiBH4 significantly. XRD and TGA-RGA analyses indicated that an increasing proportion of halides such as TiCl3, TiF3, and ZnCl2 from 0.1 to 0.5 mol makes lithium borohydrides less stable and volatile. Although the less stable borohydrides such as LiBH4 + 0.5TiCl(3), LiBH4 + 0.5TiF(3), and LiBH4 + 0.5ZnCl(2) release hydrogen at room temperature, they are not reversible due to unrecoverable boron loss caused by diborane emission. In most cases, doping that produced less stable borohydrides also reduced the reversible hydrogen uptake. It was also observed that halide doping changed the melting points and reduced air sensitivity of lithium borohydrides. | 10.1021/jp8024304 | LiBH4 + 0.1TiF3 | 3.5 wt % and 8.5 wt % | 150 and 450 degrees C | 70 bar | Not specified
Hydrogen solid storage in intermetallic compounds has attracted great attention in the recent decades; TiFe-based metal hydride is one of the most important candidate materials to hold atomic hydrogen because of its significant storage capacity (about 1.9 wt. %) and its moderate operating pressure and temperature. The main hindrance to an effective and large use of this metal forming hydride is the difficult activation process i.e. the initial hydriding attempt. In this paper an experimental study about the first hydrogenation process of TiFe0.9Mn0.1 is carried out with a Sievert apparatus. At first, powder fabrication protocol then materials and methods used for the experimental characterizations are described. Secondly, a literature survey is presented about the activation processes of TiFe based alloys. Finally experimental results, discussions and conclusions are exposed. Those results lead to a comparison between the hydrogenation behaviors of two TiFe0.9Mn0.1 powder types: the 'as received' powder and the same powder after a thereto-chemical treatment. A wide improvement in the hydrogen activation response is noticed when the powder is submitted to this thereto-chemical treatment under specific operating conditions of gas pressure, temperature and time-duration. Plotted PCI curves and XRD patterns demonstrate that the material bulk is not affected by this thermo-chemical treatment. Then, the operating conditions are optimized, and SEM visualizations are performed in order to point out the effects of the treatment on the surface properties of TiFe0.9Mn0.1 particles. At the end, a conclusion summarizes the main results and outlines the perspectives of such thermo-chemical treatment. | 10.1016/j.materresbull.2018.12.015 | TiFe0.9Mn0.1 | 1.9 wt. % | N/A (operating temperature not specified) | N/A (operating pressure not specified, but mentioned as "moderate") | specific operating conditions of gas pressure, temperature, and time-duration are mentioned, but exact values are not provided
Dehydrogenation behavior of LiAlH4 (lithium alanate) admixed with TiF3 is investigated by pressure-composition-temperature (PCT), fourier transform infrared spectroscopy (FTIR), X-ray Diffraction (XRD), differential scanning calorimetry (DSC) and temperature programmed desorption (TPD). The TiF3 addition enhances kinetics of LiAlH4 and decreases the decomposition temperature. The LiAlH4-2 mol % TiF3 sample starts to release hydrogen at about 35 degrees C and the dehydrogenation rate reaches a maximum value at 108.4 degrees C, compared with 145 degrees C and 179.9 degrees C for the as-received LiAlH4. As for the dehydrogenation kinetics, the LiAlH4-2 mol % TiF3 sample releases about 7.0 wt % H-2 at 140 degrees C within 80 min. In comparison, the as-received LiAlH4 sample releases only 0.8 wt % hydrogen under the same conditions. The existence of proposed catalyst, Al3Ti formed in-situ in the process of dehydrogenation, has been confirmed experimentally by XRD measurements. The activation energy of LiAlH4-2 mol % TiF3 composite is deduced to be 66.76 kJ mol(-1) and 88.21 kJ mol(-1) for the first and second reaction stages of LiAlH4 dehydrogenation. (C) 2015 Elsevier B.V. All rights reserved. | 10.1016/j.jallcom.2015.06.036 | LiAlH4-2 mol % TiF3 | 7.0 wt % H-2 at 140 degrees C within 80 min | Up to 179.9 degrees C | N/A | Pressure-composition-temperature (PCT), Fourier transform infrared spectroscopy (FTIR), X-ray Diffraction (XRD), differential scanning calorimetry (DSC) and temperature programmed desorption (TPD)
Metastable MgTi-10 wt% Pd alloy was synthesized by high-energy ball milling and evaluated as metal hydride electrode for Ni-MH batteries. In situ acoustic emission and generated/relaxed force measurements were performed to monitor the particle cracking and volume expansion/contraction of the electrode occurring during electrochemical charge-discharge cycling. On the basis on these measurements, it was shown that the electrochemical hydrogenation of the MgTi alloy occurs first by an irreversible hydrogenation (corresponding to a charge capacity of 500 mA h g(-1)) followed by a reversible hydrogenation (resulting in a discharge capacity of 370 mA h g(-1)). This second step induces MgTi particle cracking and electrode collapse. During the subsequent cycles, a more reversible volume expansion/contraction is observed and the particle cracking becomes progressively less intensive and originates from the hydrogen evolution reaction rather than to the hydrogen absorption reaction. Copyright (C) 2014, Hydrogen Energy Publications, LLC. Published by Elsevier Ltd. All rights reserved. | 10.1016/j.ijhydene.2014.04.135 | MgTi-10 wt% Pd | 500 mA h g(-1) (charge capacity), 370 mA h g(-1) (discharge capacity) | N/A | N/A | High-energy ball milling, electrochemical charge-discharge cycling
A new kind of magnesium based hydrogen storage alloy with highly developed surface (HDS) was prepared using the technique of mechanical alloying followed by alkali washing in this paper. The phase composition, morphology, hydrogen storage properties and mechanisms of the alloy thus prepared, named HDS Mg-Ni, were further investigated by multiple methods including X-ray diffraction, scanning electron microscope, Sieverts volumetric method and differential scanning calorimeter. The specific surface area, average pore size and pore volume of the alloy are 50.95 m(2) g(-1), 36.2 nm and 0.34 cc respectively. Also, it was discovered that the HDS Mg-Ni powder takes in about 0.65 wt.% of hydrogen even at a low temperature of 323 K, at which the conventional Mg and Mg2Ni materials could not react with H-2. It suggests that the highly developed surface remarkably improves the hydrogen storage properties at low temperatures. Besides, the synergistic effects between the HDS Mg-Ni powder and activated carbon(AC) on the improvement of low-temperature behaviors were discussed. The results showed that the addition of AC further improves the hydrogen capacity and absorption kinetics due to the increased specific surface area, providing easier and more paths for the diffusion of hydrogen into the alloy powder. Copyright (C) 2015, Hydrogen Energy Publications, LLC. Published by Elsevier Ltd. All rights reserved. | 10.1016/j.ijhydene.2015.12.139 | HDS Mg-Ni | 0.65 wt.% | 323 K | N/A | Mechanical alloying followed by alkali washing
This study reports on the synthesis of a new AB(3)-type compound CeZr2Ni4.5Al0.2Mn0.3Cr4. Its elaboration was carried by mechanical alloying (MA) starting from CeNi4.5Al0.2Mn0.3 and ZrCr2 compounds in order to take advantage of the hydrogen absorption properties of these two types of intermetallic compounds. The abundance of the CeZr2Ni4.5Al0.2Mn0.3Cr4 phase reaches its maximum of 49 wt% after 30 min and then decreases with the milling duration to 17 wt% after 20 h. The structural and electrochemical properties of the CeZr2Ni4.5Al0.2Mn0.3Cr4 compound used as material for negative electrode in Ni-MH batteries were investigated. The electrochemical characterization shows that the discharge capacity reaches a maximum of 224 mAh g(-1) after 60 cycles. The values of the hydrogen diffusion coefficient D-H and the charge transfer coefficient alpha reflect an appropriate electrochemical hydrogenation kinetic. The chronoamperometry shows that the material particles act in the electrochemical reaction as clusters of 3 mu m. | 10.1007/s11581-022-04552-0 | CeZr2Ni4.5Al0.2Mn0.3Cr4 |  | N/A | N/A | Mechanical alloying (MA) for 30 min to 20 h
Nanocrystalline MgH2 having the grain (crystallite) size of similar to-11-12 nm was synthesized in a magneto-mill by controlled reactive mechanical milling (CRMM) of pure Mg powder under hydrogen in the presence of 0.5 and 2 wt.% of various forms of nickel powder made by the nickel carbonyl decomposition process. These powder additives were designated as micro-Ni, submicro-Ni, and nano-Ni, based on their predominant size and morphology. It is found that the strongest catalytic effect during reactive milling is provided by the nano-Ni which greatly improves the rate of hydrogen absorption by Mg and its conversion into the MgH2 hydride. The addition of barely 0.5 wt.% of nano-Ni increases about two-fold the rate of hydrogen absorption by Mg as compared to the undoped Mg. Furthermore, a very fast hydrogen absorption rate during reactive milling is obtained with the addition of 2 wt.% of the nano-Ni such that similar to 6 wt.% H-2 is already absorbed after similar to 15 h of CRMM. The hydrogen desorption properties of MgH2 mechano-synthesized for 75 h with 2 wt.% are also -really improved. The DSC onset and peak desorption temperatures are reduced by similar to 30-50 degrees C with respect to the DSC desorption temperatures of the synthesized undoped MgH2 powder. It is found that the desorption kinetics measured in a Sieverts-type apparatus at the technological conditions of 0.1 MPa hydrogen pressure and no preliminary activation by cycling become very fast which is reflected in the reduction of the activation energy for desorption by similar to 60 kJ/mol as compared to the synthesized MgH2 without additives. In the first desorption run, immediately after reactive synthesis, the MgH2 synthesized for 75 h in the presence of 2 wt.% of micro-and submicro-Ni desorbs similar to 3 wt.% H-2 at 275 degrees C after similar to 3600 s. At 300 degrees C the 2 wt.% micro-and submicro-Ni doped synthesized mixture desorbs similar to 5 wt.% H-2 in similar to 1000 s and similar to 6 wt.% H-2 in similar to 3000 s immediately after milling. (c) 2006 Elsevier B.V. All rights reserved. | 10.1016/j.jallcom.2006.05.129 | MgH2 | N/A (not explicitly mentioned) | Up to 300°C (mentioned in desorption runs) | 0.1 MPa (mentioned as technological conditions for Sieverts-type apparatus) | Reactive mechanical milling (CRMM) under hydrogen, with or without additives
This paper reports the results of the effort to destabilize lithium borohydride for reversible hydrogen storage. Various metals, metal hydrides, and metal chlorides were selected and evaluated as destabilization agents for reducing dehydriding temperatures and improving dehydriding/rehydriding reversibility. The most effective material was LiBH4 + 0.2MgCl(2) + 0.1TiCl(3) which starts desorbing 5 wt % of hydrogen at 60 degrees C and can be rehydrogenated to 4.5 wt % at 600 degrees C and 70 bar. X-ray diffraction and Raman spectroscopic analysis show the interaction of LiBH4 with additives and the unusual change of B-H stretching. | 10.1021/jp065490h
In this work, Mg was employed as a starting material. Ni, Fe and Ti were selected as additives to improve hydriding and dehydriding rates of Mg. A 90 wt.% Mg + 5 wt.% Ni + 2.5 wt.% Fe + 2.5 wt.% Ti sample [named 90Mg-Ni-Fe-Ti (8 h)] was prepared by mechanical grinding under H-2 atmosphere (reactive mechanical grinding) for 8 h, using a planetary ball mill. The hydrogen-storage properties of the prepared sample were then investigated and compared with those of a 90 wt.% Mg + 5 wt.% Ni + 2.5 wt.% Fe + 2.5 wt.% Ti sample previously studied by preparing via reactive mechanical grinding for 4 h [named 90Mg-Ni-Fe-Ti (4 h)]. Reactive mechanical grinding for a longer time (for 8 h), compared with that for 4 h, intensified the effects of reactive mechanical grinding. After activation, 90Mg-Ni-Fe-Ti (4 h) had higher initial hydriding and dehydriding rates and larger quantities of hydrogen absorbed and released for 60 min than 90Mg-Ni-Fe-Ti (8 h). Prolonged milling (for example, for 8 h) is considered to bring about coalescence of particles which is caused by severe plastic deformation of ductile Mg particles. The stronger effect of hydriding-dehydriding cycling and the less compact agglomeration are believed to lead to the higher initial hydriding and dehydriding rates and the larger quantities of hydrogen absorbed and released for 60 min of 90Mg-Ni-Fe-Ti (4 h) than those of 90Mg-Ni-Fe-Ti (8 h) after n = 2. | 10.5755/j01.ms.24.2.18395 | 90Mg-Ni-Fe-Ti | Larger quantities of hydrogen absorbed and released for 60 min (no specific values mentioned) | N/A | N/A | Reactive mechanical grinding under H-2 atmosphere for 4 h or 8 h, activation, hydriding-dehydriding cycling
The lack of efficient hydrogen storage material is one of the bottlenecks for the large-scale implementation of hydrogen energy. Here, a series of new hydrogen storage materials, i.e., anilinide-cyclohexylamide pairs, are proposed via themetallation of an aniline-cyclohexylamine pair. DFT calculations show that the enthalpy change of hydrogen desorption (Delta H-d) can be significantly tuned from 60.0 kJ per mol-H-2 for the pristine aniline-cyclohexylamine pair to 42.2 kJ per mol-H-2 for sodium anilinide-cyclohexylamide and 38.7 kJ per mol-H-2 for potassium anilinide-cyclohexylamide, where an interesting correlation between the electronegativity of the metal and the Delta H-d was observed. Experimentally, the sodium anilinide-cyclohexylamide pair was successfully synthesised with a theoretical hydrogen capacity of 4.9 wt%, and the hydrogenation and dehydrogenation cycle can be achieved at a relatively low temperature of 150 degrees C in the presence of commercial catalysts, in clear contrast to the pristine aniline-cyclohexylamine pair which undergoes dehydrogenation at elevated temperatures. | 10.1039/c9cc08593a | Sodium anilinide-cyclohexylamide (and Potassium anilinide-cyclohexylamide) | 4.9 wt% (theoretical), N/A (experimental) | 150 degrees C | N/A | In the presence of commercial catalysts
The absorption and desorption performances of a solid state (metal hydride) hydrogen storage device with a finned tube heat exchanger are experimentally investigated. The heat exchanger design consists of two U shaped cooling tubes and perforated annular copper fins. Copper flakes are also inserted in between the fins to increase the overall effective thermal conductivity of the metal hydride bed. Experiments are performed on the storage device containing 1 kg of hydriding alloy LaNi5, at various hydrogen supply pressures. Water is used as the heat transfer fluid. The performance of the storage device is investigated for different operating parameters such as hydrogen supply pressure, cooling fluid temperature and heating fluid temperature. The shortest charging time found is 490 s for the absorption capacity of 1.2 wt% at a supply pressure of 15 bar and cooling fluid temperature and velocity of 288 K and 1 m/s respectively. The effect of copper flakes on absorption performance is also investigated and compared with a similar storage device without copper flakes. (C) 2017 Hydrogen Energy Publications LLC. Published by Elsevier Ltd. All rights reserved. | 10.1016/j.ijhydene.2017.05.002 | LaNi5 | 1.2 wt% | N/A | 15 bar | various hydrogen supply pressures, cooling fluid temperature and velocity of 288 K and 1 m/s respectively
A ball milling technique was used to prepare a 4MgH(2)-LiAlH4 doped TiO2 sample. The hydrogen storage behaviour of the system 4MgH(2)-LiAlH4-TiO2 and the role played by TiO2 have been systematically investigated. The result shows the decrement of the initial decomposition temperature from the 4MgH(2)-LiAlH4-TiO2 composite when contrasted with the 4MgH(2)-LiAlH4 system. The initial dehydrogenation temperature of 4MgH(2)-LiAlH4-10 wt% TiO2 destabilized system decreased from 100 degrees C and 270 degrees C of undoped composite to 70 degrees C and 200 degrees C, respectively, for the desorption process in the first two stages. It was also found that the re/dehydrogenation kinetics performances of the 4MgH(2)-LiAlH4-10 wt% TiO2 destabilized system was improved when contrasted with the non-catalyzed sample. On the other hand, the activation energy for the MgH2-relevant decomposition is reduced from 133.3 kJ/mol (4MgH(2)-LiAlH4 sample) to 102.5 kJ/mol (4MgH(2)-LiAlH4-TiO2 sample). In addition, this synergistic effect of TiO2 on the improvement of the absorption/desorption performances was related to the formation of Al3Ti and TiH2 phases in the doped sample upon desorption, which reinforces the interaction of MgH2 with LiAlH4. This further changes the thermodynamics of the reactions by modifying the absorption/desorption pathway. In conclusion, the TiO2 catalyst showed a good catalytic impact in ameliorating the hydrogen sorption behaviour of the 4MgH(2)-LiAlH4 sample. | 10.1002/er.7187 | 4MgH(2)-LiAlH4-TiO2 | N/A | Initial decomposition temperature (100-270°C), initial dehydrogenation temperature (70-200°C) | N/A | Ball milling technique, doping with TiO2
A methylcyclohexane-toluene-hydrogen system employs methylcyclohexane as a recyclable organic hydride for the on-vehicle production, storage, and utilization of hydrogen gas. The success of the methylcyclohexane-toluene-hydrogen system lies in the success of the dehydrogenation reaction of methylcyclohexane. A highly active, selective, and stable catalyst is required to carry out the dehydrogenation reaction. A range of commercial and in-house development catalysts are studied for the dehydrogenation of methylcyclohexane. The catalytic data is compared with the study in the literature. Alumina-supported Ni metal catalyst and Pt/beta-zeolite show poor activity and selectivity towards toluene. Pt/Al(2)O(3) in-house development catalysts show reliable results of activity, selectivity, and stability. | 10.1080/15567036.2011.565307
Unsaturated metal coordination sites in metal organic frameworks (MOFs) offer preferential hydrogen adsorption sites. In addition, MOFs can be applied as scaffolds for nano metal hydrides operating at elevated temvratures. For these reasons, the thermal stability of the framework with unsaturated Cu2+. coordination sites in a hydrogen atmosphere has been investigated in Cu-3(BTC)(2). It is found that Cu-3(BTC)(2) irreversibly binds 1.1 wt % of hydrogen at the temperatures between 323 and 423 K and 2 bar H-2 pressure, which corresponds to three hydrogen atoms per BTC ligand. In accordance, FTIR and NMR spectroscopy show that the BTC linkers are converted to their acid form, whereas XRD reveals the presence of reduced Cu-0 metal particles and decomposition of the framework. When designing more strongly interacting MOFs for H-2 storage applications or as template for light metal hydrides, one has to take possible reduction of the metal centers and the stability of the lattice into account. | 10.1021/jp206821f |  | 1.1 wt % | 323 - 423 K | 2 bar H-2 | N/A
Despite promising results for the encapsulation of sensitive components, spray drying hasn't been properly explored to produce energy storage powders. This study produced polyetherimide/LaNi5 (40/60 wt%) microparticles by spray drying for hydrogen storage and comprehensively characterize their morphological, thermal, and hydrogen sorption properties. First, the effects of spray drying parameters on microparticle size and morphology were evaluated by a 23 full factorial design. Samples were collected from the collector flask and the cyclone wall, differing particularly in the LaNi5 weight fraction. The microparticles had a wrinkled surface, but the polyetherimide matrix successfully encapsulated the LaNi5 particles. Thermogravimetric analysis (TGA) and differential scanning calorimetry (DSC) revealed that the glass transition temperature (Tg) and the onset of polyetherimide thermal degradation are inversely related to the LaNi5 fraction. The microparticles absorbed hydrogen without incubation time, reaching maximum capacity of 0.4 wt% and 0.3 wt% for the samples from the cyclone and the collector. The H2 capacity reduced after the first cycle. Spray drying effectively produced elastic microparticles where the polymer phase anchors the LaNi5 particles through the H2 absorption cycles, maintaining a constant morphology and thus an improved dimensional stability. ?? 2022 Hydrogen Energy Publications LLC. Published by Elsevier Ltd. All rights reserved. | 10.1016/j.ijhydene.2022.03.193 | Polyetherimide/LaNi5 (40/60 wt%) | 0.4 wt% and 0.3 wt% | N/A | N/A | Spray drying, TGA, DSC
Bimetallic NiCo functional graphene (NiCo/rGO) was synthesized by a facile one-pot method. During the coreduction process, the as-synthesized ultrafine NiCo nanoparticles (NPs), with a typical size of 4-6 nm, were uniformly anchored onto the surface of reduced graphene oxide (rGO). The NiCo bimetal-supported graphene was found to be more efficient than their single metals. Synergetic catalysis of NiCo NPs and rGO was confirmed, which can significantly improve the hydrogen-storage properties of MgH2. The apparent activation energy (E-a) of the MgH2-NiCo/rGO sample decreases to 105 kJ mol(-1), which is 40.7% lower than that of pure MgH2. More importantly, the as-prepared MgH2-NiCo/rGO sample can absorb 5.5 and 6.1 wt% hydrogen within 100 and 350 s, respectively, at 300 degrees C under 0.9 MPa H-2 pressure. Further cyclic kinetics investigation indicates that MgH2-NiCo/rGO nanocomposites have excellent cycle stability. | 10.1002/asia.201402245 | NiCo | 5.5 wt% (100 s) and 6.1 wt% (350 s) | 300 degrees C | 0.9 MPa H-2 | Not specified
The ternary solid solution alloy Mg90In5Cd5 was prepared by sintering the elemental powder mixture and subsequent mechanical milling. It was found that the hydrogenated products of Mg90In5Cd5 alloy consisted of MgH2, MgIn and Mg3Cd, which could fully recover to Mg(In, Cd) ternary solid solution after dehydrogenation. The PCI results showed reversible hydrogen storage capacity of ca. 4.3 wt.% and elevated equilibrium pressure for the MgH2 in the hydrogenated Mg90In5Cd5 alloy compared with pure MgH2. The Mg90In5Cd5 alloy also exhibited enhanced hydrogenation kinetics with decreased hydrogenation activation energy of 61.0 kJ/mol, but the dehydrogenation rate is slow due to the long-range diffusion of In and Cd in MgH2. (C) 2015 Elsevier B.V. All rights reserved. | 10.1016/j.jallcom.2014.12.267 | Mg90In5Cd5 | 4.3 wt.% | N/A | Elevated (no specific value mentioned) | Sintering, mechanical milling, hydrogenation and dehydrogenation
The microstructural feature as well as the hydrogen storage properties of as-cast and annealed TiFe-6 wt % ZrCr2 alloy samples has been investigated. Three phases, TiFe with the BCC structure, TiFe2 with the C14 Laves hexagonal structure and Ti2Fe with a cubic structure, are observed in both alloy samples, although the amount of TiFe2 as a second phase is significantly reduced with a fragmented shape in the annealed sample. Both samples are hydrogenated under 31 bar of hydrogen at room temperature without a harsh activation process, although the annealed sample is hydrogenated after an incubation period of approximately 40 h. The pressure-composition-temperature curves of both samples are not much different from each other, exhibiting a maximum capacity of 1.7 wt% H-2. No significant degradation of hydrogen capacity is observed during 50 cycles of hydrogen sorption for the as-cast sample. The second phase TiFe2 regions seem to assist the first hydrogenation of the alloy by acting as gateways for supplying hydrogen to the inside of the alloy. (c) 2020 Elsevier B.V. All rights reserved. | 10.1016/j.jallcom.2020.157099 | TiFe-6 wt % ZrCr2 |  | Room temperature | 31 bar | Hydrogenated without harsh activation process, incubation period for annealed sample (approximately 40 h), 50 cycles of hydrogen sorption
In this paper, the hydrogen sorption properties of casted Ag-Mg alloys were investigated. The obtained alloys were structurally analyzed by X-ray diffraction (XRD) and observed by scanning electron microscopy (SEM). The study was carried out for four alloys from the two-phase region (Mg) + gamma ' (AgMg4) with nominal concentrations of 5 wt. %, 10 wt. %, 15 wt. %, and 20 wt. % Ag, four alloys with nominal compositions equivalent to intermetallic phases: AgMg4, AgMg3, AgMg, and Ag3Mg, one alloy from the two-phase region AgMg + Ag3Mg (Ag60Mg40), and one alloy from the two-phase region AgMg + AgMg3 (Ag40Mg60). The hydrogenation process was performed using a Sievert-type sorption analyzer. The hydride decomposition temperature and kinetic properties of the synthesized hydrides were investigated by differential scanning calorimetry (DSC) coupled with thermogravimetric analysis (TGA). Samples with high magnesium content were found to readily absorb significant amounts of hydrogen, while hydrogen absorption was not observed for samples with silver concentrations higher than 50 at. % (AgMg intermetallic phase). | 10.3390/ma15010270 | Various alloys (Ag-Mg, AgMg4, AgMg3, AgMg, Ag3Mg, Ag60Mg40, Ag40Mg60) | Varies depending on alloy composition | N/A | N/A | Hydrogenation process using Sievert-type sorption analyzer; DSC and TGA measurements
The absorption-desorption characteristics towards hydrogen of the composites 95wt.% Mg-5wt.% activated carbons derived from bean pods and apricot stones, obtained by ball milling in argon atmosphere were investigated. Hydriding of the composites was performed at temperatures 573 K and 473 K and pressure of 1 MPa and dehydriding - at T = 623 K and P = 0.15 MPa. Absorption capacity values of 5.43 wt.% and 6.13 wt.% (at T = 573 K and P = 1 MPa) were reached for the composites containing activated carbons derived from bean pods and from apricot stones, respectively. The hydriding/dehydriding characteristics of the studied composites were compared with those of pure magnesium. It was established that the activated carbons derived from bean pods and apricot stones improved the hydrogen sorption kinetics of magnesium. |  | 95wt.% Mg-5wt.% activated carbons | 5.43 wt.% and 6.13 wt.% | 573 K, 473 K, and 623 K | 1 MPa and 0.15 MPa | Ball milling in argon atmosphere
The effect of nanoscale h-BN addition by milling on the de-/re-hydrogenation of LiBH4 was investigated. With the increasing h-BN ratio, the milled LiBH4/h-BN composites showed lower dehydrogenation temperature. For the LiBH4-3BN composite (mole ratio 1:3), the onset dehydrogenation temperature was reduced from 290 degrees C for the milled pure LiBH4 down to 175 degrees C, and the initial dehydrogenation capacity could reach 3.1 wt.% (equivalent to 13.7 wt.% of the component LiBH4) within similar to 2 h at 400 degrees C. Under moderate rehydrogenation conditions of 400 degrees C and 10 MPa H-2 pressure, the 2nd and 3th cyclic dehydrogenation capacity of LiBH4-3BN composite almost remained unchanged, indicating remarkably improved rehydrogenation reversibility in comparison to milled pure LiBH4. FTIR analysis reveals specific interaction between h-BN and LiBH4 probably originating from the polar mechanism between polarizable B-H bond and B-N bond, which should be responsible for the enhanced dehydrogenation kinetics and reversibility. This work demonstrates the specific catalytic role of nanoscale h-BN and its potential for reversible hydrogen storage by compositing with high-capacity borohydrides. (C) 2017 Hydrogen Energy Publications LLC. Published by Elsevier Ltd. All rights reserved. | 10.1016/j.ijhydene.2017.03.150 |  | 13.7 wt.% (equivalent to 3.1 wt.%) | 290 degrees C, 175 degrees C | N/A | Dehydrogenation: similar to 2 h at 400 degrees C; Rehydrogenation: 400 degrees C and 10 MPa H-2 pressure
Among the factors which restrict the large-scale utilization of magnesium-based hydride as a hydrogen storage medium, the high operating temperature, slow kinetics, and air stability in particular are key obstacles. In this work, a novel method, namely hydriding combustion synthesis plus short-term mechanical milling followed by air exposure, was proposed to synthesize air stable and autocatalytic magnesium nickel hydride (Mg2NiH4), which shows excellent hydrogen absorption/desorption kinetics, capacity retention and oxidation resistance. The short-term-milled Mg2NiH4 can desorb 2.97 wt.% hydrogen within 500 s at 230 degrees C. Even after exposure under air atmosphere for 67 days, it can still desorb 2.88 wt.% hydrogen within 500 s at 230 degrees C. The experimental and theoretical results both indicated that the surface of as-milled Mg2NiH4 was easy to be oxidized under air atmosphere. However, the in-situ formed Ni during air exposure of Mg2NiH4 improved the hydrogen desorption kinetics, and the formed surface passivation layer maintained the hydrogen storage capacity and avoided further poisoning, which we called autocatalytic and self-protective effect. Such a novel dual effect modified the reaction activity and oxidation resistance of the air-exposed Mg2NiH4. Our findings provide useful insights into the design and preparation of air stable metal-based hydride for large-scale utilization and long-term storage. | 10.1007/s12274-021-3846-5 | Mg2NiH4 | 2.88 wt.% (after air exposure for 67 days), 2.97 wt.% within 500 s at 230°C | 230°C | N/A | Short-term mechanical milling followed by air exposure, hydriding combustion synthesis
The influence of carbon addition on the characteristics of MgNi alloy prepared by mechanical alloying and used as metal hydride electrode has been studied. Our results indicate that, despite its low proportion, carbon addition has a major deleterious effect on the electrode performance, i.e. the initial discharge capacity decreases exponentially from 522 to 332 mA h g(-1) with carbon content increasing from 0 to 3.5 wt.%. This exponential decay cannot be only explained by a decrease in the H solubility due to the dissolution of C atoms in the hydrogen interstitial sites. The cycle life of the electrode is not influenced by the carbon content. The particle morphology and the amorphous structure of the material are unmodified by the carbon addition. In addition, our results indicate that the hydrogen diffusivity in MgNi is unchanged by carbon addition (D-H/a(2)=3.2x10(-5) s(-1)). In contrast, the exchange current density I-0 decreases from 92 to 62 mA g(-1) with increasing carbon content in the alloy. This results indicate that carbon limits the charge-transfer reaction at the surface of the alloy, which must have an influence on the initial discharge capacity of the alloy. In addition, the electrochemical PCT curves reveal that the slopes of the isotherms become steep with C addition indicating a wider distribution of energy levels for hydrogen. This is considered as the major reason for the observed decrease in the initial discharge capacity of the MgNiCx alloys with increasing x. (C) 2002 Elsevier Science B.V. All rights reserved. | 10.1016/S0925-8388(02)00207-4 | MgNiCx | 522-332 mA h g(-1) | N/A | N/A | mechanical alloying, metal hydride electrode
La0.8Pr0.2MgNi3.6Co0.4 alloys were prepared by induction melting, annealing and melt spinning techniques. The influences of annealing treatment and melt spinning on phase structure and hydrogen storage properties were systematically investigated. The results of X-ray diffraction determine that the as-cast and as-spun La0.8Pr0.2MgNi3.6Co0.4 alloys consist of LaMgNi4 and LaNi5 phases, while only LaMgNi4 phase is present in the as-annealed alloy. The scanning electron microscope images illustrate that the grain of the alloy is significantly refined by melt spinning technology. The gaseous hydrogen storage kinetic and thermodynamic properties were measured by using a Sievert's apparatus at different temperatures. The maximum hydrogen storage capacity of the as-cast, as-spun and as-annealed La0.8Pr0.2MgNi3.6Co0.4 alloy is 1.699, 1.637 and 1.535 wt.% at 373 K and 3 MPa, respectively. The annealed alloy has flatter and wider pressure plateaus compared with the as-cast and as-spun alloys, which correspond to the hydrogen absorption and desorption process of LaMgNi4 and corresponding hydride. Furthermore, the enthalpy and entropy changes of LaMgNi4 during hydrogenation at different temperatures were calculated using Van't Hoff methods. | 10.1007/s42243-019-00340-9 | La0.8Pr0.2MgNi3.6Co0.4 | up to 1.699 wt.% (as-cast), 1.637 wt.% (as-spun), and 1.535 wt.% (as-annealed) | 373 K | 3 MPa | induction melting, annealing, melt spinning
To improve the disadvantages of Mg hydrides, a few studies were conducted for MgHx intermixed with transition metal fluorides. MgF2 formed from the MgHx-transition metal fluoride system can be replaces the initial surface oxide layer and provides a reactive and protective fluorinated surface for for hydrogen uptake. Thus, the absorption/desorption kinetics will be enhanced. In this research, MgHx-transition metal fluoride composites mixture has been prepared by hydrogen induced planetary ball milling. The synthesized powders were characterized by X-ray diffraction analysis, scanning electron microscopy and simultaneous thermogravimetric, differential scanning calorimetric analysis. The hydrogenation behaviors were evaluated by using a sievert's type automatic pressure-composition-temperature apparatus without any activation treatment. From the characteristics of the absorption kinetics and curves observed, the role of transition metal fluoride was catalyst in hydrogen absorption. The results of Pressure-Composition Isotherm curve, available hydrogen storage amount for MgHx-5 vol% CoF2 composites were 4.85 wt%, for MgHx-5 vol%TiF3 composites were 4.88 wt%. at 623K in the 5th cycle. | 10.1007/s12540-015-5103-5 | MgHx-5 vol% CoF2, MgHx-5 vol%TiF3 | 4.85 wt% (MgHx-5 vol% CoF2), 4.88 wt% (MgHx-5 vol%TiF3) | 623K | N/A | No activation treatment, using a Sievert's type automatic pressure-composition-temperature apparatus
An experimental study was undertaken on the preparation, by High Energy Reactive Ball Milling in Hydrogen (HRBM), of hydrogen storage materials on the basis of Mg mixed with FeTiO3, and their further characterisation (SEM, TEM, XRD, volumetric H-2 absorption studies, TDS). It was shown that the addition of >= 5 wt.% of FeTiO3 dramatically improves H absorption in Mg and reduces the temperature of further H desorption. Subsequent addition of carbon, including Graphite (G), Activated Carbon (AC) and Multi-Wall Carbon Nanotubes (MWCNT) results in some slowing of the H absorption down but significantly improves re-hydrogenation performances of the material, which in time is able to re-absorb about 5 wt.% H in less than 5-7 min (15 bar H-2/250 degrees C). These improvements were associated with the reduction of FeTiO3 to yield nanoparticles of Fe and TiFe(Hx). (C) 2014 Elsevier B.V. All rights reserved. | 10.1016/j.jallcom.2014.12.084 | Mg mixed with FeTiO3 | N/A | 250 degrees C | 15 bar H-2 | HRBM (High Energy Reactive Ball Milling)
Complex metal hydrides, containing up to 18 wt% H-2, are attractive candidates for on-board hydrogen storage. However, only limited reversibility of H-2 desorption is achieved under mild conditions, especially in the absence of catalysts. Nanoconfining the materials in porous matrixes facilitates rehydrogenation, but still full reversibility has been rarely achieved. We reveal the factors that limit the reversibility using NaAlH4 in a porous carbon matrix as a model system. Relatively large Al crystallites (>100 nm) are formed after desorption, migrating out of the mesopores of the matrix. However, their formation does not fundamentally limit the reversibility, as these crystallites react with Na(H) and H-2 reforming nanoconfined NaAlH4 under relatively mild conditions. We show for the first time that the main limiting factor for the decayed cycling capacity is the loss of active alkali metal species. Evaporation losses are minor, even when dehydrogenating at 325 degrees C in vacuum. Significant losses (30-40%) occur upon the first hydrogen desorption run, and are attributed to the reaction of Na species with impurities in the carbon matrix. A one-time addition of extra Na compensates for this loss, leading to close to full reversibility (>90%) at 150 degrees C under 55 bar H-2 pressure. A similar effect is found when adding extra Li species to nanoconfined LiBH4. For nanoconfined complex metal hydrides irreversible loss of the reactive alkali metal species due to reaction with impurities can act as a major loss mechanism. However, the one-time addition of extra alkali metal species is very effective in resolving this issue, leading to close to full cycling reversibility under relatively mild conditions even in the absence of catalysts. | 10.1039/c2jm31064c | NaAlH4 | up to 18 wt% H-2 | 325 degrees C, 150 degrees C | 55 bar | dehydrogenating at 325 degrees C in vacuum
The Mg-5.0 wt%Ni-2.3 wt%V nanocomposite has been produced through reducing NiCl2 with the Mg-V nanoparticles (NPs) prepared by hydrogen plasma metal reaction (HPMR) approach. The in situ formed Ni and V particles of about 15 nm uniformly decorate on the surface of Mg NPs. The Ni NPs transform into Mg2Ni while the V NPs remain unchanged after first hydrogen absorption and desorption cycle at 673 K. They show synergistic catalytic effects on the hydrogen storage properties of Mg-Ni-V nanocomposite. The nanocomposite can absorb 4.6 wt% H-2 within 30 min at 473 K and desorb 5.2 wt% H-2 within 10 min at 623 K. The activation energies of hydrogenation/dehydrogenation processes are decreased to 52.8 and 85.1 kJ per mol H-2, lower than those of the Mg-5.4 wt% Ni nanocomposite of 63.2 and 89.3 kJ per mol H-2. The enhanced hydrogen storage performances of the Mg-Ni-V nanocomposite are mainly attributed to the synergistic catalytic effects of the Mg2Ni and V catalysts, and the nanosize effect of Mg NPs on the decrease of the hydrogen diffusion distance. | 10.1016/j.cej.2018.04.084 | Mg-5.0 wt%Ni-2.3 wt%V | 4.6 wt% H-2 (absorption), 5.2 wt% H-2 (desorption) | 473 K (absorption), 623 K (desorption) | N/A | Hydrogen plasma metal reaction (HPMR) approach, first hydrogen absorption and desorption cycle at 673 K
A new composite with a core-shell structure based on magnesium hydride and finely dispersed aluminum powder with an aluminum oxide shell was mechanically synthesized. We used magnesium chips to produce magnesium hydride and aluminum wire after exploitation to produce nano-sized aluminum powder. The beginning of the hydrogen release from the composite occurred at the temperature of 117 C-degrees. The maximum desorption temperature from the MgH2-EEWAl composite (10 wt.%) was 336 C-degrees, compared to pure magnesium hydride-417(degrees)C. The mass content of hydrogen in the composite was 5.5 wt.%. The positive effect of the aluminum powder produced by the electric explosion of wires method on reducing the activation energy of desorption was demonstrated. The composite's desorption activation energy was found to be 109 +/- 1 kJ/mol, while pure magnesium hydride had an activation energy of 161 +/- 2 kJ/mol. The results obtained make it possible to expand the possibility of using magnesium and aluminum waste for hydrogen energy. | 10.3390/ma17030639 | MgH2-EEWAl composite | 5.5 wt.% | 117 C-degrees (beginning of hydrogen release), 336 C-degrees (maximum desorption temperature) | N/A | Electric explosion of wires method to produce aluminum powder
In this paper, La is partial substituted for Ti to improving the hydrogen storage performance of TiFe alloy. The Ti1-xLaxFe0.8Mn0.2 (x = 0, 0.01, 0.03, 0.06, 0.09) alloys were prepared by induction melting under vacuum. The influences of La on the microstructure, gaseous hydrogen absorption and thermodynamics were investigated. It was found from the X-ray diffraction results that all the alloys contained the single TiFe phase, the substitution of La does not change the phase composition of the alloys. The lattice parameters decreased with La substitution. And TiFeH and TiFeH2 hydride were detected after hydrogenation process. The hydrogen absorption kinetic property of Ti1-xLaxFe0.8Mn0.2 (x = 0, 0.01, 0.03, 0.06, 0.09) alloys is improved by La substitution. The maximum hydrogen storage capacity of Ti1-xLaxFe0.8Mn0.2 (x = 0, 0.01, 0.03, 0.06, 0.09) alloys is 1.621, 1.633, 1.54, 1.532, 1.328 wt%, respectively at 3 MPa 323 K after activation. La substitution has significant effect on the P-C-T curves of the alloys, the plateaus pressure of TiFe to TiFeH heightened by La substitution increasing. Furthermore, the enthalpy and entropy changes of the hydrogenation/dehydrogenation at different temperatures were also calculated by Van't Hoff equation. The hydrogenation enthalpy Delta Hab were -30.1, -31.7, -27.0, -27.7 and -27.4 kJ/mol H2, respectively. | 10.1016/j.jpcs.2021.110176 | Ti1-xLaxFe0.8Mn0.2 (x = 0, 0.01, 0.03, 0.06, 0.09) | Up to 1.621, 1.633, 1.54, 1.532, 1.328 wt% | 323 K | 3 MPa | Vacuum
The effect of LiBH4 on the hydrogen sorption performance of magnesium was investigated. It was found that the hydrogen storage properties of LiBH4/Mg mixtures exhibit a dramatic improvement as compared to plain magnesium powder. For example, at 250 degrees C, a LiBH4/Mg (mass ratio 1:4) composite can absorb 6.7 wt % hydrogen in 60 min, while only less than 1 wt % hydrogen was absorbed by pure magnesium in the same period under similar conditions. The hydrogen desorption properties of the composite at 350 degrees C were also improved significantly as compared to the plain magnesium powder. Furthermore, highly activated magnesium hydride was synthesized directly by ball milling LiBH4/Mg mixtures under high hydrogen pressure. The synthesized magnesium hydride exhibits superior kinetics, absorbing 5.78 wt % hydrogen at the relatively low temperature of 200 degrees C within 100 min. | 10.1021/jp072803f
CaNi5-based alloys have been synthesized by mechanical alloying followed by isothermal annealing. The formation of the CaNi5 structure occurred when the milled powders were heated at 800 degrees C under vacuum for 3 h. The abundance of CaNi5 phase in the alloys ranges from 60 to 70 wt.%. Replacement of Zr into the Ca site reduces the unit cell volume of CaNi5 whilst replacement of Cr into the Ni site slightly increases the unit cell volume. The hydrogen storage capacity of all substituted alloys is decreased and the hydrogen sorption plateau regions are narrowed compared to those of pure CaNi5. Substitution of Zr into the Ca site extinguishes the flat plateau region unlike replacement of Cr into the Ni site where a flat plateau is maintained. The reaction enthalpy Delta H for both absorption and desorption are directly proportional to the unit cell volume of the alloys. The hydrogen storage capacity of all alloys rapidly decays for the first 50 cycles at 85 degrees C followed by a more gradual decline after 50 further cycles. The hydrogen storage capacity of the alloys after 200 cycles is in the range of 65-75% of the initial capacity. Copyright (C) 2012, Hydrogen Energy Publications, LLC. Published by Elsevier Ltd. All rights reserved. | 10.1016/j.ijhydene.2012.01.131 | CaNi5-based alloys | 65-75% of initial capacity (after 200 cycles) | 85 degrees C | N/A | Mechanical alloying followed by isothermal annealing, heating at 800 degrees C under vacuum for 3 h
The Ti1.4V0.6Ni alloy ribbons are prepared by arc-melting and subsequently melt spinning technique. Different percentage compositions of x Cu (x = 1, 3, 5 and 10 wt%) are covered on the surface of the alloy particles utilizing electro-less plating method. The phase structures of the Ti1.4V0.6Ni alloy contain icosahedral quasicrystal phase (I-phase), fcc-Ti2Ni-type phase and bcc-V-based solid solution phase. With increasing x value, the maximum electrochemical hydrogen storage capacity reaches 260 mAh g(-1) when x = 10. After 100 cycles, 23% capacity retention rate is promoted by covering 10 wt% Cu on the alloy than the bare Ti1.4V0.6Ni. Cu offers well electrical conductivity and corrosion resistance, especially it also inhibits the dissolution of V from the alloys. (C) 2015 Elsevier B.V. All rights reserved. | 10.1016/j.jallcom.2015.07.252 | Ti1.4V0.6Ni alloy | 260 mAh g(-1) | N/A | N/A | Arc-melting and melt spinning technique
A 2-D mathematical model is developed for predicting the minimum charging/discharging time of the metal hydride based hydrogen storage device by varying the number of cooling tubes embedded in it. This study is extended to 3-D mathematical model for predicting the hydriding and dehydriding characteristics of LmNi(4.91)Sn(0.15) based hydrogen storage device with 60 embedded cooling tubes (ECT) using COMSOL Multiphysics 4.3. The performance of the hydrogen storage device during hydriding/dehydriding process is presented for different supply pressure (10-35 bar), hot fluid temperature (30-60 degrees C) and effective thermal conductivity of hydride bed (0.2-2.5 W/(m.K)). It is observed that the rate of heat transfer and the hydriding and dehydriding rates are enhanced when the number of ECT is increased from 24 to 70. For the reactor with 60 ECT, the rate of hydrogen absorption is rapid for the supply pressure of 35 bar and hydride bed effective thermal conductivity of 2.5 W/(m.K). The numerically predicted hydrogen storage capacity (wt%) and amount of hydrogen desorbed (wt%) are compared with experimental data and found a good accord between them. Copyright (C) 2014, Hydrogen Energy Publications, LLC. Published by Elsevier Ltd. All rights reserved. | 10.1016/j.ijhydene.2014.07.088 | LmNi(4.91)Sn(0.15) | N/A | 30-60 degrees C (hot fluid temperature), N/A (hydriding/dehydriding process) | 10-35 bar (supply pressure) | Varying number of cooling tubes embedded, supply pressure, hot fluid temperature, and effective thermal conductivity of hydride bed
The alloy electrode with duplex surface treatment (i.e., the alloy was treated with hot KOH solution first and then coated with metallic nickel) performs satisfactorily in both fast activation and long cycle life. AC impedance data show that the contact resistance between particles and the charge-transfer resistance on electrolyte/electrode interface have been reduced markedly by the duplex surface treatment. The amount of nickel deposited on the alloy surface influences not only the electrochemical kinetics but also cycle-life stability. The optimal amount of deposited nickel is found to be around 15 wt% in terms of the electrode's highest exchange current and limiting current densities obtained from the anodic polarization curves. The electrode with higher exchange current density and limiting current density has an increased high-rate dischargeability. (C) 2003 International Association for Hydrogen Energy. Published by Elsevier Ltd. All rights reserved. | 10.1016/j.ijhydene.2003.12.007 | N/A | N/A | N/A | N/A | Hot KOH solution, metallic nickel coating
Due to the high activation energy required for the decomposition of Mg metal hydrides, it can be decomposed into magnesium and H-2 when the external temperature reaches 350 C-degrees. In this paper, Nd5Mg41Ni + x wt.% GO (x = 0-4) composites were obtained by planetary ball milling the alloy with GO for 10 h. The alloy has Nd5Mg41, NdMg3, NdMg12 and Mg2Ni phase, and the main phase is Nd5Mg41 phase. The time required for the alloy phase structure composite material to reach the maximum hydrogen desorption capacity of 95 % is 20, 23, 18, 17 and 18 min, and the calculated hydrogen desorption activation energy E(a )values are 99.9, 98.1, 95.6, 89.9 and 95.7 kJ/mol H-2, the Delta H-de of the composites are 77.57, 76.40, 73.48, 70.77 and 81.2 kJ/mol H-2, respectively. The alloy particles are embedded in the layered GO to form a special microstructure of the nanocrystalline GO embedded nanocrystalline alloy, which makes the composite material easier to adsorb hydrogen molecules and promotes the dissociation of hydrogen molecules and the diffusion of hydrogen atoms. However, the excessive addition of GO leads to excessive GO coating alloy particles, which hinders the diffusion of hydrogen atoms. The agglomeration of alloy particles leads to the increase of hydrogen desorption enthalpy of the alloy. | 10.1016/j.jmrt.2024.01.222 | Nd5Mg41Ni | 95% | 350°C | N/A | Planetary ball milling for 10 h, external temperature reaches 350°C
High-entropy alloys (HEAs) represent an interesting alloying strategy that can yield exceptional performance properties needed across a variety of technology applications, including hydrogen storage. Examples include ultrahigh volumetric capacity materials (BCC alloys -> FCC dihydrides) with improved thermodynamics relative to conventional high-capacity metal hydrides (like MgH2), but still further destabilization is needed to reduce operating temperature and increase system-level capacity. In this work, we demonstrate efficient hydride destabilization strategies by synthesizing two new Al-0.05(TiVNb)(0.95-x)Mo-x (x = 0.05, 0.10) compositions. We specifically evaluate the effect of molybdenum (Mo) addition on the phase structure, microstructure, hydrogen absorption, and desorption properties. Both alloys crystallize in a bcc structure with decreasing lattice parameters as the Mo content increases. The alloys can rapidly absorb hydrogen at 25 degrees C with capacities of 1.78 H/M (2.79 wt %) and 1.79 H/M (2.75 wt %) with increasing Mo content. Pressure-composition isotherms suggest a two-step reaction for hydrogen absorption to a final fcc dihydride phase. The experiments demonstrate that increasing Mo content results in a significant hydride destabilization, which is consistent with predictions from a gradient boosting tree data-driven model for metal hydride thermodynamics. Furthermore, improved desorption properties with increasing Mo content and reversibility were observed by in situ synchrotron X-ray diffraction, in situ neutron diffraction, and thermal desorption spectroscopy. | 10.1021/acsaem.3c02696 | Al-0.05(TiVNb)(0.95-x)Mo-x | 1.78 H/M (2.79 wt %) and 1.79 H/M (2.75 wt %) | 25 degrees C | N/A | Synthesis, hydrogen absorption, pressure-composition isotherms, in situ synchrotron X-ray diffraction, in situ neutron diffraction, thermal desorption spectroscopy
The hydrogen uptake characteristics of a mechanically milled Ti-Mg-Ni sample processed in accord with that of Lomness et al. [Hydrogen uptake characteristics of mechanically alloyed mixtures of Ti-Mg-Ni. Int J Hydrogen Energy 2002; 27: 915-20] has been shown to rapidly absorb 2.5 wt% of hydrogen at 296 K. This is significantly less than the 11 wt% presented by Lonmess et al. but occurs at a lower temperature. X-ray diffraction shows that our ball-milled sample comprises low crystallinity elemental Ti, Mg and Ni which converts to Ti2Ni, Ti and Mg during temperature cycling. Examination of the hydrided sample shows the presence of Ti2NiHx (x > 0.5), TiHy (0.7 < y < 2) and MgH2. Unidentified minor phases are also present. (c) 2006 International Association for Hydrogen Energy. Published by Elsevier Ltd. All rights reserved. | 10.1016/j.ijhydene.2006.09.045 | Ti-Mg-Ni | 2.5 wt% | 296 K | N/A | Mechanically milled, temperature cycling
In this study, a metal hydride (MH) alloy (MmNi(3.81)Mn(0.41)Al(0.19)Co(0.76)) is modified by electroless nickel plating with the controlled variables of plating time (A), temperature (B), amount of MH alloy (C), pH (D), concentration of reducing agent (NaH2PO2 center dot H2O) (E), and complex agent (Na3C6HSO7 center dot 2H(2)O) (F). Based on the two-level orthogonal array strategy, the Ni loadings on the modified MH alloy of -20.25-11.83% are strongly affected by the variables of A, D, E, and F, as well as the two-factor interactions of AB, AC, AD, BD, and EF. The utility of the unmodified MH alloy used as the negative electrode material of the Ni-MH battery decreases from 100.6 to 7.6% when increasing the discharge rate from 0.2 to 10 C. The utility at the discharge rate of 10 C can be increased to 54.5% for the MH alloy modified by electroless plating Ni when the plating time, temperature, amount of MH, pH, and concentrations of the reducing agent and complex agent are equal to 10 min, 70 degrees C, 2 g, 7.0, 15 g L-1, and 30 g L-1, respectively. Copyright (C) 2011, Hydrogen Energy Publications, LLC. Published by Elsevier Ltd. All rights reserved. | 10.1016/j.ijhydene.2011.10.083 | MmNi(3.81)Mn(0.41)Al(0.19)Co(0.76) | N/A | N/A | N/A | A (plating time), B (temperature), C (amount of MH alloy), D (pH), E (concentration of reducing agent), F (concentration of complex agent)
Magnesium hydride is a very interesting material suggested to be used for storing hydrogen because of its high capacity (similar to 7.5 wt%). However its application is limited by high decomposition temperature and poor kinetics. This paper presents results of the preliminary study on the new approach to introduction of surface dopants by magnetron sputtering on powdery substrates. Thin films of nickel were successfully deposited on the magnesium hydride powder. SEM observations and EDS elements mapping show uniform and continuous layers, with the thickness up to 320 nm, formed on hydride grains. It was proven by measurements with Sievert's method that such a surface modification increases the H-2 dissociation/recombination speed and effectively enhances hydrogenation/dehydrogenation reaction rate. The DSC measurements show the reduction of the activation energy of hydrogen desorption by similar to 150 kJ/mol and a decrease of the decomposition temperature by 50 K. The study shows that uniform nickel coating of hydride powder by magnetron sputtering can be considered as an effective way for introduction of the catalytic elements and improvement of the hydrogen storage properties of the magnesium hydride. (C) 2018 Hydrogen Energy Publications LLC. Published by Elsevier Ltd. All rights reserved. | 10.1016/j.ijhydene.2018.09.106 | Magnesium Hydride | 7.5 wt% | N/A (decomposition temperature reduced by 50 K, no original value provided) | N/A | N/A
Mg2FeH6 hydride has been viewed as a high-density and efficient material for thermal energy storage systems. However, the synthesis of the pure hydride is still a big problem for its application. This work combines experiment and density functional theory calculations to explore the conditions under which the synthesis is thermodynamically optimal. The experimental results show that Mg2FeH6 can be successfully synthesized by reactive ball milling within 5 h. The synthesis mechanism is revealed by numerical simulation to be indirect hydrogenation in two steps: one accelerating mode, in which MgH2 is probably formed with the reaction enthalpy of 75.57 kJ/mol H-2, and then, a sluggish mode, in which the evolution of Mg2FeH6 happens via the reaction between MgH2 and Fe with the reaction enthalpy of 65.27 kJ/mol H-2. In addition, the rehydrogenation of the mixture under low pressure and high temperature >400 degrees C results in a high degree of crystallinity of Mg2FeH6 and a maximum hydrogen capacity of 5.01 wt %. | 10.1021/acsaem.1c00819 | Mg2FeH6 | 5.01 wt % | >400 degrees C | Low pressure | Reactive ball milling, rehydrogenation under low pressure and high temperature
Nanoparticles of NaAlH4 have been infiltrated in nanoporous carbon aerogel with Ticl(3) nanoparticles in order to explore possible synergetic effects between nanoconfinement and a functionalized catalytic scaffold. Resorcinol formaldehyde carbon aerogels with an average pore size of 17 nm and total pore volume of 1.26 mL/g were infiltrated with TiCl3 to obtain an aerogel doped with 3.0 wt % TiCl3 nanoparticles. NaAlH4 was melt-infiltrated into the functionalized carbon aerogel at 189 degrees C and p(H-2) similar to 186-199 bar. Energy-dispersive spectrometry (EDS) combined with focused Ion beam (FIB) techniques revealed the presence of Na, Al, Tl, and Cl inside the aerogel scaffold material. The infiltrated NaAlH4 was X-ray amorphous, whereas Al-27 magic-angle spinning (MAS) NMR spectroscopy confirmed the presence of nanoconfined NaAlH4. Temperature-programmed desorption mass spectroscopy (TPD-MS) and Sieverts' measurements demonstrated significantly improved hydrogen desorption kinetics for this new nanoconfined NaAlH4-TiCl3 material as compared to nanoconfined NaAlH4 without the catalysts Ticl(3) and to bulk ball-milled samples of NaAlH4-TiCl3. We find that the onset temperature for hydrogen release was close to room temperature (T-onset = 33 degrees C, and the hydrogen release rate reached a maximum value at 125 degrees C, which demonstrates favorable synergetic effects between nanoconfinement and catalyst addition. | 10.1021/nn200643b | NaAlH4 | N/A | 189°C, 33°C (onset temperature), 125°C (maximum hydrogen release rate) | 186-199 bar | Melt-infiltration at 189°C and p(H2) similar to 186-199 bar
In the present work, the high temperature (425-575 degrees C) hydrogen storage properties of Ti-V alloys have been studied, both at static conditions and in a flow of hydrogen gas. The selected isothermal temperature range is considered as an optimal condition for hydrogen sorption enhanced steam reforming. When hydrogenation and dehydrogenation were performed in pure hydrogen gas and in vacuum, a large reversible hydrogen capacity of 3.95 wt. % H was obtained, demonstrating completeness of the formation and decomposition of (Ti,V)-dihydrides. However, when cycling was performed in a flow of hydrogen gas, the reversible hydrogen capacity decreased to similar to 2 wt. % H caused by the formation of stable lower (Ti,V)-hydrides. A further decrease in the reversible hydrogen storage capacity took place when pure hydrogen gas was replaced by a mixture of hydrogen and carbon monoxide CO. This decrease was caused by the formation of an oxygen rich layer on the surface of the alloy, which was partially blocking the hydrogen exchange between the surface and the bulk of the sample. Copyright (c) 2015, Hydrogen Energy Publications, LLC. Published by Elsevier Ltd. All rights reserved. | 10.1016/j.ijhydene.2015.11.077 | Ti-V alloys | 3.95 wt.% H (reversible), ~2 wt.% H (when cycling in a flow of hydrogen gas) | 425-575 degrees C | N/A | Static conditions, in pure hydrogen gas and vacuum; also in a flow of hydrogen gas and in a mixture of hydrogen and carbon monoxide CO
This paper reports the catalytic activity of several metal oxide nanoparticles such as TiO2, CeO2, La2O3, Pr2O3, Nd2O3, Sm2O3, Eu2O3 and Gd2O3 for NaAlH4. TiO2 was found to be the most effective catalyst. In order to find the size dependence of TiO2 nanoparticles on the catalytic activity, TiO2 nanoparticles of different sizes such as 5 nm, 25 nm, 150 nm and 200 nm have been used. TiO2 nanoparticles lower the desorption temperature of sodium alanate (NaAlH4) from similar to 473 K to similar to 373K. Using 5 nm and 25 nmTiO(2) catalysts similar to 3 wt% hydrogen could be released within 5-7 min at 423 K. TiO2 (25 nm) catalyst lowers the activation energy of NaAlH4 to 67 kJ/mol H-2, as compared to 119 kJ/mol H-2 for the pristine material. This is better than Ti nanoparticles catalyst of similar size which lowers the activation energy up to 77 kJ/mol H-2. The long-term reversible characteristics of 25 nm TiO2 admixed NaAlH4 up to 35 cycles and the phase structural features of the cycled samples are discussed. (C) 2010 Elsevier Ltd. All rights reserved. | 10.1016/j.energy.2010.08.015 |  | ~3 wt% hydrogen within 5-7 min at 423 K | 373 K (desorption), 423 K, 473 K | N/A | Varies by size: 5 nm, 25 nm, 150 nm, and 200 nm
Mg80Ni16-xAlxY4 (x = 2, 4, 8) alloys were prepared by induction levitation melting, and the effect of substitution of Al for Ni on the microstructure and hydrogen storage properties was studied in the present work. The results illustrated that the solidification path, phase constitution, and grain size were significantly altered by Al addition. Appropriate Al addition improved abundance and grain refinement of the Mg, Mg2Ni, and Mg15NiY ternary eutectic. But as Al further increased, Mg solidified independently rather than in the formation of the ternary eutectic. More Al favored the formation of Al3Ni2Y but suppressed Mg2Ni and YMgNi4. Although the hydrogen absorption activation and the kinetic property deteriorated, the thermodynamic stability of hydrides was enhanced by adding Al. Hydrogen absorption ability under low pressure was improved, and the Mg80Ni8Al8Y4 alloy could absorb nearly 3.5 wt% hydrogen under 1 bar hydrogen at 250 degrees C. | 10.3390/met14010126 | Mg80Ni16-xAlxY4 (x = 2, 4, 8) | N/A | 250 degrees C | 1 bar hydrogen | Induction levitation melting
A novel PuNi3-type intermetallic compound CeTi(2)NisCr(4) is elaborated by mechanical alloying and investigated as a negative electrode material for nickel-metal hydride (Ni-MH) batteries. The synthesis reaction is performed from pure ABs-type CeNis and AB(2)-type TiCr2 intermetallic precursors. The crystallographic parameters of prepared compounds are calculated by the Rietveld refinement of X-ray diffraction (XRD) patterns for powders ball milled between 2 and 20 h. The highest content of CeTi(2)NisCr(4) phase is 51 wt.% in powder elaborated after 8 h of milling time. The reversible hydrogenation of CeTi(2)NisCr(4)-based electrodes is characterized electrochemically in the presence of alkaline electrolyte at room temperature. The maximum discharge capacity is 205 mAh g(-1) and the average capacity retention is 84% upon 30 charge/discharge cycles, demonstrating the suitable electrochemical behavior of CeTi2Ni5Cr4. Competitive hydrogen diffusion rates are also obtained in the range of (1.9-10.5) 10-10 cm(2) s(-1). (C) 2016 Hydrogen Energy Publications LLC. Published by Elsevier Ltd. All rights reserved. | 10.1016/j.ijhydene.2016.08.071
The A(2)B(7)-type lanthanum (La)-magnesium (Mg)-nickel (Ni)-based alloy with single (La,Mg)(2)Ni-7 phase and different amounts of (La,Mg)(5)Ni-19 minor phase was obtained by step-wise sintering. The impact of (La,Mg)(5)Ni-19 phase on the alloy's microstructure and electrochemical performance was subsequently studied. It was found that the average subunit volume in (La,Mg)(5)Ni-19 phase is smaller than that in (La,Mg)(2)Ni-7 phase, resulting in increases of strains inside the alloys and decreases of cell volumes. During battery charge/discharge, the (La,Mg)(5)Ni-19 phase network scattered in the alloys relieves internal stress, alleviates pulverization and oxidation of the alloys, stabilizes the stacking structures against amorphization, and finally improves the cycling stability of the alloys. Furthermore, (La,Mg)(5)Ni-19 phase with higher Ni content desorbs hydrogen ahead of (La,Mg)(2)Ni-7 phase. The reduced hydrogen pressure in (La,Mg)(5)Ni-19 phase can subsequently lead to the fast discharge of (La,Mg)(2)Ni-7 phase, thus making a remarkable improvement in high rate dischargeability at 1500 mA g(-1) from 46.2% to 58.9% with increasing (La,Mg)(5)Ni-19 phase abundance from 0 to 37.4 wt.%. Therefore, it is believed that A(2)B(7)-type La -Mg-Ni-based alloys with A(5)B(19)-type minor phase are promising prototypes for high-power and long-lifetime nickel/metal hydride battery electrode materials. (C) 2015 Elsevier B.V. All rights reserved. | 10.1016/j.jpowsour.2015.04.059 | A(2)B(7)-type La-Mg-Ni-based alloy | N/A | N/A | N/A | Step-wise sintering
In the present work, MgH2 was doped with Zn(BH4)(2), Ni, and/or Ti to improve its hydrogen absorption and release features. Samples were prepared by grinding in a planetary ball mill in a hydrogen atmosphere. To increase the hydrogen absorption and release rates without significantly sacrificing hydrogen-storage capacity the additive percentages were less than 10 wt%. The activation of these samples was not necessary. M2.5Z2.5N had the largest quantity of hydrogen absorbed in 60 min, Q(a) (60 min), at the number of cycles, NC, of one (NC=1), followed in descending order by M5Z2.5N2.5T and M1Z. M5Z2.5N2.5T had the highest initial release rate, followed in descending order by M2.5Z2.5N and M1Z. M5Z2.5N2.5T had the highest initial release rate and M1Z had the largest quantity of hydrogen released in 60 min, Q(d) (60 min) at NC=2. The sample without Ni (M1Z) had the lowest initial release rate at NC=2. Among these samples, M2.5Z2.5N had the best hydrogen absorption and release properties. Grinding MgH2 with Zn(BH4)(2), Ni, and/ or Ti in hydrogen is believed to create defects, induce lattice strain, generate cracks, and reduce the particle sizes. The formed hydrides beta-MgH2, gamma-MgH2, and TiH1.924 are believed to help produce finer particles in the sample by being pulverized during grinding in hydrogen. The formed Zn and TiH1.924 and the NaCl remained unreacted during cycling. It was deemed that the formed Mg2Ni phase contributed to the increases in the initial hydrogen absorption and release rates and the improvement in cycling performance by absorbing and releasing hydrogen itself. | 10.3365/KJMM.2019.57.3.176 | M1Z, M2.5Z2.5N, M5Z2.5N2.5T | N/A | N/A | N/A | Ground in a planetary ball mill in hydrogen atmosphere
Due to the large difference in atomic size between Zr and Nb, TiVNbZr high entropy alloy possesses greater lattice distortion. The change of Zr content can affect the stability of hydrides, which can have an important impact on the hydrogen storage performance. In order to explore the effect of Zr/Nb on hydrogen storage properties, Ti32.5V27.5Nb40-xZrx (x 1/4 7.5, 10, 12.5, 15) high entropy alloys composed of BCC phase are designed. It is found that with the increase of Zr/Nb, the dendritic microstructures first disappear and then gradually become coarse. The Zr-rich BCC phase and the Nb-rich BCC phase appear in the interdendritic and dendritic regions, respectively. Ti32.5V27.5Nb25Zr15 shows excellent activation performance, which is related to the Zr-rich BCC phase with the most catalytic phase on the surface. The hydrogen storage performance of low Zr/Nb composition is better at low temperature, and that of high Zr/Nb composition becomes better after rising to high temperature. This is because with the change of Zr/Nb, low temperature can promote the hydrogen absorption reaction and high temperature can increase the diffusion rate of hydrogen atoms in the interstitial positions of the alloy. Ti32.5V27.5Nb32.5Zr7.5 achieves the best hydrogen absorption capacity of 1.71 wt % at 150 degrees C. All components undergo a transition from the BCC phase to the FCC phase during the hydrogen absorption process,and then change to a single-phase BCC structure after dehydrogenation. With the increase of Zr content, the first step desorption temperature raises in turn, owing to the stronger thermal stability of hydride.(c) 2023 Hydrogen Energy Publications LLC. Published by Elsevier Ltd. All rights reserved. | 10.1016/j.ijhydene.2023.05.100 | Ti32.5V27.5Nb40-xZrx (x = 1/4, 7.5, 10, 12.5, 15) | 1.71 wt % (for specific alloy Ti32.5V27.5Nb32.5Zr7.5 at 150°C) | 150°C | N/A | Hydrogen absorption and desorption process
The direct synthesis of Mg2FeH6 by mechanical alloying in hydrogen atmosphere ('reactive milling') has been investigated using different high-energy ball milling conditions. Using planetary and vibration mills, the influence of milling temperatures of up to 250degreesC and of the energy input during milling on the hydride formation has been studied. XRD and high resolution scanning electron microscopy were utilised to follow the structural evolution during hydride formation upon ball milling. Yield rates of up to 90 wt.% for Mg2FeH6 were achieved after optimising the synthesis conditions and Fe concentration. The decomposition of the hydride on desorption was then studied in dependence on synthesis conditions and initial Fe content. Gravimetric analysis was performed to characterise kinetics of absorption and desorption. The role of minor additions of platinum group metals (PGMs) was investigated with regards to kinetics and reversibility. (C) 2003 Elsevier B.V. All rights reserved. | 10.1016/j.mseb.2003.10.031 | Mg2FeH6 | N/A | Up to 250 degreesC (during synthesis) and during desorption (no specific value mentioned) | N/A | Mechanical alloying in hydrogen atmosphere, planetary and vibration milling, different high-energy ball milling conditions
Vanadium-based solid solution hydrogen storage alloys have attracted much attention because of their high hydrogen capacity, mild hydrogen absorption- desorption conditions, and high safety. However, the V-Ti-Fe alloys, developed at low cost, have a relatively low effective capacity and is unsuitable for practical production. In this work, (VxFe100-x)100-yTiy-z%Ce (x=0.83,0.85,0.87; y=16,18,20; z=1,2,3) alloys are designed by orthogonal method to investigate the effect of compositions on the microstructure and hydrogen storage properties. It is shown that the effective hydrogen capacity and desorption plateau pressure of the (VxFe100-x)100-yTiy-z%Ce alloy are related to multiple factors, such as lattice constants, tetrahedral interstitials of the BCC and BCT phases, electron concentration and Vickers hardness. The optimized alloy (V87Fe13)82Ti18-1 %Ce based on the orthogonal experiments shows a reversible hydrogen storage capacity of 2.17 wt% and a desorption plateau pressure of 0.373 MPa at 70 degrees C. The reversible hydrogen capacity of (V87Fe13)82Ti18-1 %Ce is superior to most V-Ti-Fe alloys. | 10.1016/j.jallcom.2024.175262 | (V87Fe13)82Ti18-1 %Ce | 2.17 wt% | 70 degrees C | 0.373 MPa | N/A
This study investigates the development of Ti25V30Nb10Cr35_xMox (x = 2, 4, and 6) high-entropy alloys (HEAs) for enhanced hydrogen storage performance. Alloys with tailored atomic radii and uniform valence electron concentration (VEC) were designed to obtain homogeneous single -phase body-centered cubic (BCC) solid solutions in combination with the CALPHAD method. Pressure-Composition-Temperature (PCT) curves for the Ti25V30Nb10Cr31Mo4 alloy at 323 K revealed a remarkable reversible hydrogen storage capacity of 2.24 wt%, marking an unprecedented milestone within BCC high-entropy hydrogen storage alloys. The investigation reveals an unexpected reduction in maximum hydrogen storage with increased Mo content, challenging conventional expectations. The findings in this study offer insights into the intricate balance between chemical interactions and atomic structure, proposing the bulk modulus as a novel parameter for evaluating hydrogen release performance in HEAs. This work lays a foundation for future research in optimizing HEAs for efficient and reversible solid-state hydrogen storage. | 10.1016/j.ijhydene.2024.02.192 | Ti25V30Nb10Cr35_xMox (x = 2, 4, and 6) | 2.24 wt% for Ti25V30Nb10Cr31Mo4 alloy | 323 K | N/A (not mentioned) | PCT curves
The intermetallic compound Mg0.65SC0.35 was found to form a nano-structured metal hydride composite system after a (de)hydrogenation cycle at temperatures up to 350 degrees C. Upon dehydrogenation phase separation occurred forming Mg-rich and Sc-rich hydride phases that were clearly observed by SEM and TEM with the Sc-rich hydride phase distributed within Mg/MgH2-rich phase as nano-clusters ranging in size from 40 to 100 nm. The intermetallic compound Mg0.65SC0.35 showed good hydrogen uptake, ca. 6.4 wt.%, in the first charging cycle at 150 degrees C and in the following (de)hydrogenation cycles, a reversible hydrogen capacity (up to 4.3 wt.%) was achieved. Compared to the as-received MgH2, the composite had faster cycling kinetics with a significant reduction in activation energy Ea from 159 +/- 1 kJ mol(-1) to 82 +/- 1 kJ mol(-1) (as determined from a Kissinger plot). Two-dehydrogenation events were observed by DSC and pressure-composition-isotherm (PCI) measurements, with the main dehydrogenation event being attributed to the Mg-rich hydride phase. Furthermore, after the initial two cycles the hydrogen storage capacity remained unchanged over the next 55 (de)hydrogenation cycles. Copyright (C) 2012, Hydrogen Energy Publications, LLC. Published by Elsevier Ltd. All rights reserved. | 10.1016/j.ijhydene.2012.10.025 | Mg0.65SC0.35 | Up to 6.4 wt.% (first charging cycle), up to 4.3 wt.% (following cycles) | Up to 350 degrees C, 150 degrees C (hydrogen uptake in the first charging cycle) | N/A | Hydrogenation/dehydrogenation cycles, SEM, TEM, DSC, PCI measurements
Recently, rare-earth perovskite-type oxides with the general formula ABO(3) (A rare earth element, B transition metal, O oxygen) are regarded as promising materials for Ni/oxide batteries due to their hydrogen storage ability. In the present study, the hydrogen storage properties of the rare-earth perovskite-type oxide La0.6Sr0.4Co0.2Fe0.8O3 were evaluated in alkaline solution and at various temperatures. The hydrogen storage properties were investigated electrochemically by applying galvanostatic charge/discharge currents. Electrochemical pressure-composition-temperature isotherms were constructed using the Nernst equation. The exchange current density and proton hydrogen diffusion coefficient were calculated using linear polarization measurements and the potential-step method, respectively. Interestingly, the maximum hydrogen absorption capacity, re-calculated from the electrochemical capacity, is 1.72 wt% at 333K and 6molL(-1) KOH. In addition, the hysteresis value, calculated from pressure-composition-temperature isotherms, was 429Jmol(-1) at 333K, while the self-discharge rate was about 25% after 24-h storage at open circuit and at 333K. | 10.1007/s12598-018-1062-6 | La0.6Sr0.4Co0.2Fe0.8O3 | 1.72 wt% at 333K and 6molL(-1) KOH | 333K | N/A (no information available) | Alkaline solution, various temperatures
Fuel cell technology based on stationary and mobile applications is needing new hydrogen storage materials equipped with huge gravimetric and volumetric hydrogen densities. Examining the fundamental properties of hydrides is an important part of such process, mainly to understand the structure change's impact on the hydrogen storage. Herein, we applied ab-initio density functional theory using full potential linear augmented plane method to explore the effect of rubidium and cesium doping in sodium borohydride, NaBH4. The electronic structure calculations exposed the semiconducting nature of NaBH4 and derived doped structures NaRbBH4 and NaCsBH4. The hydrogen (H-2) storage capacity is found 10.66 wt %, 3.27 wt % and 2.36 wt % within a reasonable free energy of -28.514 kJ/mol, -29.709 kJ, -28.51 kJ/mol for NaBH4, NaRbBH4 and NaCsBH4 respectively from quasiharmonic approximation. Also, we extracted the heat capacity and Debye temperature from vibrational analysis based on phonon calculation. The discovered features show the potential use of presented sodium borohydrides for practical H-2 storage devices. (C) 2020 Hydrogen Energy Publications LLC. Published by Elsevier Ltd. All rights reserved. | 10.1016/j.ijhydene.2020.10.138 | Sodium Borohydride (NaBH4), NaRbBH4, and NaCsBH4 | 10.66 wt % for NaBH4, 3.27 wt % for NaRbBH4, and 2.36 wt % for NaCsBH4 | N/A | N/A | Quasiharmonic approximation
The chemical compound Li3N has been proposed as a suitable candidate for the storage of hydrogen since Li is a light element, and thus relatively high weight percent capacities can be achieved. In Li(3)A the hydrogen storage proceeds through the following two-step chemical reaction: Li3N + H-2 -> Li2NH + LiH (1) Li2NH + H-2 -> LiNH2 + LiH (2) The theoretical capacity for the combination of both reactions is 10.2 wt.%. The first reaction is, however, highly exothermic with a reaction enthalpy of nearly -145 kJ/mol H-2, and thus requires very high temperatures for hydrogen release. This reaction thus cannot be used for reversible hydrogen storage. With the second reaction alone, the weight percent capacity drops to 6.4 wt.%. This is much lower but still remains acceptable. The reaction enthalpy of reaction (2) has been estimated to be -80 kJ/mol H-2. This is still high and requires relatively high temperatures for hydrogen release. We present in this paper the results of ab initio electronic structure calculations, and show that this reaction enthalpy can be lowered significantly by the substitution of Cu or Ni at the site of Li, the substitution by Ni being more effective. (C) 2007 Elsevier B.V. All rights reserved. | 10.1016/j.jallcom.2007.01.083 | Li3N | 10.2 wt.% (for both reactions), 6.4 wt.% (for second reaction alone) | N/A | N/A | High temperatures required for hydrogen release
The Li-Mg-N-H system consists of lightweight materials with high hydrogen capacity and thus it is of interest for hydrogen storage application. In this work, different amount of LiNH2 in the Li3N-MgH2 (1:1) system was added to enhance the hydrogen storage properties. The mixtures of LiMgN, LiH and LiNH2 were obtained after ball milling of Li3N -MgH2-xLiNH(2) (x = 0, 0.13, 1 and 2 mol). The addition of LiNH2 results in the microstructural change of dispersion of the particles with the refined grains, shortening of the diffusion distance of hydrogen. The hydrogen absorption/desorption capacities of all samples were greatly improved by the addition of LiNH2. The hydrogen storage capacity was improved from 3.2 wt% to approximately 5.1 wt% at 250 degrees C by the addition of LiNH2 from 0 to 2 mol. The microstructural evolution and hydrogen storage mechanisms during the hydrogenation/dehydrogenation process for the Li3N-MgH2-2LiNH(2) sample are discussed. Copyright (C) 2015, Hydrogen Energy Publications, LLC. Published by Elsevier Ltd. All rights reserved. | 10.1016/j.ijhydene.2015.05.106 | Li-Mg-N-H |  | 250 degrees C | N/A | Addition of LiNH2, ball milling, hydrogenation/dehydrogenation process
We report on a new class of complex hydrides: borohydride guanidinate complexes (MBH4 center dot nCN(3)H(5), M=Li, Mg, and Ca). They can be prepared via facile solid-state synthesis routes. Their crystal structures were successfully determined using a combination of X-ray diffraction, first-principles calculations and neutron vibrational spectroscopy. Among these compounds, Mg(BH4)(2)center dot 6CN(3)H(5) is composed of large complex Mg[CN3H5](6)(2+) cations and surrounding BH4- ions, while Ca(BH4)(2)center dot 2CN(3)H(5) possesses layers of corner-sharing Ca[BH4](4)(CN(3)Ff(5))(2) octahedra. Our dehydrogenation results show that approximate to 10 wt% hydrogen can be released from MBH4 center dot nCN(3)H(5) (M=Li, Mg, and Ca) at moderate temperatures with minimal ammonia and diborane contamination thanks to the synergistic effect of C-N bonds from guanidine and hydridic H from borohydrides leading to a weakening of the N-H bonds, thus impeding ammonia gas liberation. Further tuning the dehydrogenation with different cation species indicates that Mg (BH4)(2)center dot nCN(3)H(5) can exhibit the optimum properties with nearly thermally neutral dehydrogenation and very high purity hydrogen release. Published by Elsevier Inc. | 10.1016/j.jssc.2016.07.013 | MBH4·nCN(3)H(5), M=Li, Mg, and Ca | ≈10 wt% | Moderate temperatures (no specific values given) | N/A | Solid-state synthesis routes, X-ray diffraction, first-principles calculations, and neutron vibrational spectroscopy
Magnesium hydride (MgH2) has been widely regarded as a potential hydrogen storage material owing to its high gravimetric and volumetric capacity. Its sluggish kinetics and high activation energy barrier, however, severely limit its practical application. Transition metal oxides (TMOs) have been extensively used as catalysts to improve the hydrogen storage performance of MgH2, but the low-valence transition metal (TM) ions, resulting from the reduction of TMOs accompanied by the formation of inactive MgO, have been demonstrated to be the most effective components. Herein, we theoretically and experimentally confirm that the doping of low-valence TMs into MgO could effectively weaken the Mg-H bonds and decrease the energy required for hydrogen desorption from MgH2, leading to superior catalytic activity compared to both TMOs and MgO. In particular, the apparent activation energy for the dehydrogenation of Mg(Nb)O-catalyzed MgH2 could be reduced to only 84.1 kJ mol(-1), and the reversible capacity could reach around 7 wt.% after 5 cycles with a capacity retention of 96%. Detailed theoretical calculations confirm that the remarkable orbital hybridization between Mg(Nb)O and MgH2 promotes charge transfer from MgO to the MgH2 monomer, resulting in significantly weakened stability of MgH2, which could effectively enhance its hydrogen storage performance. (C) 2020 Chongqing University. Publishing services provided by Elsevier B.V. on behalf of KeAi Communications Co. Ltd. | 10.1016/j.jma.2020.02.029 | Magnesium hydride (MgH2) | High gravimetric and volumetric capacity | N/A | N/A | Not specified, but includes doping with low-valence transition metal ions
LiBH4 is of particular interest as one of the most promising materials for solid-state hydrogen storage. Herein, LiBH4 is confined into a novel two-dimensional layered Ti3C2 MXene through a facile impregnation method for the first time to improve its hydrogen storage performance. The initial desorption temperature of LiBH4 is significantly reduced, and the de-/rehydrogenation kinetics are remarkably enhanced. It is found that the initial desorption temperature of LiBH4@2Ti(3)C(2) hybrid decreases to 172.6 degrees C and releases 9.6 wt % hydrogen at 380 degrees C within 1 h, whereas pristine LiBH4 only releases 3.2 wt % hydrogen under identical conditions. More importantly, the dehydrogenated products can partially rehydrogenate at 300 degrees C and under 95 bar H-2. The nanoconfined effect caused by unique layered structure of Ti3C2 can hinder the particles growth and agglomeration of LiBH4. Meanwhile, Ti3C2 could possess superior effect to destabilize LiBH4. The synergetic effect of destabilization and nanoconfinement contributes to the remarkably lowered desorption temperature and improved de-/rehydrogenation kinetics. | 10.1021/acsami.8b02327 | LiBH4@2Ti(3)C(2) | 9.6 wt % (released at 380°C within 1h), 3.2 wt % for pristine LiBH4 | Initial desorption temperature: 172.6°C, Dehydrogenation: 300°C, Rehydrogenation: 95 bar H-2 | 95 bar H-2 (for rehydrogenation) | N/A
The dehydrogenation properties of Mg(BH4)(2) with various additives (SiO2, VCl3, CoCl2 and NbF5) were investigated. The addition of NbF5 significantly improved the extent of hydrogen release as well as the kinetics. While neat Mg(BH4)(2) starts to release hydrogen >270 degrees C, Mg(BH4)(2) with NbF5 begins hydrogen release similar to 75 degrees C, as confirmed by mass spectrometry and thermogravimetry. The maximum hydrogen yield of Mg(BH4)(2), obtained in the presence of 15 wt% NbF5, was 3.7, 7.4, 10.0, 11.4 wt% for 150, 250, 300 and 350 degrees C, respectively. Using pXRD, we confirmed that the final crystalline product at 300 degrees C from Mg(BH4)(2) + 15 wt% NbF5 was Mg, while it was MgH2 for neat Mg(BH4)(2). Solid state 11(B) NMR analysis of Mg(BH4)(2) with 15 wt% NbF5 at 300 degrees C showed significant selectivity toward the formation of Mg(B12H12) as intermediate, while neat Mg(BH4)(2) showed beta-Mg(BH4)(2), Mg(B2H6) as well as some Mg(B12H12). Our results demonstrate that NbF5 is a promising additive to provide high hydrogen yield values from Mg(BH4)(2) at moderate temperatures <300 degrees C. Copyright (c) 2012, Hydrogen Energy Publications, LLC. Published by Elsevier Ltd. All rights reserved. | 10.1016/j.ijhydene.2012.09.097 | Mg(BH4)2 | 3.7, 7.4, 10.0, 11.4 wt% for 150, 250, 300, and 350 degrees C, respectively (maximum yield) | >270 degrees C (neat), ~75 degrees C (with NbF5), and up to 350 degrees C | N/A | Dehydrogenation properties investigation with various additives (SiO2, VCl3, CoCl2, and NbF5)
AB(4.6) alloys exhibit excellent high rate dischargeability (HRD) performance but the quick capacity degradation and low discharge capacity restrict application of nickel metal hydride batteries. This study investigated the effect of substituting La with Y on the multiphase structures and overall electrochemical characteristics of the La0.90-xCe0.08YxZr0.02Ni3.91Co0.14Mn0.25Al0.30 (x = 0, 0.3, 0.5, and 0.7) alloys. The results showed that Y tended to form stable [A(2)B(4)] subunit rather than [AB(5)] subunit, thus the Ce2Ni7-type phase abundance increased from 16.00 wt% to 26.30 wt%, and improved the maximum discharge capacity and hydrogen diffusion. The decrease of icorr and particle size demonstrated that the addition of Y enhanced anti-corrosion capability but degraded anti-pulverization capability, where small particles obtained via pulverization were very sensitive to corrosion, thus leading to degradation in discharge capacity. The La0.6Ce0.08Y0.3Zr0.02Ni3.91Co0.14Mn0.25Al0.30 alloy exhibited excellent electrochemical properties, with maximum discharge capacity of 350.4 mAh g(-1), cycle stability of 80.15% after 100 cycles and HRD of 73.56% (3000 mA g(-1)). (C) 2020 Elsevier B.V. All rights reserved. | 10.1016/j.jallcom.2020.156641 | La0.90-xCe0.08YxZr0.02Ni3.91Co0.14Mn0.25Al0.30 (x = 0, 0.3, 0.5, and 0.7) | N/A | N/A | N/A | N/A
We have synthesized a new metastable metal hydride with promising hydrogen storage properties. Body centered cubic (bcc) magnesium niobium hydride (Mg0.75Nb0.25)H-2 possesses 4.5 wt% hydrogen gravimetric density, with 4 wt% being reversible. Volumetric hydrogen absorption measurements yield an enthalpy of hydride formation of -53 kJ mol(-1) H-2, which indicates a significant thermodynamic destabilization relative to the baseline -77 kJ mol(-1) H-2 for rutile MgH2. The hydrogenation cycling kinetics are remarkable. At room temperature and 1 bar hydrogen it takes 30 minutes to absorb a 1.5 mu m thick film at sorption cycle 1, and 1 minute at cycle 5. Reversible desorption is achieved in about 60 minutes at 175 degrees C. Using ab initio calculations we have examined the thermodynamic stability of metallic alloys with hexagonal close packed (hcp) versus bcc crystal structure. Moreover we have analyzed the formation energies of the alloy hydrides that are bcc, rutile or fluorite. | 10.1039/c2cp42136d | Mg0.75Nb0.25H-2 | 4.5 wt% hydrogen gravimetric density, with 4 wt% being reversible | Room temperature (not specified), and 175 degrees C for desorption | 1 bar hydrogen | Volumetric hydrogen absorption measurements, ab initio calculations
Nanostructured composite Mg2Ni/LaNi5 materials have been synthesised using the mechanical alloying process. Hydrogen storage capacities and discharge capacities of the produced materials have been measured. The results show that nano-structured 50% Mg1.5Mn0.5Ni/50% LaNi3.75Mn0.75Al0.25Co0.25 composite material releases 1.6 wt.% hydrogen at room temperature. The nanocrystalline metal hydrides offer a breakthrough in prospects for practical applications. Their excellent properties (significantly exceeding traditional hydrides) are a result of the combined engineering of many factors: alloy composition, surface properties, microstructure, grain size and others. (C) 2010 WILEY-VCR Verlag GmbH & Co. KGaA, Weinheim | 10.1002/pssa.200983391 | Mg1.5Mn0.5Ni/50% LaNi3.75Mn0.75Al0.25Co0.25 | 1.6 wt.% | Room temperature (not specified) | N/A | Mechanical alloying process
High dehydrogenation temperature and slow dehydrogenation kinetics impede the practical application of magnesium hydride (MgH2) serving as a potential hydrogen storage medium. In this paper, Fe-Ni catalyst modified three-dimensional graphene was added to MgH2 by ball milling to optimize the hydrogen storage performance, the impacts and mechanisms of which are systematically investigated based on the thermodynamic and kinetic analysis. The MgH2+10 wt%Fe-Ni@3DG composite system can absorb 6.35 wt% within 100 s (300 degrees C, 50 atm H2 pressure) and release 5.13 wt% within 500 s (300 degrees C, 0.5 atm H2 pressure). In addition, it can absorb 6.5 wt% and release 5.7 wt% within 10 min during 7 cycles, exhibiting excellent cycle stability without degradation. The absorption-desorption mechanism of MgH2 can be changed by the synergistic effects of the two catalyst materials, which significantly promotes the improvement of kinetic performance of dehydrogenation process and reduces the hydrogen desorption temperature. (c) 2021 Hydrogen Energy Publications LLC. Published by Elsevier Ltd. All rights reserved. | 10.1016/j.ijhydene.2021.07.230 |  | 6.35-5.13 wt% | 300 degrees C | 50 atm (absorption), 0.5 atm (desorption) | N/A
Nowadays, catalytic doping has been regarded as one of the most promising and effective methods to improve the sluggish kinetics of magnesium hydride (MgH2). Herein, we synthesized Ni/TiO2 nanocomposite with the particle sizes about 20 nm by an extremely facile solvothermal method. Then, the Ni/TiO2 nanocomposite was doped into MgH2 to enhance its reversible hydrogen storage properties. A remarkably enhancement of de/rehydrogenation kinetics of MgH2 can be achieved by doped with Ni/TiO2 nanocomposite, compared to that solely doped with Ni or TiO2 nanoparticles. The hydrogen desorption peak temperature of MgH2-Ni/TiO2 is 232 degrees C, which is 135.4 degrees C lower than that of ball-milled MgH2 (367.4 degrees C). Moreover, the MgH2-Ni/TiO2 can desorb 6.5 wt% H-2 within 7 min at 265 degrees C and absorb similar to 5 wt% H-2 within 10 min at 100 degrees C. In particular, the apparent activation energy of MgH2-Ni/TiO2 is obviously decreased from 160.5 kJ/mol (ball-milled MgH2) to 43.7 +/- 1.5 kJ/mol. Based on the analyses of microstructure evolution, it is proved that metallic Ni particles can react with Mg easily to form fine Mg2Ni particles after dehydrogenation, and the in-situ formed Mg2Ni will transform into Mg2NiH4 in the subsequent rehydrogenation process. The significantly improved hydrogen absorption/desorption properties of MgH2-Ni/TiO2 can be ascribed to the synergistic catalytic effect of reversible transformation of Mg2Ni/Mg2NiH4 which act as hydrogen pump, and the multiple valence titanium compounds (Ti4+/3+/2+) which promote the electrons transfer of MgH2/Mg. (C) 2018 Hydrogen Energy Publications LLC. Published by Elsevier Ltd. All rights reserved. | 10.1016/j.ijhydene.2018.11.118 | MgH2-Ni/TiO2 | N/A (no specific amount mentioned) | * Desorption peak temperature: 232°C | N/A (no pressure information available) | N/A
A novel lithium amidoborane borohydride complex, Li-2(NH2BH3)(BH4), was synthesized using mechanochemical method and its crystal structure was successfully determined by a combination of X-ray diffraction (XRD) analysis and first-principles calculations. Interestingly, this compound does not exist as a pure phase, but requires almost equivalent amount of amorphous LiAB as a stabilizing agent. In this paper, we report a careful study of the structure, property, and dehydrogenation mechanism of the 1:1 Li-2(NH2BH3)(BH4)/LiAB composite. This composite can release similar to 8 wt% H-2 at 100 degrees C via a two-step dehydrogenation process, with dehydrogenation ldnetics better than the parenting phases. The composite and its dehydrogenation products were characterized by the combined XRD, Fourier transformation infrared (FTIR) spectroscopy, and solid-state B-11 MAS NMR techniques. Selective deuterium labeling was performed to elucidate a reaction sequence for the hydrogen release by analyzing the released gases. Copyright (c) 2012, Hydrogen Energy Publications, LLC. Published by Elsevier Ltd. All rights reserved. | 10.1016/j.ijhydene.2012.10.055 | Li-2(NH2BH3)(BH4)/LiAB composite | 8 wt% H-2 | 100 degrees C | N/A | Mechanochemical method, dehydrogenation process
Hvdrogen reaction kinetics of nanocrystalline MgH(2) co-catalyzed with Ba(3)(Ca(1+x)Nb(2-x))O(9-delta) (BCN) proton conductive ceramics and nanoparticle bimetallic catalyst of Ni/Pd dispersed on single wall carbon nanotubes (SWNTs) support has been investigated. The nanoparticle bimetallic catalysts of Ni/Pd supported by SWNTs were synthesized based on a novel polyol method using NiCl(2)-6H(2)O, PdCl(2), NaOH and ethylene glycol (EG). The nanostructured Mg composites co-catalyzed with BCN and bimetallic supported catalysts exhibited stable hydrogen desorption capacity of 6.3-6.7 wt% H(2) and the significant enhancement of hydrogen desorption kinetics at 230-300 degrees C in comparison to either non-catalyzed MgH(2) or the nanocomposite of MgH(2) catalyzed with BCN. Crown Copyright (C) 2006 Published by Elsevier B.V. All rights reserved. | 10.1016/j.jallcom.2006.12.054 | MgH2 co-catalyzed with BCN and bimetallic Ni/Pd | 6.3-6.7 wt% H2 | 230-300 degrees C | N/A | Nanoparticle synthesis using polyol method, nanocomposite formation with BCN and bimetallic catalysts
The effects of metal oxide nanopowder (Fe2O3, Cr2O3, ZnO and MoO3) additions by dry ball milling on the hydrogen desorption behaviours of LiAlH4 have been investigated. Among them, adding Fe2O3 leads to the most pronounced improvement on the onset dehydrogenation temperature and desorption kinetic rate. The dehydrogenation temperature of the 5 wt.% Fe2O3-doped LiAlH4 sample was reduced to 80 degrees C and 145 degrees C in the first and second stages, respectively, compared with 150 degrees C and 180 degrees C for the as-received LiAlH4. In terms of the desorption kinetics, the 5 wt.% Fe2O3-doped LiAlH4 sample released about 3.8 wt.% hydrogen at 90 degrees C after 60 minutes of dehydrogenation, but all the other doped samples released less than 0.7 wt.% hydrogen under the same conditions. From the Kissinger plot based on differential scanning calorimetry at different heating rates, the apparent activation energy of the as-received LiAlH4 was calculated to be 102 and 110 kJ/mol for the first two dehydrogenation steps, and these values were reduced by 84 and 96 kJ/mol, respectively, after being doped with Fe2O3. Based on the X-ray diffraction and Fourier transform infrared spectroscopy examinations, it is believed that the significant improvement of LiAlH4 dehydrogenation properties in the Fe2O3-doped samples was due to the synergetically catalytic effects of the in-situ generated Li5FeO4 and Fe0.974O that were formed during the milling process. |  | LiAlH4 | N/A | 80-180 degrees C (onset dehydrogenation temperature) | N/A | Dry ball milling, differential scanning calorimetry at different heating rates
Two composite hydrogen storage materials based on Mg2FeH6 were investigated for the first time. The Mg2FeH6-LiBH4 composite of molar ratio 1:5 showed a hydrogen desorption capacity of 5.6 wt.% at 370 degrees C, and could be rehydrogenated to 3.6 wt.% with the formation of MgH2, as the material was heated to 445 degrees C and held at this temperature. The Mg2FeH6-LiNH2 composite of 3:10 molar ratio exhibited a hydrogen desorption capacity of 4.3 wt.% and released hydrogen at 100 degrees C lower then the Mg2FeH6-LiBH4 composite, but this mixture could not be rehydrogenated. Compared to neat Mg2FeH6, both composites show enhanced hydrogen storage properties in terms of desorption kinetics and capacity at these low temperatures. In particular, Mg2FeH6-LiNH2 exhibits a much lower desorption temperature than neat Mg2FeH6, but only Mg2FeH6-LiBH4 re-absorbs hydrogen. Copyright (C) 2012, Hydrogen Energy Publications, LLC. Published by Elsevier Ltd. All rights reserved. | 10.1016/j.ijhydene.2012.01.020 | Mg2FeH6-LiBH4, Mg2FeH6-LiNH2 | 5.6 wt.% (Mg2FeH6-LiBH4), 3.6 wt.% (rehydrogenated Mg2FeH6-LiBH4), 4.3 wt.% (Mg2FeH6-LiNH2) | 370 degrees C, 445 degrees C | N/A | heated to and held at a temperature
Nickel metal hydride (Ni-MH) rechargeable batteries hold an important position in the new-energy vehicle market owing to their key technology advantages. Their negative electrode materials-hydrogen storage alloys (HSAs) are always on the spotlight and are the key to compete with the burgeoning Li-ion batteries. Here, for the first time we report a series of biphase supperlattice HSAs with a (La,Mg)(2)Ni-7 matrix phase and a novel (La,Mg)(7)Ni-23 secondary phase. The biphase alloys show discharge capacities of 402-413 mAh g(-1) compared with 376-397 mAh g(-1) of the other multi- or single-phase alloys. These values are among the highest for superlattice HSAs. In addition, the alloy with 15.4 wt.% (La,Mg)(7)Ni-23 phase exhibits good high rate dischargeability due to the proper compromise between the amount of crystal boundaries and equilibrium plateau voltage. The cycling stability of the biphase alloys is lower than that of the single-phase alloy but is till higher than the multiphase alloy. The novel superlattice biphase alloys with superior overall electrochemical properties are expected to inspire further design and development of HSAs as advanced electrode materials for power batteries. (C) 2021 Published by Elsevier Ltd on behalf of The editorial office of Journal of Materials Science & Technology. | 10.1016/j.jmst.2020.10.081 | (La,Mg)(2)Ni-7, (La,Mg)(7)Ni-23 | 402-413 mAh g(-1) | N/A | N/A | N/A
The AB(5)-type hydrogen storage alloy (MH alloy) could be deposited uniformly with Ni-PTFE composite layer using the electroplating method. The thickness of Ni-PTFE composite layer was controlled to 1-2 mu m and the Ni and PTFE amounts were 8 wt.% and 2-4 wt.%, respectively. The Ni-PTFE composite layer on MH alloy improved the electrochemical property, especially quick activation as well as the corrosion resistivity of an original MH alloy. Especially the PTFE particles in the Ni-PTFE composite layer play a role to create the interface reaction fields of three phases of hydrogen gas-alloy-electrolyte solution. Crown Copyright (C) 2012 Published by Elsevier B.V. All rights reserved. | 10.1016/j.matlet.2012.05.108 | AB(5)-type hydrogen storage alloy (MH alloy) | N/A | N/A | N/A | Electroplating method; thickness of Ni-PTFE composite layer controlled to 1-2 μm, Ni and PTFE amounts: 8 wt.% and 2-4 wt.%, respectively
To improve the hydrogen storage performance of CeMg12-type alloys, partially substituting Mg with Ni in the alloy was conducted. The way to synthesize the target alloy powders was the mechanical milling method, by which the CeMg11Ni + x wt% Ni (x = 100, 200) alloy powders with nanocrystalline and amorphous structure were obtained. The influence of the milling time and Ni content on the hydrogen storage properties of the alloys was discussed. The X-ray diffractometer and high-resolution transmission electron microscope were used to investigate the microstructures of the ball-milled alloys. The hydrogenation/dehydrogenation dynamics were studied using a Sievert instrument and a differential scanning calorimeter which was linked with a H-2 detector. The hydrogen desorption activation energies of the alloy hydrides were evaluated by Arrhenius and Kissinger equations. From the results point of views, there is a little decline in the thermodynamic parameters (enthalpy and entropy changes) with the increase in Ni content. However, the alloys desorption and absorption dynamics are improved distinctly. What is more, the variation of milling time results in a dramatic influence on the hydrogen storage performances of alloys. Various maximum values of the hydrogen capacities correspond to different milling time, which are 5.805 and 6.016 wt% for the CeMg11Ni + x wt% Ni (x = 100, 200) alloys, respectively. The kinetics tests suggest that the hydrogen absorption rates increase firstly and then decrease with prolonging the milling time. The improvement of the gaseous hydrogen storage kinetics results from the decrease in the activation energy caused by the increase in Ni content and milling time. | 10.1007/s42243-018-0102-7 | CeMg11Ni + x wt% Ni (x = 100, 200) | 5.805 and 6.016 wt% | N/A | N/A | Mechanical milling method
Hydrogen storage alloys based on V35TixMn65-x (x = 20, 25, 30, 35 and 40) were prepared by non-consumable arc melting, and effects of Ti/Mn ratio on crystal microstructure and hydrogen storage properties have been investigated comprehensively. The results show that all alloys consist of the main body centered cubic (BCC) and C14 Laves phases. Both the lattice parameter and cell volume of BCC phase increase with increasing Ti/Mn ratio. The enlargement of the unit cells is in favor of atomic diffusion which leads to faster hydrogen absorption. The hydrides tend to be more stability with the increasing of Ti/Mn ratio. The hydrogen absorption capacity and effective hydrogen storage capacity reach the maximum for a composition of V35Ti35Mn30, with values of 3.35 wt% at 293 K and 1.18 wt% at 303 K, respectively. It is also found that hydrogen absorption capacity strongly depends on the electron concentration ratio (e/a) and lattice parameters of BCC phase. (C) 2018 Elsevier B.V. All rights reserved. | 10.1016/j.jallcom.2018.03.154 | V35TiMn65-x | up to 3.35 wt% at 293 K and 1.18 wt% at 303 K | 293 K and 303 K | N/A | Non-consumable arc melting
Hydrogen is considered as the fuel of future - an infinitely renewable ever of its abundant and environmentfriendly nature, unlike fossil fuels. Beryllium hydride (BeH2) is a simple, lightweight and hydrogen-rich metal hydride (18.27 wt%). Boron Nitride attracted the scientific community because of its tremendous similarities with its organic cousin carbon, the well-known hydrogen storage material. The present work deals with the systematic investigation of the storage ability of C20 and B12N12 nanocages towards the Beryllium Hydride Cluster [BHC] and Beryllium Hydride Molecule [BHM]. Both BHC [(BeH2)n] and BHM [nBeH2] with n = 1-3 are considered as adsorbate and C20 / B12N12 cage acts as adsorbent. All the geometries were optimized at M06-2X/ 6-311 +G* * using Density Functional Theory (DFT) implemented in Gaussian 16 software package. When BeH2 is adsorbed as a cluster, C20 has more adsorption energy (-91.46 kcal/mol) for C20 - (BeH2)3 complex than B12N12 cage of B12N12-(BeH2)3 complex (-83.43 kcal/mol). In the case of BeH2 molecules, the adsorption energy is maximum for C20-3BeH2 (II) complex [- 111.7 kcal/mol] among the C20-BHM complexes and the B12N123BeH2 (-134.0 kcal/mol) has the highest adsorption energy for the B12N12-BHM complexes. Based on the amount of hydrogen (wt%), the order of BHC/BHM adsorbed C20 and B12N12 complexes are arranged as C20 - (BeH2)3 = C20 - 3BeH2 (2.21) > B12N12 - (BeH2)3 = B12N12 - 3BeH2 (1.83) > C20 - (BeH2)2 = C20 -BeH2 (1.54) > B12N12 -(BeH2)2 = B12N12 - 2BeH2 (1.26) > C20 -BeH2 (0.80) > B12N12 - BeH2 (0.65). whereas for Hydrogen molecules adsorbed C20 / B12N12, the following trend of C20 - 3 H2 (2.46) > B12N12 - 3 H2 (1.99) > C20 - 2 H2 (1.65) > B12N12 - 2 H2 (1.33) > C20 - H2 (0.83) > B12N12 -H2 (0.67) is observed. | 10.1016/j.mtcomm.2023.105813 | Beryllium Hydride (BeH2), C20, B12N12 | N/A | N/A | N/A | M06-2X/ 6-311 +G* using Density Functional Theory (DFT) implemented in Gaussian 16 software package
Mechanical milling is widely recognized as the best method to prepare nano-structured magnesium based hydrogen storage materials. The composites La7Sm3Mg80Ni10 + 5 wt% TiO2 (named La7Sm3Mg80Ni10 + 5TiO2) whose structures are nano-crystal and amorphous accompanied by great hydrogen absorption and desorption properties were fabricated by mechanical milling. The research focuses on the effect of milling duration on the thermodynamics and dynamics. The instruments of researching the gaseous hydrogen storing performances include Sievert apparatus, DSC and TGA. The calculation of dehydrogenation activation energy was realized by applying Arrhenius and Kissinger formulas. The calculation results show the specimen milled for 10 h exhibits the optimal activation performance and hydrogenation and dehydrogenation kinetics. Extending or shrinking the milling duration will lead to the degradation of hydrogen storage performances. The as milled (10 h) alloy at the full activated state can absorb 4 wt% hydrogen in 87 s at 473 K and 3 MPa and release 3 wt% H-2 in 288 s at 573 K and 1 x 10(-4) MPa. The changed milling durations have little impact on the thermodynamic properties of experimental samples and the enthalpy change (DH) of the alloy milled for 10 h is 74.23 kJ/mol. Moreover, it is found that the as-milled (10 h) alloy displays the minimum apparent activation energy of dehydrogenation (59.1 kJ/mol), suggesting the optimal hydrogen storing property of the as milled (10 h) alloy. (c) 2020 Hydrogen Energy Publications LLC. Published by Elsevier Ltd. All rights reserved. | 10.1016/j.ijhydene.2020.09.144 | La7Sm3Mg80Ni10 + 5TiO2 | 4 wt% hydrogen (absorption) and 3 wt% H-2 (desorption) | 473 K (absorption), 573 K (desorption) | 3 MPa (absorption), 1 x 10(-4) MPa (desorption) | Mechanical milling for 10 hours
In order to improve the hydrogen storage properties of Mg, Mg@Mg17Al12 ultrafine particles (UFPs) with 7, 22 and 27 at% Al have been successfully prepared by a hydrogen plasma-metal reaction (HPMR) approach. These UFPs are nearly spherical in shape with an average size of about 150 nm. The Mg particle core is a single crystal, and the Mg17Al12 particle shell of 2-5 nm thickness effectively suppresses the formation of MgO. The formation mechanism of the core-shell structure is interpreted in terms of Mg-Al phase transformation. The Mg17Al12 shell disproportionates into MgH2 and Al upon hydrogenation, and is recovered after hydrogen release. The morphology and size of these UFPs are not obviously changed during the sorption cycle, whereas the Mg particle core changes from single crystal into the polycrystalline form of 2-4 nm size. The hydrogen sorption kinetics and storage capacity of the Mg@Mg17Al12 UFPs decreased with increasing Al content. Mg-7 at.% Al can absorb 5.7 wt% H-2 at 523 K and 7.0 wt% H-2 at 673 K. It can release 6.0 wt% H-2 within 30 minutes at 623 K and 6.2 wt% H-2 within 3 minutes at 673 K. The catalytic effect and oxidation resistance of the Mg17Al12 shell, and the nanostructure of the Mg core accelerate the hydrogen diffusion, with low hydrogen absorption and desorption activation energies of 49.3 and 105.5 kJ mol(-1), respectively. | 10.1039/c2jm33911k |  | up to 7.0 wt% H-2 | 523 K and 673 K (different temperatures for different hydrogen storage capacities) | N/A | hydrogen plasma-metal reaction (HPMR) approach
In order to improve hydrogen storage properties of Ti23V40Mn37 alloy with the two-phase mixture of BCC and C14 Laves, the alloys with different Zr (x = 0, 2, 4, 6, 8 and 10, at.%) partly substituting for Ti have been produced. The results show that the primary (dendrite) BCC phase decreases and C14 Laves phase increases with increasing Zr. The secondary (blocky) BCC phase appears when Zr content is more than 6 at.%. The hydrogen absorption rate increases after completely activated because the Zr improves the formation of C14 Laves phase. Meanwhile, the reversible hydrogen capacity of Zr-substituted alloys is higher than that of Zr-free alloy. The effective hydrogen storage capacity reaches the maximum when the composition is Ti21Zr2V40Mn37, with a value of 1.85 wt.% at 293 K. Two desorption plateaus appear when Zr content is more than 6 at.%, and the width of the higher plateau increases with increasing of Zr. The higher plateau results from the fast diffusion of H atom in the smaller secondary BCC phase. With increasing the Zr content, the hysteresis and plateau slope factor increase, which can be attributed to the increasing strain energy of interstitial sites and the affinity of interstitial sites with H. (C) 2018 Elsevier Ltd. All rights reserved. | 10.1016/j.energy.2018.10.121 | Ti23V40Mn37 alloy (with different Zr content) |  | 293 K | N/A | Various Zr contents (x = 0, 2, 4, 6, 8 and 10, at.%)
The hydrogen absorption properties of the R4MgCo compounds (R=Y, La, Nd, Tb; str. type Gd4RhIn; sp.gr. F (4) over bar 3m) have been studied for the first time. It was shown that their hydrogen storage capacity reaches about 2 wt%. At low pressure hydrogenation and moderately elevated temperatures the formed hydrides preserve the original structure of the metallic matrix. The crystal structure of the R4MgCoHx, hydrides have been determined by XRD. Experimental hydrogen storage capacity (12 at.H/f.u. for Y4MgCo) is in good agreement with the theoretically calculated models, which allow also to estimate the distribution of H-atoms in metal lattice. TDS and DSC experiments demonstrated the multistep desorption process. XRD studies of the Tb4MgCoHx sample after TDS demonstrated the formation of TbH2 as the main phase and disproportionation of the parent compound. (C) 2015 Published by Elsevier Inc. | 10.1016/j.jssc.2015.05.024 | R4MgCo (R=Y, La, Nd, Tb) |  | moderately elevated | low pressure | hydrogenation at low pressure and moderately elevated temperatures
Ti-Mn-based AB(2)-type alloys which are suitable for a hybrid hydrogen storage vessel have been synthesized and evaluated hydrogenation properties. As the third element V was added to Ti-Mn binary alloys. All the alloys synthesized in this work mainly consist of the C14 Laves and BCC phase. In the case of Ti0.5V0.5Mn alloy, the amounts of hydrogen absorption was 1.8 wt.% at 243 K under the atmosphere of 7 MPa H-2, and the hydrogen desorption pressure was in the range of 0.2-0.4 MPa at 243 K. The hydrogen capacity of this alloy did not saturate under 7 MPa H, and seems to increase with hydrogen pressure up to 35 MPa that is estimated working pressure of the hybrid hydrogen storage vessel. (C) 2007 Elsevier B.V. All rights reserved. | 10.1016/j.jallcom.2007.11.120 | Ti0.5V0.5Mn | 1.8 wt.% | 243 K | 7 MPa (absorption), 0.2-0.4 MPa (desorption) | Atmosphere of 7 MPa H-2
A systematic study of the interactions between hydrogen and Mg-Ag alloys prepared by mechanical alloying is presented in this paper. The alloys were chosen to cover both the two-phase limited solubility and hypoeutectic regions (3, 5, 10, 20 wt. % Ag in Mg) as well as the intermetallic phases (gamma'-AgMg4, epsilon-AgMg3 and AgMg). The hydrogen-absorption abilities of the samples were investigated for the two states: directly after mechanical alloying and after annealing. It was found that all of the chosen alloys could be very effectively syn-thesized with mechanical alloying, a process that also was found to extend the solubility limits compared to those on known phase diagrams. The synthesis is greatly enhanced by further annealing which allows us to obtain well crystallized samples with phase com- positions in accordance with these phase diagrams. In most cases, the obtained alloys were able to absorb significant amounts of hydrogen while magnesium hydride and AgMg intermetallics were formed as a residual product and phase, respectively, that did not react with hydrogen under the chosen conditions. The magnesium hydride formed in such reactions seemed to have a very similar decomposition temperature and was not significantly influenced by the silver additive, which was not found to greatly catalyze the MgH2 decomposition reaction in such cases. Samples characterized directly after ball milling showed higher reaction kinetics with hydrogen. (C) 2021 The Author(s). Published by Elsevier Ltd on behalf of Hydrogen Energy Publications LLC. | 10.1016/j.ijhydene.2021.07.120 | Mg-Ag alloys (various wt. % Ag in Mg) | Significant amounts, but no specific value mentioned | N/A | N/A | Mechanical alloying and annealing
The dehydrogenation temperature of LiBH4 was considerably decreased to 230 degrees C-300 degrees C when it was manually mixed with FeCl2, CoCl2 and NiCl2 in a molar ratio of 2:1. Mixing LiBH4 with NiCl2 or FeCl2 led to complete hydrogen desorption from LiBH4, i.e. 18.3 wt% hydrogen was achieved with respect to the weight of LiBH4. However, the CoCl2 addition resulted in less hydrogen release due to the formation of diborane. Ball milling treatment for the mixtures of LiBH4 and these chlorides further decreased hydrogen desorption temperatures. The results indicate that LiBH4 could be effectively destabilized by the chlorides of Fe, Co and Ni. Small doping of these chlorides into LiBH4 was found to be effective in enhancing dehydrogenation kinetics of the remaining LiBH4 due to the formation of metal borides. (C) 2010 Professor T. Nejat Veziroglu. Published by Elsevier Ltd. All rights reserved. | 10.1016/j.ijhydene.2010.04.165 | LiBH4 | 18.3 wt% hydrogen (with respect to the weight of LiBH4) | 230-300 degrees C | N/A | Mixing with FeCl2, CoCl2, or NiCl2 in a molar ratio of 2:1; manual mixing; ball milling treatment
Heat transfer characteristics of the metal hydride vessel based on the plate-fin type heat exchanger were investigated. Metal hydride beds were filled with AB(2) type hydrogen-storage alloy's particles, Ti0.42Zr0.58Cr0.78Fe0.57Ni0.2Mn0.39CU0.03, with a storage capacity of 0.92 wt.%. Heat transfer model in the metal hydride bed based on the heat transfer mechanism for packed bed proposed by Kunii and co-workers is presented. The time-dependent hydrogen absorption/desorption rate and pressure in the metal hydride vessel calculated by the model were compared with the experimental results. During the hydriding, calculated hydrogen absorption rates agreed with measured ones. Calculated thermal equilibrium hydrogen pressures were slightly lower than the measured hydrogen pressures at the inlet of metal hydride vessel. Taking account of the pressure gradient between the inlet of metal hydride vessel and the metal hydride bed, it is considered that this discrepancy is reasonable. During the dehydriding, there were big differences between the calculated hydrogen desorption rates and measured ones. As calculated hydrogen desorption rates were lower than measured ones, there were big differences between the calculated thermal equilibrium hydrogen pressures and the measured hydrogen pressures at the inlet of metal hydride vessel. It is considered that those differences are due to the differences of the heat transfer characteristics such as thermal conductivity of metal hydride particles and porosity between the assumed and actual ones. It is important to obtain the heat transfer characteristics such as thermal conductivity of metal hydride particles and porosity both during the hydriding and dehydriding to design a metal hydride vessel. (C) 2003 Elsevier B.V. All rights reserved. | 10.1016/S0378-7753(03)00822-X | Ti0.42Zr0.58Cr0.78Fe0.57Ni0.2Mn0.39CU0.03 | 0.92 wt.% | N/A | N/A | N/A
The construction of transition metal nanocatalysts has become an attractive way to improve the hydrogen storage performance of MgH2. However, it is still a great challenge to obtain multielement transition metal nanocatalysts, improve the hydrogen storage capacity of MgH2 under mild conditions (<573 K), and reduce the apparent activation energy of hydrogen absorption and desorption. In this work, a flower-like CoNi-MOF was successfully synthesized by sacrificing templates. After further pyrolysis, we obtained hierarchical structure flower-like MOF derivatives assembled by CoNi@C nanoparticles with an average particle size of 15.1 nm. Then, MgH2-x wt % CoNi@C nanocomposites are fabricated through the ball milling process. Due to the unique hierarchical flower-like structure of MOF derivatives, the inhibition of an amorphous carbon shell on CoNi alloy growth and agglomeration, and the synergistic catalysis of Mg2Co and Mg2Ni, the MgH2-10 wt % CoNi@C nanocomposite exhibits excellent hydrogen storage capacity under mild conditions and low apparent activation energy: At 473 K, the nanocomposite can quickly absorb 5.0 wt % H2 in 5 min, and even at 373 K, it can still absorb 4.2 wt % H2 in 60 min. At 573 and 548 K, it can release 4.8 and 3.1 wt % H2, respectively. The apparent activation energies for hydrogen absorption and desorption decrease remarkably to 24.9 and 67.3 kJ/mol, respectively, which are significantly better than those for MgH2-10 wt % Co@C (44.7 and 79.8 kJ/mol) and MgH2-10 wt % Ni@C (39.0 and 78.9 kJ/mol) nanocomposites. The first-principles calculation indicated that the hydrogen adsorption energy of the Mg-CoNi model is as low as -5.87 eV. This work provides a new strategy for the design of highly efficient multielement transition metal hydrogen storage material catalysts with a hierarchical structure. | 10.1021/acssuschemeng.2c07740 | CoNi@C | up to 5.0 wt % H2 at 473 K, up to 4.2 wt % H2 at 373 K | up to 573 K for desorption, up to 548 K for desorption | N/A | mild conditions (<573 K)
Hydrous hydrazine (N2H4 center dot H2O) has attracted considerable interest as a potential hydrogen carrier for vehicular or portable applications. But currently, most of published experimental works focus on dilute N2H4 center dot H2O solution with a limited hydrogen capacity to 2 wt%, which is well below the practical requirements. Herein, we report the catalytic decomposition of concentrated N2H4 center dot H2O solution over a La2O3-supported Ni-Pt alloy catalyst. The Ni-Pt/La2O3 catalyst prepared by a one-pot co-precipitation method shows exceptionally high catalytic activity and 100% selectivity towards hydrogen generation from N2H4 center dot H2O at ambient temperatures. In particular, our study has demonstrated, for the first time, that the system composed of concentrated N2H4 center dot H2O solution, high-performance Ni-Pt/La2O3 catalyst and appropriate amount of alkali promoter can yield a material-based hydrogen capacity of 6 wt%. This finding is of clear significance for promoting the practical application of N2H4 center dot H2O as a viable hydrogen carrier. (c) 2016 Hydrogen Energy Publications LLC. Published by Elsevier Ltd. All rights reserved. | 10.1016/j.ijhydene.2016.03.207 | Ni-Pt/La2O3 | 6 wt% | Ambient (no specific temperature mentioned) | N/A | Concentrated N2H4 center dot H2O solution, with alkali promoter
Magnesium hydride has been seen as a potential material for solid state hydrogen storage, but the kinetics and thermodynamics obstacles have hindered its development and application. Three-dimensional flower-like TiO2@C and TiO2 were synthesized as the catalyst for MgH2 system and great catalytic activities are acquired in the hydrogen sorption properties. Experiments also show that the flower-like TiO2@C is superior to flower-like TiO2 in improving the hydrogen storage properties of MgH2. The hydrogen desorption onset and peak temperatures of flower-like TiO2 doped MgH2 is reduced to 199.2 degrees C and 245.4 degrees C, while the primitive MgH2 starts to release hydrogen at 294.6 degrees C and the rapid dehydrogenation temperature is even as high as 362.6 degrees C. The onset and peak temperatures of flower-like TiO2@C doped MgH2 are further reduced to 180.3 degrees C and 233.0 degrees C. The flower-like TiO2 @C doped MgH2 composite can release 6.0 wt% hydrogen at 250 degrees C within 7 min, and 4.86 wt% hydrogen at 225 degrees C within 60 min, while flower-like TiO2 doped MgH2 can release 6.0 wt% hydrogen at 250 degrees C within 8 min, and 3.89 wt% hydrogen at 225 degrees C within 60 min. Hydrogen absorption kinetics is also improved dramatically. Moreover, compared with primitive MgH2 and the flower-like TiO2 doped MgH2, the activation energy of flower-like TiO2@C doped MgH2 is significantly decreased to 67.10 kJ/mol. All the improvement of hydrogen sorption properties can be ascribed to the flower-like structure and the two-phase coexistence of TiO2 and amorphous carbon. Such phase composition and unique structure are proved to be the critical factor to improve the hydrogen sorption properties of MgH2, which can be considered as the new prospect for improving the kinetics of light-metal hydrogen storage materials. (C) 2019 Science Press and Dalian Institute of Chemical Physics, Chinese Academy of Sciences. Published by Elsevier B.V. and Science Press. All rights reserved. | 10.1016/j.jechem.2019.11.010 | MgH2 | 6.0 wt% (at 250°C within 7 min), 4.86 wt% (at 225°C within 60 min) | 180.3°C, 199.2°C, 225°C, 233.0°C, 245.4°C, 250°C, 294.6°C, 362.6°C | N/A | Presence of TiO2@C and TiO2 as catalysts
Magnesium hydride (MgH2) has become popular to study in hydrogen storage materials research due to its high theoretical capacity and low cost. However, the high hydrogen desorption temperature and enthalpy as well as the depressed kinetics, have severely blocked its actual utilizations. Hence, our work introduced Ni@C materials with a core-shell structure to synthesize MgH2-x wt.% Ni@C composites for improving the hydrogen desorption characteristics. The influences of the Ni@C addition on the hydrogen desorption performances and micro-structure of MgH2 have been well investigated. The addition of Ni@C can effectively improve the dehydrogenation kinetics. It is interesting found that: i) the hydrogen desorption kinetics of MgH2 were enhanced with the increased Ni@C additive amount; and ii) the dehydrogenation amount decreased with a rather larger Ni@C additive amount. The additive amount of 4 wt.% Ni@C has been chosen in this study for a balance of kinetics and amount. The MgH2-4 wt.% Ni@C composites release 5.9 wt.% of hydrogen in 5 min and 6.6 wt.% of hydrogen in 20 min. It reflects that the enhanced hydrogen desorption is much faster than the pure MgH2 materials (0.3 wt.% hydrogen in 20 min). More significantly, the activation energy (E-A) of the MgH2-4 wt.% Ni@C composites is 112 kJ mol(-1), implying excellent dehydrogenation kinetics. | 10.3390/molecules23123113 |  | 5.9 wt.% (in 5 min) and 6.6 wt.% (in 20 min) | N/A | N/A | Not specified
The development of hydrogen energy is hindered by the lack of high-efficiency hydrogen storage materials. To explore new high-capacity hydrogen storage alloys, reversible hydrogen storage in AB2-type alloy is realized by using A or B-side elemental substitution. The substitution of small atomic-radius element Zr and Mg on A-side of YNi2 and partial substitution of large atomic-radius element V on B-side of YNi2 alloy was investigated in this study. The obtained ZrMgNi4, ZrMgNi3V, and ZrMgNi2V2 alloys remained single Laves phase structure at asannealed, hydrogenated and dehydrogenated states, indicating that the hydrogen-induced amorphization and disproportionation was eliminated. From ZrMgNi4 to ZrMgNi2V2 with the increase of the degree of vanadium substitution, the reversible hydrogen storage capacity increased from 0.6 wt% (0.35H/M) to 1.8 wt% (1.0H/M), meanwhile the lattice stability gradually increased. The ZrMgNi2V2 alloy could absorb 1.8 wt% hydrogen in about 2 h at 300 K under 4 MPa H2 pressure and reversibly desorb the absorbed hydrogen in approximately 30 min at 473 K without complicated activation process. The prominent properties of ZrMgNi2V2 elucidate its high potential for hydrogen storage application. | 10.1016/j.pnsc.2021.01.008 | ZrMgNi4, ZrMgNi3V, ZrMgNi2V2 | 0.6 wt% (0.35H/M) to 1.8 wt% (1.0H/M) | 300 K and 473 K | 4 MPa H2 pressure | As-annealed, hydrogenated, and dehydrogenated states
For the first time, component segregation during cycling was demonstrated to be responsible for the deterioration in the kinetics of bimetallic hydride NaMgH3. To solve this problem, we propose a method involving in situ embedding of Mg2NiH4 and YH3 into NaMgH3, which is accomplished with a solid-phase reaction using amorphous Mg12YNi alloy and NaH as starting materials under a H-2 atmosphere. Using this novel method, 12 wt % of the Mg2NiH4 phase and 11 wt % of the YH3 phase were homogeneously embedded in the NaMgH3 matrix. In comparison to those of pure NaMgH3, this composite material exhibits no change in thermodynamics but shows greatly enhanced kinetics for hydrogen absorption and desorption cycling. In addition, reasonable mechanisms for the enhanced kinetics have been proposed including the prevention of macroscopic segregation of metallic Na, grain refinement, and a synergistic catalytic effect. All of these mechanisms rely on the intimately interdispersed Mg2NiH4 and YH3 nanoparticles embedded in the NaMgH3 matrix. | 10.1021/jp508395s | NaMgH3, Mg12YNi | N/A | N/A | N/A | In situ embedding using solid-phase reaction under H-2 atmosphere
Hydrogen has been receiving great attention as an energy carrier for potential green energy applications. Hydrogen storage is one of the most crucial factors controlling the hydrogen economy and its future applications. Amongst the several options of hydrogen storage, light metal hydrides, particularly nanocrystalline magnesium hydride (MgH2), possess attractive properties, making them desired hydrogen storage materials. The present study aimed to improve the hydrogen storage properties of MgH2 upon doping with different concentrations of zirconium carbide (ZrC) nanopowders. Both MgH2 and ZrC were prepared using reactive ball milling and high-energy ball milling techniques, respectively. The as-prepared MgH2 powder was doped with ZrC (2, 5, and 7 wt%) and then high-energy-ball-milled for 25 h. During the ball milling process, ZrC powders acted as micro-milling media to reduce the MgH2 particle size to a minimal value that could not be obtained without ZrC. The as-milled nanocomposite MgH2/ZrC powders consisted of fine particles (similar to 0.25 mu m) with a nanosized grain structure of less than 7 nm. Besides, the ZrC agent led to the lowering of the decomposition temperature of MgH2 to 287 degrees C and the reduction in its apparent activation energy of desorption to 69 kJ/mol. Moreover, the hydrogenation/dehydrogenation kinetics of the nanocomposite MgH2/ZrC system revealed a significant improvement, as indicated by the low temperature and short time required to achieve successful uptake and release processes. This system possessed a high capability to tackle a long continuous cycle lifetime (1400 h) at low temperatures (225 degrees C) without showing serious degradation in its storage capacity. | 10.3390/molecules26164962 | MgH2/ZrC | N/A (not mentioned) | 225°C (for long continuous cycle lifetime), 287°C (decomposition temperature) | N/A (not mentioned) | High-energy ball milling for 25 h, reactive ball milling
The de/rehydrogenation performance, mechanism, and reversibility of a MgH2-based hydrogen storage tank with enhanced packing volume of up to 337.40 mL have been investigated. Due to significant upscaling, the MWCNTs loading content significantly affects the thermal conductivity and hydrogen diffusion in the tank. By increasing the MWCNTs content from 5 to 10 wt%, the hydrogen sorption kinetics is significantly improved. This has led to an enhancement in the reversible hydrogen capacity from 38.9 to 52.5% of the theoretical value upon 10-15 hydrogen release and uptake cycles. In addition, the de/rehydrogenation behavior at different positions in the radial and axial directions of the tank have been studied by tracking temperature and pressure changes observed during the hydrogen exchange reaction and studying the chemical compositions of the sample after cycling. | 10.1016/j.jpcs.2022.110578 | MgH2 | N/A (not specified) | N/A (not specified) | N/A (not specified) | MWCNTs loading content (5-10 wt%), hydrogen release and uptake cycles
The doping effect of hydrogen on the Ca3CHx (x = 1, 4, 7, 9, and 10) antiperovskite compounds has been examined using density functional theory (DFT). The results of the structural optimizations show that all these compounds have negative formation energy implying the energetic stability and synthesizability. The band structures that are essential for the electronic properties have been determined along with the partial density of states (DOS) showing the metallic behavior of these compounds. In addition, the electron-density distribution has been determined, and the charge of each ion in the structures has been obtained with the Bader partial charge analysis. Moreover, the electronic stability of these compounds has been determined using the band filling theory and the number of the electrons at the Fermi level. The results of the formation enthalpy and the electronic stability investigations imply that the most stable structure is Ca3CH among the considered compounds. Ca3CH10 has the gravimetric storage capacity as 7.10 wt% that is the largest capacity among the considered compounds. Also, Ca3CH9 has the smallest hydrogen desorption temperature as 468.4 K among the studied compounds. | 10.1002/er.4887 | Ca3CHx (x = 1, 4, 7, 9, and 10) | 7.10 wt% (Ca3CH10), N/A (others) | 468.4 K (Ca3CH9), N/A (others) | N/A | N/A
ReNi2.6-xMnxCo0.9 (x = 0.0, 0.225, 0.45, 0.675, 0.90) alloys were prepared by induction melting. The effects of partially substituting Mn for Ni on the phase structure and electrochemical properties of the alloys were investigated systematically. In the alloys, (La, Ce)(2)Ni-7 phase with a Ce2Ni7-type structure, (Pr, Ce)Co-3 phase with a PuNi3-type structure, and (La, Pr)Ni-5 phase with a CaCu5-type structure were the main phases. The (La,Pr)Ni phase appeared when x increased to 0.45, and the (La, Pr)Ni-5 phase disappeared with further increasing x (x > 0.45). The hydrogen-storage capacity of the ReNi2.6-xMnxCo0.9 (x = 0.0, 0.225, 0.45, 0.675, 0.90) alloys initially increased and reached a maximum when Mn content was x = OAS, and then decreased with further increasing Mn content. The ReNi2.6-xMnxCo0.9 (x = 0.0, 0.225, 0.45, 0.675, 0.90) alloy exhibited a hydrogen- storage capacity of 0.81, 0.98, 1.04, 0.83 and 0.53 wt.%, respectively. Electrochemical studies showed that the maximum discharge capacity of the alloy electrodes initially increased from 205 mAh/g (x 0.0) to 352 mAh/g (x = 0.45) and then decreased to 307 mAh/g (x = 90). The hydrogen absorption rate first increased and then decreased with addition of Mn element. The ReNi2.15Mn0.45Co0.9 alloy showed faster hydrogen absorption kinetics than that of the other alloys. The presence of Mn element slowed hydrogen desorption kinetics. (C) 2009 Professor T. Nejat Veziroglu. Published by Elsevier Ltd. All rights reserved. | 10.1016/j.ijhydene.2009.10.041 | ReNi2.6-xMnxCo0.9 (x = 0.0, 0.225, 0.45, 0.675, 0.90) | 0.53-1.04 wt.% | N/A | N/A | Prepared by induction melting
The Mg90Ce5RE5 (RE = La, Ce, Nd) alloys were prepared by a vacuum induction furnace and their microstructure, phase transformation, thermodynamics and kinetics property were systematically studied by XRD, SEM, TEM, and PCT characterization methods. The result shows that the activated alloys are composed of Mg/MgH2 and corresponding REH2+x with nanoscale. The REH2+x grain with Ce and La or Nd functional group have lower nucleation potential barriers than CeH2+x grains as the nucleation location, thus improve the hydrogen absorption kinetics of these alloys among which the Mg90Ce5RE5 alloy can absorb 90% of the hydrogen within 2 min at 320 degrees C. In addition, the Mg90Ce10 alloy has the lowest activation energy with 103.2 kJ mol(-1) and the fastest desorption kinetics, which can release 5 wt% of the hydrogen within 20 min at 320 degrees C. This is a correlation with grain size and the in-suit formed CeH2.73/CeO2 interface. Moreover, the co-doping Ce and La or Nd can effectively disorganize the thermodynamic stability of Mg-based hydrogen storage alloys to a certain degree, but the dehydrogenation kinetics of that still is restricted by the recombination energy of hydrogen ions on the surface. (C) 2020 Published by Elsevier Ltd on behalf of The editorial office of Journal of Materials Science & Technology. | 10.1016/j.jmst.2020.02.042 | Mg90Ce5RE5 (where RE = La, Ce, Nd) and Mg90Ce10 | Up to 90% within 2 minutes at 320°C for some alloys; 5 wt% within 20 minutes at 320°C for another alloy (Mg90Ce10) | 320°C | N/A | Prepared by a vacuum induction furnace and characterized using XRD, SEM, TEM, and PCT methods
Even though metal hydrides have been mainly studied for hydrogen storage, their applications can be extended to thermal energy storage by utilizing the exothermic and endothermic reactions during the hydride formation and decomposition processes, respectively. In this paper, a low temperature hydride, La0.75Ce0.25Ni5 is experimentally investigated for hydrogen storage and thermal energy storage applications. Heat and mass transfer characteristics of a novel scalable cartridge type reactor is studied at various heat transfer fluid temperatures and hydrogen supply pressures. Maximum hydrogen storage capacity of 1.38 wt% and a gravimetric thermal energy storage capacity of 127.01 kJ:kg(MH)(1) at about 70% efficiency were achieved. The energy storage capacity achieved during experiments is compared with the theoretically possible output by defining a performance index, namely, the energy storage effectiveness, and its maximum value was found to be 0.67 at 20 degrees C and 20 bar. (c) 2022 Hydrogen Energy Publications LLC. Published by Elsevier Ltd. All rights reserved. | 10.1016/j.ijhydene.2022.03.097 | La0.75Ce0.25Ni5 | 1.38 wt% | N/A (multiple temperatures mentioned, no specific temperature) | 20 bar | Heat and mass transfer characteristics studied in a novel scalable cartridge type reactor at various heat transfer fluid temperatures and hydrogen supply pressures
Calcium borohydride diammoniate with a molecular formula of Ca(BH4)(2).2NH(3) is a novel complex hydride for hydrogen storage. However, it suffers from high temperature and sluggish kinetics for hydrogen desorption. In this work, the temperature and kinetics for hydrogen desorption of calcium borohydride diammoniate were effectively improved through doping transition metal chlorides (such as CoCl2, NiCl2, and FeCl3) in a closed vessel. Three additives could effectively decrease the temperature for hydrogen desorption of Ca(BH4)(2).2NH3. Among them, CoCl2-doped Ca(BH4)(2).2NH3 could desorb hydrogen even at a low temperature of 170 degrees C, and at 200 degrees C, 7.6 wt % hydrogen with high purity is released, which shows superior performance for hydrogen desorption than that of pristine Ca(BH4)(2).2NH(3.) For CoCl2-doped Ca(BH4)(2).2NH(3), X-ray absorption fine structure (XAFS) revealed that the improvements could be ascribed to the catalytic function of well-dispersed cobalt particles, which results in a much lower activation energy (86.1 kJ/mol) for hydrogen desorption of calcium borohydride diammoniate. | 10.1021/jp510248m | Calcium borohydride diammoniate (Ca(BH4)(2).2NH3) | 7.6 wt % hydrogen | Up to 200 degrees C for desorption, and as low as 170 degrees C with CoCl2 doping | N/A | Doping transition metal chlorides (such as CoCl2) in a closed vessel
A two-dimensional numerical analysis of coupled heat and mass transfer processes in a cylindrical metal hydride reactor containing MmNi(4.6)Al(0.4) is presented. To understand the hydrogen absorption mechanism the governing equations for energy, momentum and mass conservation and reaction kinetic equations are solved simultaneously using the finite volume method (FVM). Performance studies on MmNi(4.6)Al(0.4) based hydrogen storage device are carried out by varying the hydrogen supply pressure, absorption (cooling fluid) temperature, overall heat transfer coefficient and hydride bed thickness. Effect of convection terms in the energy equation on hydrogen storage performance is found to be negligible. The results obtained from the computer simulation showed good agreement with the available experimental data. At the supply conditions of 30 bar and 298 K, MmNi(4.6)Al(0.4) stores about 1-28 wt%, which is very close to the experimental value of 1.3 wt%. Overall high heat transfer coefficients are found to reduce the absorption time significantly. | 10.1007/s12046-009-0012-2 | MmNi(4.6)Al(0.4) | 1-28 wt% | 298 K | 30 bar | N/A
A water recuperation system (WRS) from an open-cathode proton exchange membrane fuel cell (PEMFC) is designed to increase the energy density of hydrogen production by hydrolysis of metal hydrides. WRS may significantly reduce the water weight in the carried fuel. The design is based on circulating the humid air through the PEMFC stack in a closed dome. To ensure oxygen supply to the PEMFC, the WRS has a ventilation inlet and an exhaust outlet. The required conditions for ventilation flow are developed theoretically and examined experimentally in a WRS prototype with a commercial PEMFC at 20-100 W. The experimental system includeds a closed dome, an edge cooling system for the PEMFC, a controllable ventilation air inlet, and an exhaust port. The humid exhaust air was cooled down to the ambient temperature to improve vapor condensation. Results show high efficiency (80% recuperated water from prediction), with a potential to achieve gravimetric hydrogen storage capacity (GHSC) of >6 wt% at an ambient temperature of 27 degrees C. The described principle may be applied for small fixed-wing drones where the cold ambient air may be utilized both for providing oxygen supply and for thermal management of the PEMFC and the humid exhaust, thus allowing higher GHSC. | 10.3390/en15186848 |  | >6 wt% (gravimetric) | Ambient temperature of 27 degrees C | N/A | 20-100 W, 27 degrees C
Li-Mg-B-H system with the composition of 2LiBH(4)-MgH2 is one of the most promising reversible hydrogen storage materials because of the extremely high hydrogen storage capacity (11.5 wt%). Yet, sluggish kinetics with high desorption temperature (similar to 400 degrees C) hindered its practical applications. Herein, a highly efficient catalyst of nanoNi@g-C3N4, comprised of transition metal nanocatalyst and carbon-based nonmetal material, was designed and fabricated to dramatically reduce its initial hydrogen desorption temperature to as low as similar to 105 degrees C, and eliminate induction period between the two dehydrogenation steps of 2LiBH(4)-MgH2 by reducing the activation energy for the dehydrogenation of LiBH4 from 200 +/- 6 to 126 +/- 7 kJ/mol. Multiple postmortem analyses revealed that the in situ formed MgNi3B2 NPs and the H+ defects on g-C3N4 play the key role in synergically enhancing the hydrogen reversible desorption/absorption kinetics at low temperature: 1) in situ formed MgNi3B2 acts as nucleation center of MgB2 and leads to an excellent catalytic effect to accelerate the dehydrogenation kinetics of 2LiBH(4)-MgH2; 2) the H+ defects on g-C3N4, will interact with the H-in LiBH4 to trigger the release of H-2 at low temperature and destabilize LiBH4 and MgH2 to form Li3N and Mg3N2 respectively for the high electronegativity of N: 3) these in situ formed intermediates of Li3N and Mg3N2 will be readily rehydrogenated as highly reversible Mg(NH2)(2) and LiH. This novel transition metal and g-C3N4 catalytic composites could provide alternative insights into designing nanosized catalytic hydrogen storage system with low desorption temperature and high capacity for hydrogen-fueled applications. | 10.1016/j.ensm.2018.01.012 | Li-Mg-B-H system with the composition of 2LiBH4-MgH2 | 11.5 wt% | Similar to 400 degrees C (initial), as low as similar to 105 degrees C (after catalysis) | N/A | N/A
Hydrogen is an ideal synthetic fuel because it is lightweight, abundant and its oxidation product (water) is environmentally benign. However, its utilization is impeded by the lack of an efficient storage device. A new building block approach is proposed for an exhaustive search of optimal hydrogen uptakes in a series of low density boron nitride (BN) nanoarchitectures via extensive 3868 ab initio-based multiscale simulations. By probing various geometries, temperatures, pressures, and doping ratios, these results demonstrate a maximum uptake of 8.65 wt% at 300 K, the highest hydrogen uptake on sorbents at room temperature without doping. Li+ doping of the nanoarchitectures offers a set of optimal combinations of gravimetric and volumetric uptakes, surpassing the US Department of Energy targets. These findings suggest that the merger of energetic affinity and optimal geometry in BN building blocks overcomes the intrinsic limitations of sorbent materials, putting hybrid BN nanoarchitectures on equal footing with hydrides while demonstrating a superior capacity-kinetics-thermodynamics relationship. | 10.1002/smll.201702863 |  | Up to 8.65 wt% at room temperature | Room temperature (300 K) | N/A | Various geometries, temperatures, pressures, and doping ratios probed via extensive ab initio-based multiscale simulations
In order to improve the reaction kinetics of Mg with H-2, CNT (carbon nanotube) was added to Mg together with Ni and Fe2O3 by reactive mechanical grinding. The content of additives was about 20 wt% with that of Fe2O3 6 wt%. These contents of additives and Fe2O3 were known optimum ones to improve the hydriding and dehydriding rates of Mg. Samples with compositions of 80 wt% Mg-14 wt% Ni-6 wt% Fe2O3 (named as Mg-14Ni-6Fe(2)O(3)), and 78 wt% Mg-14 wt% Ni-6 wt% Fe2O3-2 wt% CNT (named as Mg-14Ni-6Fe(2)O(3)-2CNT) were prepared. The hydriding and dehydriding properties of these samples were then examined, and the effects of Ni, Fe2O3, and CNT additions on the hydriding and dehydriding rates of Mg-based alloys were discussed. (C) 2012 Elsevier Ltd. All rights reserved. | 10.1016/j.materresbull.2012.08.060 | Mg-14Ni-6Fe2O3, and Mg-14Ni-6Fe2O3-2CNT | N/A | N/A | N/A | Reactive mechanical grinding
In our previous work, samples with a composition of 95 wt% Mg + 5 wt% CMC (Carboxymethylcellulose, Sodium Salt, [C6H7O2(OH)(x)(C2H2O3Na)(y)](n)) (named Mg-5 wt%CMC) were prepared through hydride-forming milling. Mg-5 wt%CMC had a very high hydrogenation rate but a low dehydrogenation rate. Addition of Ni to Mg is known to increase the hydrogenation and dehydrogenation rates of Mg. We chose Ni as an additive to increase the dehydrogenation rate of Mg-5 wt%CMC. In this study, samples with a composition of 90 wt% Mg + 5 wt% CMC + 5 wt% Ni (named Mg-5 wt%CMC-5 wt%Ni) were made through hydride-forming milling, and the hydrogenation and dehydrogenation properties of the prepared samples were investigated. The activation of Mg-5 wt%CMC-5 wt%Ni was completed at the 3(rd) hydrogenation-dehydrogenation cycle (N=3). Mg-5 wt%CMC-5 wt%Ni had an effective hydrogen-storage capacity (the quantity of hydrogen stored for 60 min) of 5.83 wt% at 593 K in 12 bar hydrogen at N=3. Mg-5 wt%CMC-5 wt%Ni released hydrogen of 2.73 wt% for 10 min and 4.61 wt% for 60 min at 593 K in 1.0 bar hydrogen at N=3. Mg-5 wt%CMC-5 wt%Ni dehydrogenated at N=4 contained Mg and small amounts of MgO, beta-MgH2, Mg2Ni, and Ni. Hydride-forming milling of Mg with CMC and Ni and Mg2Ni formed during hydrogenation-dehydrogenation cycling are believed to have increased the dehydrogenation rate of Mg-5 wt%CMC. As far as we know, this study is the first in which a polymer CMC and Ni were added to Mg by hydride-forming milling to improve the hydrogenation and dehydrogenation properties of Mg. | 10.3365/KJMM.2018.56.8.620 | Mg-5 wt%CMC-5 wt%Ni | 5.83 wt% | 593 K | 12 bar and 1.0 bar (for different experimental conditions) | N=3, N=4
La1-xSmxMgNi3.6Co0.4 (x = 0 similar to 0.4) alloys were prepared by a vacuum intermediate frequency induction furnace with a high purity helium gas as the protective atmosphere. The effects of partially substituting Sm for La on the phase structure, morphology and hydrogen storage properties of the alloys were investigated. The detections of XRD and SEM reveal that the as-cast alloys contain two phases, LaMgNi4 and LaNi5. The hydrogen storage capacity (wt%) of the alloys decreases with increasing Sm content, namely 1.859, 1.707, 1.585, 1.578 and 1.471, corresponding the variation of x from 0 to 0.4. The P-C-T curves of the alloys show flat plateaus corresponding to the absorption/desorption pressure plateaus of the LaMgNi4 hydride. Meanwhile, the enthalpy change (Delta H) and entropy change (Delta S) of the LaMgNi4 hydrides for hydriding decrease from -40.37 kJ/mol (x=0) to -26.99 kJ/mol (x=0.4) and from -101.9 J.(mol/K)(-1) (x=0) to -77.56 J.(mol/K)(-1)(x=0.4), respectively. The electrochemical measurement displays that the maximum discharge capacity of the alloy electrodes declines from 347 mAh/g to 270.5 mAh/g, which is similar to the trend of the gaseous hydrogen absorption capacity. On the contrary, the cycle stability of the as-cast alloys obviously improves with the Sm content increasing, which can be attributed to the facilitated corrosion resistance by Sm substituting. |  | La1-xSmxMgNi3.6Co0.4 (x = 0 to similar to 0.4) | 1.859, 1.707, 1.585, 1.578, and 1.471 wt% (no specific temperature range mentioned) | N/A | Absorption/desorption pressure plateaus of the LaMgNi4 hydride (no specific values mentioned) | Prepared by a vacuum intermediate frequency induction furnace with high purity helium gas as the protective atmosphere
In order to improve the electrochemical properties of the La-Fe-B system hydrogen storage alloy, graphene was synthesized and added into the hydrogen storage alloy La15Fe2Ni72Mn7B2Al2. The La15Fe2Ni72Mn7B2Al2 alloy was prepared by arc-melting and the La15Fe2Ni72Mn7B2Al2+ x wt. % graphene (x=1, 3, 5) composites were obtained by mechanical ball-milling method. The effects of graphene addition on their electrochemical properties and dynamic performances have been discussed. Structure analyses showed that the La15Fe2Ni72Mn7B2Al2 alloy was composed of LaNi5 phase, La3Ni13B2 phase and (Fe, Ni) phase. The electrochemical experimental results demonstrate that the discharge capacity of ball-milled La15Fe2Ni72Mn7B2Al2 hydrogen storage alloys with graphene was significantly improved. With 3 wt. % graphene addition, the maximum discharge capacity can reach 288.4 mA.hg(-1), which is much higher than that of norm alloy (215.3 mA.hg(-1)). Moreover, the high-rate dischargeability (HRD) and self-discharge characteristics were also increased with graphene addition. | 10.1002/slct.201800581 | La15Fe2Ni72Mn7B2Al2 |  | N/A | N/A | Mechanical ball-milling method for composite preparation, electrochemical experiments
Various mixed oxides having perovskite structure were prepared by co-precipitation and sol-gel methods. The samples were calcined at 700 A degrees C. The produced solids were characterized using X-ray diffraction analysis (XRD), thermogravimetry (TGA), differential thermal analysis (DTA), high resolution transmission electron microscope (HRTEM), nitrogen adsorption at -196 A degrees C and hydrogen adsorption isotherms conducted at 100 A degrees C. The results revealed the formation of nanosized mixed solids, namely LaNiO3, LaFeO3, LaCoO3, LaCu2O4 and LaCrO3 compounds with crystallite size within 27-37 nm. The hysteresis loop of nitrogen adsorption isotherms of different investigated adsorbents indicate clearly the porous nature of different solids calcined at 700 A degrees C. The most active candidate towards hydrogen uptake is LaNiO3 prepared via sol-gel technique. Its adsorption capacity measured at 100 A degrees C and 20 bar hydrogen pressure attained 1.7 wt%. So, LaNiO3 prepared via sol-gel technique could be considered as very promising material for hydrogen storage. | 10.1007/s11814-014-0081-8 | LaNiO3 | 1.7 wt% | 100 A degrees C | 20 bar | Prepared via sol-gel technique, calcined at 700 A degrees C
In this work, the ZrTiVCrFeNi high entropy alloy was successfully synthesized from elemental powders near the equimolar ratio using Laser Engineered Net Shaping (LENS). The prepared alloy exhibited good chemical composition after laser deposition, compared to the nominal composition, which was further improved using high-temperature annealing at 1000 degrees C for 24 h. Better powder quality and the optimization of the LENS parameters are still necessary for obtaining the improved chemical homogeneity of the alloy after synthesis. The alloy exhibited a two-phase structure, i.e., the dominant C14 Laves phase matrix with a minor amount of the alpha-Ti solid solution, after synthesis and annealing. The PCT isotherms were measured up to 100 bar of hydrogen pressure at 50 degrees C after activation of the alloy by annealing at 500 degrees C for 2 h under vacuum. The obtained maximum hydrogen capacity was 1.81 wt.% after synthesis and 1.56 wt.% after additional annealing. The equilibrium pressure of hydrogen desorption was too low for a complete desorption reaction, resulting in the presence of a C14 hydride phase in the alloy after PCT tests. Copyright (C) 2013, Hydrogen Energy Publications, LLC. Published by Elsevier Ltd. All rights reserved. | 10.1016/j.ijhydene.2013.05.071 | ZrTiVCrFeNi |  | 50 degrees C, 500 degrees C (activation), 1000 degrees C (annealing) | Up to 100 bar | Laser Engineered Net Shaping (LENS), high-temperature annealing at 1000 degrees C for 24 h, activation by annealing at 500 degrees C for 2 h under vacuum
Due to the fundamental problems of energy source limitations and environmental pollution, hydrogen has become an attractive clean energy source for the future. Despite the fact that the incentive to switch to a hydrogen economy has increased, there are many problems which must be solved. One of the main unsolved issues is hydrogen storage. Among the potential materials to store hydrogen in a safe way, Mg has drawn interest owing to its high hydrogen capacity (7.6 wt%), light weight and low cost. In order to improve the hydrogen capacity of potential storage materials such as Mg, it is important to understand the site preferences of hydrogen atoms in the metal. Such behavior depends mainly on the screening charge density (Delta n(r)) of the system proton-metallic host, from which all the physical macroscopic properties (viz. V-H, Delta H-S, B, etc.) and IDOS are determined. In the present work we study the interaction between a proton and Mg as host metal via ab initio calculations, using the Jellium model, based on the density-functional theory (DFT). The macroscopic properties are determined and compared with experimental results and values found in the bibliography. Furthermore, in order to obtain information about the electronic distribution of hydrogen and the nature of the Mg-H bonding, the IDOS is described. (C) 2009 Professor T. Nejat Veziroglu. Published by Elsevier Ltd. All rights reserved. | 10.1016/j.ijhydene.2009.12.076 | Mg (Magnesium) | 7.6 wt% | N/A | N/A | Not explicitly mentioned, but ab initio calculations using the Jellium model and density-functional theory (DFT) were used to study the interaction between a proton and Mg as host metal.
The alkali metal silanides alpha-MSiH3 appear to be a promising family of complex hydrides for solid-state hydrogen storage. Herein the structural, energetic and electronic properties of alpha-MSiH3 silanides (M = Li, Na, K, Rb, Cs) and MSi Zintl phases are systematically investigated for the first time by using first -principles calculations method based on density functional theory. The structural parameters of alpha-MSiH3 and MSi including lattice constants and atomic positions are determined through geometry optimization. The obtained results are close to the experimental data analysed from X-ray and neutron powder diffraction. The calculations of formation enthalpy show that alpha-KSiH3, alpha-RbSiH3 and alpha-CsSiH3 silanides are easier to be synthetized relative to alpha-LiSiH3 and alpha-NaSiH3, which interprets well the lower thermostabilities of experimental alpha-LiSiH3 and alpha-NaSiH3. Nevertheless, LiSi, KSi and CsSi phases are easier to be formed relative to NaSi and RbSi. The calculations of hydrogen desorption enthalpy reveal that the dehydrogenation abilities of alpha-MSiH3 silanides along the decomposition path of alpha-MSiH3 -> MSi + H-2 are gradually enhanced in the order of alpha-CsSiH3, alpha-RbSiH3, alpha-KSiH3, alpha-NaSiH3 and alpha-LiSiH3, which may be originated from their decreasing thermostabilities. From a comprehensive point of view including hydrogen storage capacity, thermostability and dehydrogenation ability, alpha-KSiH3 (similar to 4.29 wt%) is identified as the most promising alkali metal silanide for reversible hydrogen storage. Analysis of electronic structures indicates that a significant charge transfer leads to positively charged M ions and negatively charged SiH3 complex, which constitutes the ionic bonding between them. The bonding within SiH3 complex not only involves the covalent hybridization between Si (3s) (3p) and H (1s) orbitals, but also exhibits some ionic bond characteristics due to the partial charge transfer from Si to H. The covalent bonding interactions between H and Si atoms within SiH3 mainly dominate the thermostabilities and dehydrogenation properties of alpha-MSiH3 silanides. (C) 2017 Hydrogen Energy Publications LLC. Published by Elsevier Ltd. All rights reserved. | 10.1016/j.ijhydene.2017.03.132 | alpha-MSiH3, MSi | Similar to 4.29 wt% (alpha-KSiH3) | N/A | N/A | X-ray and neutron powder diffraction
Intensive mechanical milling was used to synthesize a MgH2 (50 wt. %) + TiB2 (50 wt. %) composite. Thermal stability of the composite versus H-desorption was studied employing the thermodesorption spectroscopy (TDS) method. The TDS data have revealed that TiB2 addition decreases the dissociation temperature of the MgH2 hydride by about 50 degrees C. An X-ray photoelectron spectroscopy analysis has shown that TiB2 addition does not alter the surface chemical state of particles of the MgH2 hydride, a component of the composite under consideration. The effect of decreasing decomposition temperature of MgH2 due to addition of TiB2 has been attributed to catalytic influence of a TiB2 Particle surface on processes of associative hydrogen desorption taking place on the surface of MgH2 particles, as well as to a higher degree of dispersion of magnesium dihydride provided by the presence of TiB2. (C) 2007 Elsevier B.V All rights reserved. | 10.1016/j.jallcom.2007.10.125 | MgH2 (50 wt. %) + TiB2 (50 wt. %) | N/A | Decomposition temperature decreased by about 50°C | N/A | Intensive mechanical milling, thermodesorption spectroscopy (TDS), X-ray photoelectron spectroscopy
AlH3 is a metastable hydride with a high hydrogen density of 10.1 wt% and it can release hydrogen at a low temperature of 150-200 degrees C. Many additives (e.g., NbF5, TiF3, etc.) intro-duced by ball milling can significantly reduce the decomposition temperature of AlH3, but often simultaneously decrease the available hydrogen capacity. In this work, TiB2 was introduced by ball milling to improve the decomposition performance of AlH3. AlH3 + x wt% TiB2 (x = 2.5, 5, 7.5, 10) composites were prepared by ball milling, and the milling conditions were optimized. It was shown that the decomposition performance of the AlH3 + 2.5 wt% TiB2 ball milled at 225 rpm for 108 min is the best. The onset decomposition temperature is 78 degrees C, which is 60 degrees C lower than that of pure AlH3. The decomposition is terminated at 130 degrees C with 8.5 wt% of hydrogen is obtained. In addition, 5.3 wt% of hydrogen can be released within 200 min at constantly 80 degrees C. Under the same conditions, ball-milled AlH3 can hardly release any hydrogen. The activation energy calculated by the Kissinger's method is 86 kJ mol-1, which was 28 kJ mol-1 lower than that of ball-milled AlH3. Catalytic mechanism study reveals that the Al2O3 layers on the surface of AlH3 will interact with TiB2 to form Al-Ti-B solid solution, resulting in lattice distortion. Through lattice activation, the decom-position kinetics of AlH3 is improved. This work provides an efficient strategy to achieve both high hydrogen capacity and low decomposition temperature of metastable AlH3 by proper ball milling with metal borides.(c) 2022 Hydrogen Energy Publications LLC. Published by Elsevier Ltd. All rights reserved. | 10.1016/j.ijhydene.2022.10.198 | AlH3 + x wt% TiB2 | 8.5 wt% | 150-200°C (decomposition temperature), 78°C (onset decomposition temperature), 80°C (release rate test) | N/A | Ball milling, optimized at 225 rpm for 108 min
Activation difficulty is the key problem limiting the application of TiFe-based hydrogen storage alloys. The addition of transition group elements helps to improve the activation properties of TiFe-based hydrogen storage alloy. In our previous work, the Ti1.08Y0.02Fe0.8-Mn0.2 alloy exhibits extremely high hydrogen storage capacity (1.84 wt%) at room tem-perature with excellent kinetic properties, but it still needs an incubation period of about 1500s. In this study, the composition of Ti1.08Y0.02Fe0.8Mn0.2Zrx (x = 0, 0.02, 0.04, 0.06, 0.08) alloys was prepared by electromagnetic induction melting. The quantitative analysis of elements by energy dispersive spectrometer shows that in the second phase region con-taining Zr, the content of Ti element is significantly higher than that of Fe. Meanwhile, the first-principle calculation on Zr-doped TiFe system indicates that Zr is more attractive to substitute Ti than Fe. Therefore, the doping of Zr partially replaces the Ti. The solubility of Zr in TiFe is limited, when x < 0.04, the alloy consists of pure TiFe phase. When x > 0.4, the excess Zr forms precipitates, which reduces the reversible hydrogen absorption and desorption capacity of the TiFe alloy. The addition of Zr significantly shortens the activa-tion time and reduces the plateau pressure of TiFe alloys. The Ti1.08Y0.02Fe0.8Mn0.2Zr0.04 alloy can be directly activated without the incubation period and its absolute values of enthalpy change (DH) and entropy change (DS) are minima (DH for 23.2 kJ/mol and DS for 83.1 J/mol/K). (c) 2022 Hydrogen Energy Publications LLC. Published by Elsevier Ltd. All rights reserved. | 10.1016/j.ijhydene.2022.10.098 | Ti1.08Y0.02Fe0.8-Mn0.2, Ti1.08Y0.02Fe0.8Mn0.2Zr(x), where x = 0, 0.02, 0.04, 0.06, or 0.08 | 1.84 wt% (for Ti1.08Y0.02Fe0.8-Mn0.2 alloy) | Room temperature | N/A | Incubation period of about 1500s for Ti1.08Y0.02Fe0.8-Mn0.2 alloy; electromagnetic induction melting for composition preparation
Ti-V-Mn alloys, which are one of the suitable materials for a high-pressure hybrid hydrogen storage vessel of 35 MPa, have been evaluated the hydrogenation properties and the microstructures. Among the Ti-V-Mn alloys produced by as-cast arc melting and annealing treatment at 1223 K, a Ti0.5V0.5Mn alloy particularly absorbed hydrogen up to 2.1 wt% at 260 K under 35 MPa H-2. The hydrogen desorption pressure isotherm showed sloping plateau in the range of 0.3-0.6 MPa at 260 K. This effective hydrogen capacity under H-2 pressure from 35 to 0.1 MPa was 1.9 wt%. The alloy mainly consisted of the hexagonal C14 Laves and BCC phases. The microstructure of the several phases in the alloy was revealed by transition electron microscopy (TEM). (C) 2008 Elsevier B.V. All rights reserved. | 10.1016/j.jallcom.2008.07.121 | Ti0.5V0.5Mn |  | 260 K | up to 35 MPa (for hydrogenation), down to 0.1 MPa (for desorption) | as-cast arc melting and annealing treatment at 1223 K
Ti45Zr38Ni17 + xZrH(2) (x = 5, 10, 15 and 20 wt%) composite materials are produced by ball milling for 20 min. The results of XRD measurement show that the composite materials contain icosahedral quasicrystal phase (I-phase), FCC phase with a Ti2Ni type crystal and C14 Laves phase. After adding ZrH2, the composite materials include not only the individual phases mentioned above, but also the ZrH phase. These composite materials are used as the negative electrode material of the nickel-metal hydride batteries. The electrochemical hydrogen storage characteristics of the material after adding ZrH is investigated. The Ti45Zr38Ni17 + xZrH(2) (x = 5, 10, 15 and 20 wt%) composite material has reached the maximum discharge capacity (83.2 mA h/g) when x equals 10. This maximum discharge capacity is much higher than that of Ti(45)Zr(38)Ni(17 )alloy without ZrH. After adding ZrH2, the high-rate discharge ability and the cycling stability are enhanced simultaneously. The improvement of the electrochemical properties can be attributed to the synergistic effects of ZrH2, and the synergistic effects in the composite electrodes are probably attributed to the entry of most of hydrogen atoms from weakly bond strength of the Zr-H to the I-phase structure in electrochemical reaction. (C) 2017 Published by Elsevier Ltd on behalf of The editorial office of Journal of Materials Science & Technology. | 10.1016/j.jmst.2017.10.006 | Ti45Zr38Ni17 + xZrH2 (x = 5, 10, 15 and 20 wt%) | Up to 83.2 mA h/g (at x = 10) | N/A | N/A | Ball milling for 20 min; XRD measurement
Our environment is getting effluent day by day due to modernization and industrialization which leads to more serious issues in recent years. Hydrogen energy is considered a green, clean, and sustainable alternative energy carrier. So, the present work is focused on the effective storing of hydrogen on metal hydride (MgH2) and natural clay nanotube (A-HNT) decorated conductive polymer (PANI) nanocomposite. A facile two-step synthesis was adopted for the preparation of B-MgH2/A-HNT/PANI nanocomposite. The structural, morphological, elemental, and specific surface area studies of the prepared B-MgH2/A-HNT/PANI nanocomposite confirm the presence of B-MgH2, A-HNT, and PANI. During ball milling, more defective sites were created at the surface of MgH2, A-HNT, and PANI and thereby more specific surface area (441.2 m(2) g(-1)) in the case of B-MgH2/A-HNT/PANI nanocomposite. In contrast, the addition of PANI and A-HNT promotes quick disintegration of B-MgH2 at 252 degrees C instead of 352 degrees C which is authenticated by all-thermal analysis (Thermo Gravimetric Analysis (TGA), Differential Scanning Calorimetry (DSC), and Temperature-Programmed Desorption (TPD)). The amount of stored hydrogen (Sievert's-like hydrogenation setup) was found to be 7.9 wt% at 110 degrees C, and the binding energy of stored hydrogen lies in the recommended range (0.33-0.6 eV) of US-Department of Energy (US-DOE) 2025 targets. The prepared B-MgH2/A-HNT/PANI nanocomposite was utilized as a working electrode in the electrochemical hydrogen storage where 2498 mAh/g discharge capacity (corresponds to 7.5 wt% hydrogen storage capacity) was attained at 24(th )cycle of the discharging process. In addition, coulombic efficiency of 95.3%, capacitance retention of 79.8%, and superior corrosion resistance of 25.5 mA/cm(2) were noticed for B-MgH2/A-HNT/PANI. The improved electrochemical activity of B-MgH2/A-HNT/PANI was attributed to the synergistic effect of A-HNT and PANI species in B-MgH2 towards charge transfer during the charging and discharging processes. Moreover, the hydrogen storage capacity of B-MgH2/A-HNT/PANI estimated using Sievert's-like hydrogen storage method is almost the same as in the electrochemical storage method. Hence, these characteristics authenticate that the prepared B-MgH2/A-HNT/PANI nanocomposite may serve as an excellent hydrogen storage medium for weakly chemisorbed hydrogens and as a working electrode to store hydrogens electrochemically for renewable energy storage applications. | 10.1007/s11581-023-05007-w | B-MgH2/A-HNT/PANI nanocomposite | 7.9 wt% at 110 degrees C, 7.5 wt% (estimated) | up to 352 degrees C (decomposition), 252 degrees C (quick disintegration with PANI and A-HNT addition), 24th cycle discharge process | N/A | Ball milling, two-step synthesis, all-thermal analysis (TGA, DSC, TPD), Sievert's-like hydrogenation setup, electrochemical hydrogen storage
LiBH4 can be destabilized by AlH3 addition. In this work, the hydrogen desorption kinetics of the destabilized LiBH4-AlH3 composites were investigated. Isothermal hydrogen desorption studies show that the LiBH4 + 0.5AlH(3) composite releases about 11.0 wt% of hydrogen at 450 degrees C for 6 h and behaves better kinetic properties than either the pure LiBH4 or the LiBH4 + 0.5Al composite. The apparent activation energy for the LiBH4 decomposition in the LiBH4 + 0.5AlH(3) composite estimated by Kissinger's method is remarkably lowered to 122.0 kJ mori compared with the pure LiBH4 (169.8 kJ moll. Besides, AlH3 also improves the reversibility of LiBH4 in the LiBH4 + 0.5AlH(3) composite. For the LiBH4 + xAlH(3) (x = 0.5, 1.0, 2.0) composites, the decomposition kinetics of LiBH4 are enhanced as the AlH3 content increases. The sample LiBH4 + 2.OAlH3 can release 82% of the hydrogen capacity of LiBH4 in 29 min at 450 degrees C, while only 67% is obtained for the LiBH4 + 0.5AlH(3) composite in 110 min. Johnson Mehl Avrami (JMA) kinetic studies indicate that the reaction LiBH4 + Al -> 'Li-Al -B' + AlB2 + H-2 is controlled by the precipitation and subsequently growth of AlB2 and Li-Al B compounds with an increasing nucleation rate. (C) 2016 Hydrogen Energy Publications LLC. Published by Elsevier Ltd. All rights reserved. | 10.1016/j.ijhydene.2016.12.083 | LiBH4-AlH3 | 11.0 wt% (at 450°C for 6h), up to 82% (LiBH4 + 2.0AlH3) in 29 min at 450°C | 450°C | N/A | Isothermal hydrogen desorption studies, Johnson-Mehl-Avrami kinetic studies
In order to improve hydrogen storage properties of Mg, the intermetallic compound LaNi5 and the catalysts Ti, V have been applied to synthesise Mg-based nanostructured composites by ball milling. All samples have been ball milled with milling times up to 40h and have been tested by means of pressure-concentration isotherms (PCIs) and reaction kinetics. In addition, X-ray diffraction (XRD) has been employed for structure investigation. According to the PCI results, Mg2Ni has been formed in the samples with 15 and 35 wt.% LaNi5 by prolonged ball milling. The improvement of reaction kinetics is more significant with more content of LaNi5, however, the storage capacities are degraded. The hydrogen storage properties of Mg have been further enhanced by additional catalysts of Ti and V. The Mg-based composites can desorb hydrogen at 245 degrees C with reasonable reaction rate. Desorption occurs even at a low temperature of 185 degrees C, however, with an extremely slow desorption rate. (c) 2007 Elsevier B.V. All rights reserved. | 10.1016/j.jallcom.2007.06.008 | Mg-based nanostructured composites | N/A | 245 degrees C (desorption) | N/A | Ball milling with times up to 40h
Magnesium-based alloys are among the promising materials for hydrogen storage and fuel cell applications due to their high hydrogen contents. In this work, the hydrogen release and uptake properties of Mg/5%Ti nanopowder mixture prepared by a chemical vapor synthesis (CVS) process were investigated. Samples were made in a CVS reactor, in which reactant powders were fed into evaporator placed inside the reactor by means of specially designed powder feeders. The produced Mg/5%Ti was hydrogenated in an autoclave under 10.3 MPa pressure and 150 degrees C for 12 h. Thermogravimetric analysis (TGA) showed that 5.2 wt% of hydrogen began to be released from 190 degrees C while temperature was increased at a heating rate of 5 degrees C/min up to 350 degrees C under an argon flow. This onset temperature of Mg-Ti nanopowder dehydrogenation was much lower than that of MgH2 alone, which is 381 degrees C. In addition, the activation energy of dehydrogenation was 104 kJ/mol, which is much smaller than that of as-received MgH2 (153 kJ/mol). (C) 2009 Professor T. Nejat Veziroglu. Published by Elsevier Ltd. All rights reserved. | 10.1016/j.ijhydene.2009.07.033 | Mg/5%Ti | 5.2 wt% | 190°C (onset dehydrogenation temperature) | 10.3 MPa | Hydrogenated in an autoclave at 150°C for 12 h
Mg2Ni-type hydrogen storage alloys Mg20-xLaxNi10 (x=0, 2) were prepared by casting and rapid quenching. The structures and morphologies of the as-cast and quenched alloys were studied by X-ray diffraction (XRD), scanning electron microscope (SEM) and high resolution transmission electron microscope (HRTEM). Thermal stability of the as-quenched alloys was researched by differential scanning calorimetry (DSC). The hydrogen absorption and desorption kinetics of the alloys were measured using an automatically controlled Sieverts apparatus, and their electrochemical properties were measured by a tri-electrode open cell. The results showed that the no amorphous phase formed in the as-quenched La-free alloy, but the as-quenched alloys containing La held a major amorphous phase. The quenching rate induced a light influence on the crystallization temperature of the amorphous phase, and it significantly improved the initial hydrogenation rate and the hydrogen absorption capacity of the alloys. The discharge capacity and the cycle stability of the alloys grew with the increase of the quenching rate. When the quenching rate increased from 0 (as-cast was defined at a quenching rate of 0 m s(-1)) to 30 m s(-1), the hydrogen absorption capacity of the alloys for x = 0 and 2 at 200 degrees C and 1.5 MPa in 10 min changed from 1.21 to 3.10 wt.% and from 1.26 to 2.60 wt.%, the maximum discharge capacity from 30.26 to 135.51 mAh g(-1) and from 197.23 to 406.51 mAh g(-1) at a current density of 20 mA g(-1), and the capacity retaining rate at 20th cycle from 36.71 to 27.06% and from 37.26 to 78.33%, respectively. (C) 2009 Elsevier B.V. All rights reserved. | 10.1016/j.matchemphys.2008.12.024 | Mg20-xLaxNi10 (x=0, 2) |  | 200 degrees C | 1.5 MPa | As-cast or quenched with quenching rates of 0-30 m s(-1)
Samples Mg-14Ni-6Fe(2)O(3), Mg-14Ni-3Fe(2)O(3)-3Ti, and Mg-14Ni-2Fe(2)O(3)-2Ti-2Fe were prepared by reactive mechanical grinding, and their hydrogen storage properties were examined. The activated Mg-14Ni-2Fe(2)O(3)-2Ti-2Fe had the highest hydriding rate, absorbing 4.14 wt% H for 5 min, and 4.27 wt% H for 10 min, and 4.42 wt% H for 60 min at 573 K under 12 bar H-2. The activated Mg-14Ni-3Fe(2)O(3)-3Ti had the highest dehydriding rate, desorbing 3.81 wt% H for 20 min, 3.98 wt% H for 25 min, and 4.15 wt% H for 60 min. Mg-14Ni-6Fe(2)O(3) dehydrided at n = 4 contained Mg, Mg2Ni, MgO, and Mg(OH)(2). Mg(OH)(2) is considered to be formed by the reactions of MgH2 or Mg with water vapor. The effects of reactive mechanical grinding and hydriding-dehydriding cycling are the creation of defects and cracks, and the reduction of Mg particle size. The addition of a larger amount of Ti and/or Fe has stronger effects of reactive mechanical grinding, whereas the addition of a larger amount of Fe2O3 has greater effects of hydriding-dehydriding cycling. (C) 2012 Elsevier Ltd. All rights reserved. | 10.1016/j.materresbull.2012.05.001 | Mg-14Ni-xFe2O3-yTi-zFe | Up to 4.42 wt% H | 573 K | 12 bar H-2 | Reactive mechanical grinding, hydriding-dehydriding cycling
This study explores how the chemical interaction between magnesium hydride (MgH2 ) and the additive CrO3 influences the hydrogen/lithium storage characteristics of MgH2 . We have observed that a 5 wt.% CrO3 additive reduces the dehydrogenation activation energy of MgH2 by 68 kJ/mol and lowers the required dehydrogenation temperature by 80 degrees C. CrO3 added MgH2 was also tested as an anode in an Li ion battery, and it is possible to deliver over 90% of the total theoretical capacity (2038 mAh/g). Evidence for improved reversibility in the battery reaction is found only after the incorporation of additives with MgH2 . In depth characterization study by X-ray diffraction (XRD) technique provides convincing evidence that the CrO3 additive interacts with MgH2 and produces Cr / MgO byproducts. Gibbs free energy analyses confirm the thermodynamic feasibility of conversion from MgH2 /CrO3 to MgO/Cr, which is well supported by the identification of Cr(0) in the powder by X ray photoelectron spectroscopy (XPS) technique. Through high resolution transmission electron microscopy (HRTEM) and energy dispersive spectroscopy (EDS) we found evidence for the presence of 5 nm size Cr nanocrystals on the surface of MgO rock salt nanoparticles. There is also convincing ground to consider that MgO rock salt accommodates Cr in the lattice. These observations support the argument that creation of active metal - metal dissolved rock salt oxide interface may be vital for improving the reactivity of MgH2 , both for the improved storage of hydrogen and lithium. (c) 2024 Chongqing University. Publishing services provided by Elsevier B.V. on behalf of KeAi Communications Co. Ltd. This is an open access article under the CC BY-NC-ND license ( http://creativecommons.org/licenses/by-nc-nd/4.0/ ) Peer review under responsibility of Chongqing University | 10.1016/j.jma.2024.03.007 | MgH2 | N/A | Dehydrogenation temperature (not specified) and required dehydrogenation temperature reduced by 80 degrees C with additive | N/A | Additive amount (5 wt.% CrO3), reaction conditions for Li ion battery (not specified)
Mechanically milling milling ammonia borane and lithium borohydride in equivalent molar ratio results in the formation of a new complex, LiBH4 center dot NH3BH3. Its structure was successfully determined using combined X-ray diffraction and first-principles calculations. LiBH4 center dot NH3BH3 was carefully studied in terms of its decomposition behavior and reversible dehydrogenation property, particularly in comparison with the component phases. In parallel to the property examination, X-ray diffraction and Fourier transformation infrared spectroscopy techniques were employed to monitor the phase evolution and bonding structure changes in the reaction process. Our study found that LiBH4 center dot NH3BH3 first disproportionates into (LiBH4)(2)center dot NH3BH3 and NH3BH3, and the resulting mixture exhibits a three-step decomposition behavior upon heating to 450 degrees C, totally yielding similar to 15.7 wt% hydrogen. Interestingly, it was found that h-BN was formed at such a moderate temperature. And owing to the in situ formation of h-BN, LiBH4 center dot NH3BH3 exhibits significantly improved reversible dehydrogenation properties in comparison with the LiBH4 phase. Copyright (C) 2012, Hydrogen Energy Publications, LLC. Published by Elsevier Ltd. All rights reserved. | 10.1016/j.ijhydene.2012.04.049 | LiBH4 center dot NH3BH3 |  | 450 degrees C | N/A | Mechanically milling ammonia borane and lithium borohydride in equivalent molar ratio, followed by decomposition behavior examination upon heating
High energy ball milling up to at least 1h does not lead to the transformation of undoped LiAlH4 as well as LiAlH4 doped with n-Ni into Li3AlH6. In a DSC test the melting of LiAlH4 is completely eliminated by the addition of 5 wt% n-Ni incorporated by high energy ball milling. The LiAlH4 + 5 wt% n-Ni system processed by ball milling desorbs similar to 4.8 wt% H-2 at 120 degrees C within 2000 s. At 120 degrees C within a 5000 s time interval the desorption reaction occurs fully in a solid state in one step according to the following reaction: LiAlH4 -> 1/3Li(3)AlH(6) + 2/3Al + H-2. This reaction is completely non-volatile. At 140 degrees C and higher temperatures the desorption reaction of ball milled LiAlH4 + 5 wt% n-Ni occurs fully in a solid state most likely in two steps according to the following reactions: (1) LiAlH4 -> 1/3Li(3)AlH(6) + 2/3Al + H-2 and (2) 1/3Li(3)AlH(6) -> LiH + 1/3Al + 0.5H(2). However, XRD patterns after reaction (2) do not show the presence of LiH but instead, they show the presence of LiOH. It is possible that LiH is transformed rapidly into LiOH by a mechanism which is now under investigation. When stored for a long time at room temperature the heavily ball milled LiAlH4 + 5 wt% n-Ni system gradually degrades losing H-2 capacity. (C) 2010 Professor T. Nejat Veziroglu. Published by Elsevier Ltd. All rights reserved. | 10.1016/j.ijhydene.2010.06.090 | LiAlH4 + 5 wt% n-Ni | ~4.8 wt% H-2 at 120°C within 2000 s | Up to 140°C and higher temperatures | N/A | High energy ball milling up to at least 1h, DSC test, desorption reaction
The as-spun Ti1-xLaxFe0.8Mn0.2 (x=0, 0.01, 0.03, 0.06, 0.09, molar fraction) alloys were prepared by melt spinning. The effects of La substitution for Ti on the microstructure, hydrogen storage kinetics and thermodynamics of TiFe-type Ti-Fe-Mn-based alloy were investigated. The as-spun alloys hold the TiFe single phase, which transforms to TiFeH0.06, TiFeH, and TiFeH2 hydrides after hydrogenation. La substitution promotes the formation of micro-defects (such as dislocations and grain boundaries) in the alloys, thus facilitating hydrogen diffusion. In addition, the hydrogen storage kinetics properties are improved after introducing La element. With the rise of La content, the hydrogen storage capacity decreases firstly and then increases, but the absolute value of hydriding enthalpy change (vertical bar Delta H vertical bar) increases firstly and then reduces. When x=0.01, the maximum value of vertical bar Delta H vertical bar is obtained to be (25.23 +/- 0.50) kJ/mol for hydriding, and the alloy has the maximum hydrogen absorption capacity of (1.80 +/- 0.04) wt.% under the conditions of 323 K and 3 MPa. | 10.1016/S1003-6326(21)65717-5 | Ti1-xLaxFe0.8Mn0.2 | (1.80 +/- 0.04) wt.% for x=0.01 | 323 K | 3 MPa | N/A
High density and safe storage of hydrogen are the preconditions for the large-scale application of hydrogen energy. Herein, the hydrogen storage properties of Ti0.6Zr0.4Cr0.6Mn1.4 alloys are systematically studied by introducing Y element instead of Ti element through vacuum arc melting. After the partial substitution of Y, a second phase of rare earth oxide is added in addition to the main suction hydrogen phase, C14 Laves phase. Thanks to the unique properties of rare earth elements, the partial substitution of Y can not only improve the activation properties and plateau pressure of the alloys, but also increase the effective hydrogen storage capacity of the alloys. The comprehensive properties of hydrogen storage alloys are improved by multidimensional regulation of rare earth elements. Among them, Ti0.552Y0.048Zr0.4Cr0.6Mn1.4 has the best comprehensive performance. The alloy can absorb hydrogen without activation at room temperature and 5 MPa, with a maximum hydrogen storage capacity of 1.98 wt.%. At the same time, it reduces the stability of the hydride and the enthalpy change value, making it easier to release hydrogen. Through theoretical analysis and first-principle simulation, the results show that the substitution of Y element reduces the migration energy barrier of hydrogen and the structural stability of the system, which is conducive to hydrogen evolution. The alloy has superior durability compared to the original alloy, and the capacity retention rate was 96.79% after 100 hydrogen absorption/desorption cycles. | 10.1007/s12274-023-6389-0 | Ti0.552Y0.048Zr0.4Cr0.6Mn1.4 |  | Room temperature | 5 MPa | Hydrogen absorption/desorption cycles for up to 100 cycles
The structural and electronic properties of alkali and alkaline-earth metal (Li, Na, K, Mg, and Ca) atom-decorated B-38 fullerene, as well as their potential for hydrogen storage, are studied using all-electron density functional theory. The metal atoms favor face-capping on top of the center of hexagonal holes of fullerene. Large binding energy prevents alkali and alkaline-earth atoms from clustering on the surface of B-38. Large amounts of positive charges are found on Na, K, and Ca atoms. We find that calcium-coated B-38 is the best candidate for hydrogen storage, with moderate adsorption energy of H-2. One Ca atom can adsorb up to five H-2 molecules, resulting in 20 H-2 molecules that can be stored in Ca-4-B-38 with an average binding energy intermediate of 0.075 and 0.240 eV/H-2. The hydrogen storage capacity reaches up to 6.47 wt.%. Charge-induced dipole interaction is responsible for the high hydrogen storage capacity of Ca-4-B-38. Copyright (C) 2015, Hydrogen Energy Publications, LLC. Published by Elsevier Ltd. All rights reserved. | 10.1016/j.ijhydene.2015.08.008 | Ca-4-B-38 | 6.47 wt.% | N/A | N/A | N/A
Nanocrystalline and amorphous LaMg12-type alloy-Ni composites with a nominal composition of LaMg11 Ni+x wt. Yo Ni (x =100, 200) were synthesized via ball milling. The influences of ball milling duration and Ni adding amount x on the gaseous and electrochemical hydrogen storage dynamics of the alloys were systematically studied. Gaseous hydrogen storage performances were studied by a differential scanning calorimeter and a Sievert apparatus. The dehydrogenation activation energy of the alloy hydrides was evaluated by Kissinger method. The electrochemical hydrogen storage dynamics of the alloys was investigated by an automatic galvanostatic system. The H atom diffusion and apparent activation enthalpy of the alloys were calculated. The results demonstrate that a variation in Ni content remarkably enhances the gaseous and electrochemical hydrogen storage dynamics performance of the alloys. The gaseous hydriding rate and high-rate discharge (HRD) ability of the alloys exhibit maximum values with varying milling duration. However, the dehydriding kinetics of the alloys is always accelerated by prolonging milling duration. Specifically, rising milling time from 5 to 60 h makes the hydrogen desorption ratio (a ratio of the dehydrogenation amount in 20 min to the saturated hydrogenation amount) increase from 57% to 66% for x=100 alloy and from 57% to 70% for x= 200. Moreover, the improvement of gaseous hydrogen storage kinetics is attributed to the descending of dehydrogenation activation energy caused by the prolonging of milling duration and growing of Ni content. | 10.1016/S1006-706X(17)30008-0 | LaMg11 Ni+x | Not specified (N/A) | N/A | N/A | Ball milling, varying duration and Ni adding amount x
MgH2-based nanocomposites were synthesized by high-energy reactive ball milling (RBM) of Mg powder with 0.5-5 mol% of various catalytic additives (nano-Ti, nano-TiO2, and Ti4Fe2Ox suboxide powders) in hydrogen. The additives were shown to facilitate hydrogenation of magnesium during RBM and substantially improve its hydrogen absorption-desorption kinetics. X-ray diffraction analysis showed the formation of nanocrystalline MgH2 and hydrogenation of nano-Ti and Ti4Fe2Ox. The possible reduction of TiO2 during RBM in hydrogen was not observed, which is in agreement with lower hydrogenation capacity of the corresponding composite, 5.7 wt% for Mg + 5 mol% nano-TiO2 compared to 6.5 wt% for Mg + 5 mol% nano-Ti. Hydrogen desorption from the as-prepared composites was studied by Thermal Desorption Spectroscopy (TDS) in vacuum. A significant lowering of the hydrogen desorption temperature of MgH2 by 30-90 degrees C in the presence of the additives is associated with lowering activation energy from 146 kJ/mol for nanosized MgH2 down to 74 and 67 kJ/mol for MgH2 modified with nano-TiO2 and Ti4Fe2O0.3 additives, respectively. After hydrogen desorption at 300-350 degrees C, these materials are able to absorb hydrogen even at room temperature. It is shown that nano-structuring and addition of Ti-based catalysts do not decrease thermodynamic stability of MgH2. The thermodynamic parameters, obtained from hydrogen desorption isotherms for the Mg-Ti4Fe2O0.3 nanocomposite, Delta H-des = 76 kJ/mol H-2 and Delta S-des = 138 J/K.mol H-2, correspond to the reported literature values for pure polycrystalline MgH2. Hydrogen absorption-desorption characteristics of the composites with nano-Ti remain stable during at least 25 cycles, while a gradual decay of the reversible hydrogen capacity occurred in the case of TiO2 and Ti4Fe2Ox additives. Cycling stability of Mg/Ti4Fe2Ox was substantially improved by introduction of 3 wt% graphite into the composite. (C) 2021 Hydrogen Energy Publications LLC. Published by Elsevier Ltd. All rights reserved. | 10.1016/j.ijhydene.2021.03.019 | MgH2-based nanocomposites | 6.5 wt% for Mg + 5 mol% nano-Ti, 5.7 wt% for Mg + 5 mol% nano-TiO2 | 300-350 degrees C (desorption), room temperature (absorption) | N/A | High-energy reactive ball milling (RBM) of Mg powder with catalytic additives in hydrogen
The Li-Mg-N-H system is a very promising hydrogen storage material due to its high capacity, reversibility and moderate operating conditions. In this work, the mixture of LiMgN and LiH produced by ball milling with a mixture of Li3N-MgH2 at a 1:1 M ratio starts to absorb hydrogen at 130 degrees C under 10 MPa. Effects of the additives (5 mol% Ti, 5 mol% TiCl3 and 5 mol% LiNH2) on the microstructural evolution and hydrogen storage properties were studied. Among the additives, Ti and TiCl3 are both detrimental for hydrogen storage properties including hydrogen absorption/desorption capacity and hydrogenation kinetics, but, LiNH2 is the most effective additive for improving the hydrogen storage properties. With an addition of 5 mol% LiNH2, the hydrogen absorption capacity is improved from 3.2 wt% to 3.7 wt% and the onset absorption temperature is decreased from 130 degrees C to 90 degrees C. The improvement of hydrogen properties is due to well-distributed nano-particles of the hydrogenated/dehydrogenated products. (C) 2014 Elsevier B.V. All rights reserved. | 10.1016/j.jallcom.2014.05.224 | Li-Mg-N-H | 3.7 wt% (with 5 mol% LiNH2 additive) | 130 degrees C, 90 degrees C (onset absorption temperature with 5 mol% LiNH2 additive) | 10 MPa | Ball milling with a mixture of Li3N-MgH2 at a 1:1 M ratio
The catalytic synthesis of carbon nanotubes by pyrolysis of acetylene over Zr based AB(2) and Mm (Misch metal) based AB(5) alloy hydrides is discussed. The alloy-hydrides have been prepared using hydrogen decrepitation technique. The samples were purified by acid and heat treatment and were characterized by XRD, BET surface area measurements, SEM, TEM and Raman spectroscopy. A maximum adsorption capacity of 3.3 and 3.1 wt% are obtained at 298 K and 100 bar for carbon nanotubes prepared with Mm based AB(5) and Zr based AB(2) hydrogen storage alloy hydride catalysts, respectively. (C) 2003 Elsevier Science B.V. All rights reserved. | 10.1016/S0009-2614(03)00741-3 | Zr based AB(2) and Mm (Misch metal) based AB(5) | 3.1 wt% (for Mm based AB(5)) and 3.3 wt% (for Zr based AB(2)) | 298 K | 100 bar | Purified by acid and heat treatment, characterized by XRD, BET surface area measurements, SEM, TEM and Raman spectroscopy
We have investigated the hydrogen storage properties of the LiAlH4-LiBH4 system, both un-doped and doped with titanium based catalysts. It was found that TiF3 exhibited the superior catalytic effects in terms of enhancing the hydriding/dehydriding kinetics and reducing the dehydrogenation temperature of the LiAlH4-LiBH4 system. Compared to the un-doped LiAlH4-LiBH4 system, the onset temperatures of the 5 mol% TiF3-doped sample for the first and second dehydrogenation steps were decreased by 64 and 150 degrees C, respectively. X-ray diffraction patterns of the dehydrogenated samples revealed that the produced AI from LiAlH4 could react with B from the decomposition of LiBH4 to form AlB2 and LiAl compounds. Pressure-composition-temperature (PCT) and van't Hoff plots made it clear that the decomposition enthalpy of LiBH4 in the TiF3-doped LiAlH4-LiBH4 system is decreased from 74 kJ/(mol of H-2) for the pure LiBH4 to 60.4 kJ/(mol of H-2). The dehydrogenation products of the TiF3-doped LiAlH4-LiBH4 sample can absorb 3.76 and 4.78 wt.% of hydrogen in 1 h and 14 h, respectively, at 600 degrees C and under 4 MPa of hydrogen. The formation of LiBH4 was detected by X-ray diffraction in the rehydrogenated sample. (C) 2009 Published by Elsevier B.V. | 10.1016/j.jallcom.2009.07.158 | LiAlH4-LiBH4 | 3.76 wt.% (1 h), 4.78 wt.% (14 h) | 600 degrees C | 4 MPa | N/A
In this work, the Mg90Y1.5Ce1.5Ni7 sample is successfully prepared by combining the vacuum induction melting and the mechanical milling. The phase composition and microstructure characteristics are studied by X-ray diffraction, scanning electron microscopy, and transmission electron microscopy measurements. The hydrogenated sample is composed of MgH2, Mg2NiH4, CeH2.73 phases, whereas only the MgH2 and Mg2NiH4 phases are decomposed during dehydrogenation. The hydrogen storage properties of Mg90Y1.5Ce1.5Ni7 samples are measured by semi-automatic Sievert type apparatus. It is found that the samples could be fully activated within three cycles of absorption and dehydrogenation, with a reversible hydrogen storage capacity of about 5.6 wt%. Also, the optimal hydrogenation temperature is reduced to 200 degrees C, and the dehydrogenation activation energy is calculated to be 68.2 kJ/mol and 65.8 kJ/mol by using the Arrhenius and Kissinger equations, respectively. This work provides a scientific approach to promote the practical application of Mg-based alloy. (C) 2021 Hydrogen Energy Publications LLC. Published by Elsevier Ltd. All rights reserved. | 10.1016/j.ijhydene.2021.02.184 | Mg90Y1.5Ce1.5Ni7 | 5.6 wt% | 200 degrees C (optimal hydrogenation) |  | Semi-automatic Sievert type apparatus, vacuum induction melting, mechanical milling
We present a machine learning (ML) framework HEART (HydrogEn storAge propeRty predicTor) for identifying suitable families of metal alloys for hydrogen storage under ambient conditions. Our framework includes two ML models that predict the hydrogen storage capacity (HYST) and the enthalpy of hydride formation (THOR) of multi-component metal alloys. We demonstrate that a chemically diverse set of features effectively describes the hydrogen storage properties of the alloys. In HYST, we use absorption temperature as a feature which improved H2wt% prediction significantly. For out-of-the-bag samples, HYST predicted H2wt% with R2 score of 0.81 and mean absolute error (MAE) of 0.45 wt% whereas R2 score is 0.89 and MAE is 4.53 kJ/molH2 for THOR. These models are further employed to predict H2wt% and Delta H for similar to 6.4 million multi-component metal alloys. We have identified 6480 compositions with superior storage properties (H2wt% > 2.5 at room temperature and Delta H < 60 kJ/molH2). We have also discussed in detail the interesting trends picked up by these models like temperature dependent variation in the rate of hydrogenation and alloying effect on H2wt% and Delta H in different families of alloys. Importantly certain elements like Al, Si, Sc, Cr, and Mn when mixed in small fractions with hydriding elements like Mg, Ti, V etc. systematically reduce Delta H without significantly compromising the storage capacity. Further upon increasing the number of elements in the alloy i.e from binary to ternary to quaternary, the number of compositions with lower enthalpies also increases. From the 6.4 million compositions, we have reported new alloy families having potential for hydrogen storage at room temperature. Finally, we demonstrate that HEART has the potential to scan vast chemical spaces by narrowing down potential materials for hydrogen storage. | 10.1016/j.ijhydene.2023.10.056 | N/A | H2wt% (percentage), Delta H (kJ/molH2) | Room temperature, Ambient conditions | N/A | Varies with alloy composition and temperature
The hydrogen sorption properties of a mixture of Mg + 10 wt. % WO3 made by reactive mechanical grinding at room temperature under 1100 kPa of H-2 were studied and compared with those of elemental Mg subjected to a similar preparation procedure. The milling products were also characterized by XRD, EPMA, and granulometric measurements. It was observed that WO3 has an important catalytic effect on hydrogen absorption and desorption, more than doubling the rates observed in the samples milled without the additive. (C) 2003 Elsevier B.V. All rights reserved. | 10.1016/S0925-8388(03)00747-3 | Mg + 10 wt. % WO3 | N/A (not mentioned) | Room temperature | 1100 kPa | Reactive mechanical grinding
The effect of sequential and continuous high-energy impact mode in the magneto-mill Uni-Ball-Mill 5 on the mechano-chemical synthesis of nanostructured ternary complex hydride Mg2FeH6 was studied by controlled reactive mechanical alloying (CRMA). In the sequential mode the milling vial was periodically opened under a protective gas and samples of the milled powder were extracted for microstructural examination whereas during continuous CRMA the vial was never opened up to 270 It duration. MgO was detected by XRD in sequentially milled powders while no MgO was detected in the continuously milled powder. The abundance of the nanostructured ternary complex hydride Mg2FeH6, produced during sequential milling, and estimated from DSC reached similar to44 wt.% after 188 h, and afterwards it slightly decreased to similar to42 wt.% after 210 and 270 h. In contrast, the DSC yield of Mg2FeH6 after continuous CRMA for 270 h was similar to57 wt.%. Much higher yield after continuous milling is attributed to the absence of MgO. This behavior provides strong evidence that MgO is a primary factor suppressing formation of Mg2FeH6. The DSC hydrogen desorption onset temperatures are close to 200degreesC while the desorption peak temperatures for all powders are below 300degreesC and the desorption process is completed within the range 10-20 min. Within the investigated nanograin size range of similar to5-13 nm, the DSC desorption onset and peak temperatures of beta-MgH2 and Mg2FeH6 do not exhibit any trend with nanograin (crystallite) size of hydrides. TPD hydrogen desorption peaks from the powders containing a single ternary complex hydride Mg2FeH6, are very narrow, which indicates the presence of small but well-crystallized hydride particles. Their narrowness provides good evidence that the phase composition, bulk hydrogen distribution and hydride particle size distribution are very homogeneous. The overall amount of hydrogen C 6 powders is somewhat higher than that observed in D desorbed in TPD from sinle-hydride Mg2FeH6 SC powders is somewhat higher than than observed in DSC and TGA desorption. The powder milled sequentially for 270 h and desorbed in a Sieverts-type apparatus at 250 and 290degreesC, yielded about a half of the hydrogen content obtained during DSC and TGA tests. No desorption of hydrogen was detected in a Sieverts-type apparatus at 250 and 290 degreesC after 128 and 70 min, respectively, from the powder continuosly milled for 270 h. The latter easily desorbed 3.13 and 2.83 wt.% hydrogen in DSC and TGA tests, respectively. (C) 2004 Elsevier B.V. All rights reserved. | 10.1016/j.jallcom.2004.08.048 | Mg2FeH6 | ~42-57 wt.% | ~200°C (onset), <300°C (peak) | N/A | CRMA, Uni-Ball-Mill 5, sequential and continuous modes
A new YMg4Cu intermetallic with orthorhombic TbMg4Cu type structure was prepared by induction melting and subsequent heating treatment. Hydrogenation of YMg4Cu resulted in phase segregation into the YH3-MgH2-MgCu2 nanocomposite. The phase components, microstructure and hydrogen ab/desorption kinetics of Y-Mg-Cu-H nanocomposite were carefully investigated. The in-situ formed Y-MgCu-H nanocomposite can absorbed 3.0 wt% hydrogen at 523 K, absorbed 2.6 wt% hydrogen at 373 K under 4 MPa H-2 and desorbed 3.0 wt% hydrogen under an initial hydrogen pressure of 0.001 bar at 550 K. The PCT curves show two plateaus corresponding to the formation of Mg and Mg2Cu, and the hydrogen desorption activation energy is -72.3 and -76.8 kj/mol H-2, respectively. Furthermore, the in-situ formed Mg/MgH2, Mg2Cu/MgH2+MgCu2 matrix and YH2/YH3 nanocatalysts is crucial to maintain the high effective capacity of this nanocomposites. (C) 2018 Elsevier B.V. All rights reserved. | 10.1016/j.jallcom.2018.04.121 | YMg4Cu | 3.0 wt% at 523 K, 2.6 wt% at 373 K under 4 MPa H-2 | 523 K, 373 K, 550 K | 4 MPa H-2, 0.001 bar | Induction melting and subsequent heating treatment
Alkali and alkaline-earth metal amidoboranes constitute a new class of inorganic hydrogen storage materials containing distinct [NH2BH3](-) units. Here we have attempted synthesis of one of the lightest among M(III) amidoboranes, Y(NH2BH3)(3), with its high nominal hydrogen content of 8.4 wt.%, using few different routes. Polycrystalline Y(NH2BH3)(3), successfully obtained via mechanochemical synthesis utilizing LiNH2BH3 and YCl3, has been subject to structural and spectroscopic investigations as well as studies of thermal decomposition. Y(NH2BH3)(3) crystallizes monoclinic (C2/c) with a = 13.18902(63)angstrom, b = 7.82233(38)angstrom, c = 14.874274(68) angstrom, beta=92.42620(40)degrees (Z=8, V=1533.19(13) angstrom(3)). The title compound is quite unstable at ambient conditions and it spontaneously decomposes within several days. When heated up in argon, it exothermally emits hydrogen contaminated with significant amount of ammonia, in the 50-250 degrees C temperature range. (C) 2010 Elsevier B.V. All rights reserved. | 10.1016/j.jallcom.2010.03.182 |  | 8.4 wt.% | N/A (multiple temperatures mentioned, but no single temperature specified) | N/A | Mechanochemical synthesis utilizing LiNH2BH3 and YCl3; studies of thermal decomposition
Transition metal compounds are one of the highly efficient types of catalyst for improving the reaction kinetics of hydrogen storage materials. Among all the transition metals, titanium and its compounds show great catalytic effects on magnesium hydride. In this study, for the first time, TiO2 nanosheets with exposed {001} facets were synthesized and doped into MgH2. The TiO2 nanosheet (NS)-doped MgH2 showed superior kinetic performance and the lowest desorption temperature. The onset temperature of MgH2 + 5 wt% TiO2 NS for the release of hydrogen was 180.5 degrees C and the corresponding peak temperature was 220.4 degrees C, which are much lower than those of pure MgH2 and also distinctly lower than those of MgH2 + 5 wt% TiO2 nanoparticles (NP). For the isothermal dehydrogenation analysis, the MgH2 + 5 wt% TiO2 NS could release 6.0 wt% hydrogen within 3.2 min at 260 degrees C and desorb 5.8 wt% hydrogen within 6 min at 240 degrees C. It is worth noting that the MgH2 + 5 wt% TiO2 NS can even release 1.2 wt% hydrogen at a temperature as low as 180 degrees C within 300 min. The hydrogenation kinetics of MgH2 + 5 wt% TiO2 NS is also greatly improved, which could absorb hydrogen within only a few seconds at mild temperature. It can take up 3.3 wt% hydrogen at 50 degrees C and 5.4 wt% at 100 degrees C within 10 s. It is demonstrated that the tremendous enhancement in reaction kinetics of MgH2 can be ascribed to the nanometer size and highly active {001} facets of anatase TiO2. The higher average surface energy can significantly reduce the hydrogen desorption activation energy of MgH2 to 67.6 kJ mol(-1), thus easily improving the hydrogen desorption properties. | 10.1039/c8nr10275a | TiO2 nanosheets (NS) doped with MgH2 | Up to 5.8 wt% hydrogen within 6 min at 240°C | 180.5°C - 260°C (desorption), 50°C - 100°C (hydrogenation) | N/A | Isothermal dehydrogenation analysis, isothermal hydrogenation analysis
Sodium alanate (NaAlH4) is one of the metal complex hydrides most often investigated for use as a hydrogen-storage material. Doped with transition or rare earth metal compounds, NaAlH4 can absorb and release hydrogen in low and medium temperature ranges with excellent reversibility and cycling stability. The properties of NaAlH4 doped with CeCl3 differ from materials with other dopants, with faster sorption kinetics and a more stable capacity. In this paper, various precursors of Ce are applied to investigate their catalytic effects on the sorption performance of this material. The re-hydrogenation is found to be completed in approximately 10 min. Although all the Ce precursors investigated in this work result in reversible hydrogen storage materials, desorption kinetics are enhanced upon formation of cerium aluminide (CeAl4) in the composites. While the use of CeAl4 instead of CeCl3 can increase the hydrogen capacity by bypassing the formation of the ineffective NaCl, the highest capacity of 4.9 wt%close to the theoretical valueis obtained from NaAlH4 doped directly with metallic cerium. Furthermore, dehydriding under back pressures is also investigated to evaluate the H2 desorption rates under practical conditions. At 3 bar H2 pressure, the second desorption step of NaAlH4 is fully suppressed at 150 degrees C and only 2.5 wt% H was released, whereas at 180 degrees C the capacity is not much affected, which is interesting for combination in a system with a high-temperature PEM fuel cell. | 10.1002/aenm.201100724 |  | 4.9 wt% | Low and medium temperature ranges | 3 bar H2 pressure, up to 180 degrees C | Reversible hydrogen storage, dehydriding under back pressures
A remarkable enhancement of hydrogen desorption kinetics has been found for magnesium-based materials, ball-milled in the hydrogenated state. Ball-milling has been used to introduce both strain and structural changes in the hydrides of Mg, Mg2Ni and their mixtures, facilitating desorption of hydrogen and reducing the operational desorption temperature. Moreover, ball-milling of the mixtures of MgH2 and Mg2NiH4 results in a synergetic effect of desorption, allowing the mixture to operate at temperatures of 220 degrees C-240 degrees C, with excellent absorption/desorption kinetics and with total hydrogen capacity exceeding 5 wt.%. This behaviour has been maintained over hydrogenation cycling. It is concluded that mechanically-treated hydrides offer a new opportunity for magnesium-based materials, exploiting the high capacity of magnesium hydride while operating at much lower temperature than conventional MgH2. (C) 1999 Published by Elsevier Science S.A. All rights reserved. | 10.1016/S0166-0462(99)00013-7 | Mg, Mg2Ni and their mixtures (MgH2 and Mg2NiH4) | Exceeding 5 wt.% | 220-240 degrees C | N/A | Ball-milling in the hydrogenated state
Ti-V alloys thermodynamically absorb hydrogen at room temperature, but hydrogenation does not occur practically without a sophisticated activation process. In this study, a nanograined TiV alloy with the supersaturated bcc structure and an ultrahigh density of edge dislocations (>10(16) m(-2)) was mechanically synthesized from Ti and V powders using the high-pressure torsion (HPT) method. The presence of large fractions of grain boundaries and dislocations, as effective pathways for hydrogen diffusion, activated TiV and it absorbed similar to 4 wt.% of hydrogen at room temperature after an incubation period. The kinetic measurements suggested that the hydrogen absorption in the incubation period is controlled by the slow rate of hydrogen dissociation, while the hydrogenation rate in the latter stage is controlled by diffusion of hydrogen atoms. 0 2016 Hydrogen Energy Publications LLC. Published by Elsevier Ltd. All rights reserved. | 10.1016/j.ijhydene.2016.03.146 | Ti-V alloys | ~4 wt.% | Room temperature | N/A | High-pressure torsion (HPT) method, incubation period
Hydrogen energy may provide the means to an environmentally friendly future. One of the problems related to its application for transportation is on board storage. Hydrogen storage in solids has long been recognized as one of the most practical approaches for this. Recently the hydrogen storage system, (Li3N + 2H(2) reversible arrow LiNH2 + 2LiH), was introduced by Chen et al. [P. Chen, Z. Xiong, J. Luo, J. Lin, K.L. Tan, Nature 420 (2002) 302-304. [1]]. This type of material has attracted a great attention of the researchers from the metal hydride research community due to its high reversible storage capacity, up to 11.5 wt%. Currently the Li-Mg-N-H system has been shown to be able to deliver 5.2 wt% reversibly at a H-2 pressure of 30 bar and temperature of 200 degrees C. The accessibility of the capacity beyond 5.2 wt% is being actively explored. One of the issues related to the application of the metal-N-H storage systems is NH3 formation that takes place simultaneously with H-2 release. NH3 formation will not only damage the catalyst in a fuel cell, but also accelerate the cyclic instability of the H-storage material since the metal-N-H system turns into a metal-H system after loosing nitrogen and, therefore, it would not function at the temperature and pressure range designed for the metal-N-H system. The accurate determination of the amounts of NH3 in the H, is, therefore, very important and has not been previously reported. Here a novel method to quantify NH3 in the desorbed H-2, the Draeger Tube, is reported as being suitable for this purpose. The results indicate that the concentration of NH3 in desorbed H-2 increases with the desorption temperature. For the (2LiNH(2) + MgH2) system the NH3 concentration was found to be 180 ppm at 180 degrees C and 720 ppm at 240 degrees C. (c) 2006 Elsevier B.V. All rights reserved. | 10.1016/j.jallcom.2006.09.057
In this paper, a hydrogen storage alloy material with good hydrogen storage performance, high preparation efficiency and a partially amorphous magnesium-coated Mg2Ni structure was prepared by high-energy ball milling mechanical alloying. The effects of different Mg and Ni mass ratios and ball milling speed on their synthesis were investigated. The results show that compared with the Mg2Ni alloy, the thermodynamic and kinetic properties of the hydrogen storage alloy material change less, but the hydrogen storage capacity increases significantly. In the case of different Mg and Ni mass ratios, the formation time of Mg2Ni alloys is not much different, the obtained particle sizes are all about 5 mu m, and the hydrogen storage capacity increases with the increase of mass ratio. However, the formation of Mg2Ni alloy varies greatly at different rotational speeds. At low rotational speed, the formation of Mg2Ni alloy is incomplete or not, and the rotational speed for complete formation of Mg2Ni alloy is 1000/1100 rpm. Through SEM and XRD analysis, it is found that the particle size of the alloy after ball milling is small, and the alloy composition is uniform, which is one of the reasons for the better hydrogen storage performance of the alloy. And it can be seen that the alloy with extremely high phase purity can be obtained by ball milling for 5 h. Through TEM, Mapping and PCT curves combined with XRD analysis, it is found that the particles after ball milling have a structure of partially amorphous Mg-coated Mg2Ni alloy, and the hydrogen storage capacity of the alloy reaches 5 wt%. This is another reason for the two-stage plateau pressure and better hydrogen storage performance. Therefore, the Mg2Ni alloy obtained by the high-energy ball milling mechanical alloying method in this paper has a 90% increase in efficiency compared with the traditional mechanical alloying method; and compared with the melting method, the hydrogen storage performance is also improved. | 10.1080/10584587.2023.2191549 | Mg2Ni |  | N/A | N/A | High-energy ball milling mechanical alloying with different Mg and Ni mass ratios, ball milling speed (up to 1100 rpm), and formation time (up to 5 h)
We report on the quantum chemical study of magnesium(Mg)/magnesium-hydrogen(Mg-H) nanowires with the diameter of similar to 1 nm. The Mg-H nanowire, which is formed by loading H atoms on the surface of Mg nanowire, exhibits the same hydrogen-storage capacity as that of bulk stoichiometric MgH2 (7.6 wt%) but a significant low desorption enthalpy of 37.55 kJ/mol H-2, which corresponds to an ambient-close desorption temperature of 287 K The subsequent investigations of electronic structure and stability of the Mg-H nanowires reveal that the strength of Mg-H interaction can be further adjusted by considering the H-content and size effects. These results show that the Mg/Mg-H nanowires with the diameter of similar to 1 nm are promising for hydrogen storage due to the proper hydride thermodynamics. (C) 2009 Elsevier B.V. All rights reserved. | 10.1016/j.jallcom.2009.04.087 |  | 7.6 wt% | 287 K | N/A | N/A
Nitrogen-doped graphene and carbon nanotubes were prepared and employed as additives to NaAlH4 to facilitate hydrogenation and dehydrogenation reactions. The decomposition behavior of carbon nanomaterial admixed NaAlH4 was studied by constant temperature desorption, differential scanning calorimetry and in situ FT-IR experiments. Carbon nanomaterials decrease the dehydrogenation temperature of NaAlH4 and enhance the dehydrogenation kinetics by lowering the activation energy. A reversible hydrogen storage of 1.8 wt% was achieved by the nitrogen-doped carbon nanotube/nitrogen-doped graphene admixed sodium aluminum hydride. | 10.1039/c3ta01206a | NaAlH4, Nitrogen-doped graphene, Carbon nanotubes | 1.8 wt% | N/A | N/A | Constant temperature desorption, Differential scanning calorimetry, In situ FT-IR experiments
It has recently been discovered that energetic ball milling of hydrides can improve their hydrogen sorption properties significantly. In this work, we present a systematic study of structural modifications and hydrogen absorption-desorption kinetics of ball-milled magnesium hydride. Structural investigations showed that after only 2 h of milling, a metastable orthorhombic (gamma) magnesium hydride phase is formed. A Rietveld analysis of the X-ray diffraction spectrum of the 20 h milled sample gave a proportion of 74 wt.% MgH2, 18 wt.% gamma MgH2 and 8 wt.% MgO. The hydrogen capacity and sorption kinetics were measured before and after milling. We found that the sorption kinetics are much faster for the milled sample compared to the unmilled one. This explains the fact that the hydrogen desorption temperature of the ball-milled sample as measured by pressured differential scanning calorimetry (PDSC), is reduced by 64 K compared to the unmilled sample. There is no significant change of the storage capacity upon milling and the absorption plateau pressure does not change. From the desorption curves, the activation energy was deduced. The milling also increased the specific surface area. This was confirmed by SEM micrographs and BET measurements. Possible mechanisms explaining the improved kinetics are presented. (C) 1999 Elsevier Science S.A. All rights reserved. | 10.1016/S0925-8388(99)00474-0 | Magnesium hydride (MgH2) | No significant change upon milling | Desorption temperature reduced by 64 K after milling | Absorption plateau pressure does not change | Ball-milling, Rietveld analysis of X-ray diffraction spectrum, PDSC (pressured differential scanning calorimetry), SEM micrographs, BET measurements
Solid-state hydrogen storage has emerged as an efficient and reliable technique to commercialize hydrogen energy on a large scale. Magnesium hydride (MgH2), amongst other materials, shows excellent hydrogen storage capability. However, it suffers from setbacks like sluggish kinetics and high thermodynamic stability. Several studies have shown that doping with suitable materials is an effective method to improve the sorption kinetics. Current work is concerned with doping of MgH2 with perovskite-type ternary metal oxide NaNbO3 at 5,10 & 15 wt% doping concentration via ball milling and study of its sorption properties. Thermal desorption mass spectra (TDMS) with thermogravimetry (TG) and Differential scanning calorimetry (DSC) validate the optimum doping concentration to be 10 wt% NaNbO3 in MgH2. According to the isothermal hydrogenation plots, 10 wt% catalyzed sample was capable of absorbing 5.29 wt% hydrogen in just 4.2 min at 150oC which by far outperforms the 2 h milled MgH2 sample which under the same set of conditions absorbs only 0.67 wt% H2. The catalyst starts affecting the absorption rate right from the room temperature whereas the milled sample has minimal absorption throughout the experiment. At room temperature, the average rate of absorption grows by factor 7 which is staggeringly high. The Kissinger analysis reveals activation energy for hydrogen release as 73.12 kJ/mol for 10 wt% doped NaNbO3-MgH2 system while 137.13 kJ/mol for as milled MgH2. The pressure-temperature isotherm (PCI) at four different temperatures gives a quantitative measure of the thermodynamic stability of the system. To fully comprehend the catalytic process, XRD, SEM, and XPS analysis were conducted after each stage of experiment. XPS suggested possible reduction of Nb valance state from + 5 to + 2 due to surface reduction reaction which further accelerated the sorption kinetics due to the electron transfer process. | 10.1016/j.jallcom.2023.172616 | NaNbO3-MgH2 (10 wt% doped) | 5.29 wt% H2 | 150oC | N/A | Ball milling, room temperature
TiV-based alloys present desirable hydrogen storage properties owing to the formation of Body-centered cubic (BCC) solid solutions. However, the nanostructure that helps hydrogen absorption and desorption is hard to be designed and prepared in these alloys. In this study, Ti40Zr60-xVx (x = 20, 25, 30) alloys with hyperfine nano-eutectic structures of 50 -500 nm in lamellar space are prepared, and the nano-eutectic structures can be refined by increasing Zr content. Ti40Zr60-xVx alloy powder exhibits excellent activation and hydrogenation properties. The phase separation and nano-eutectic structure are formed due to the differences of atomic size in Ti40Zr60-xVx alloys. The highest total hydrogenation capacity of 2.4 wt% is obtained within 10 min at 200 degrees C under 1 MPa H2 by Ti40V35Zr25 alloy, surpassing that of Ti40Zr40V20 and Ti40Zr30V30 alloys of 2.2 wt% in 20min. Based on the Johnson-Mehl-Avrami-Kolmogorov (JMAK) model, lower energy is required for the hydrogenation of Ti40V35Zr25 alloy. Due to the formation of some stable hydrides, the Ti40Zr60-xVx alloys show lower reversible hydrogenation capacities. The spinodal decomposition in Ti40V35Zr25 alloy facilitates the formation of reticular eutectics, which provide high-density phase interfaces and produce synergistic effect. As a result, the hydrogenation kinetic and capacity are enhanced significantly.(c) 2022 Hydrogen Energy Publications LLC. Published by Elsevier Ltd. All rights reserved. | 10.1016/j.ijhydene.2022.08.039 | Ti40V35Zr25, Ti40Zr40V20, Ti40Zr30V30 | 2.4 wt% (Ti40V35Zr25), 2.2 wt% (others) | 200 degrees C | 1 MPa H2 | Within 10 minutes
The significantly enhanced dehydrogenation performance of binary complex system, NH3BH3/LiBH4 center dot NH3, were achieved through a chemical modification of LiH to form ternary composites of x (LiH-NH3BH3)/LiBH4 center dot NH3. Among the studied composites, 3LiH-3NH(3)BH(3)/LiBH4 center dot NH3 released ca. 10 wt. % high-pure hydrogen (>99.9 mol%) below 100 degrees C with fast kinetics, while less than 8 wt. % hydrogen, accompanied with a fair number of volatile byproducts, were released from 3NH(3)BH(3)/LiBH4 center dot NH3 at the same conditions. Further investigations revealed that the hydrogen emission from x (LiH-NH3BH3)/LiBH4 center dot NH3 composites is based on the combination mechanism of Ha(delta+) and H delta- through the interaction between LiH-NH3BH3 and NH3 group in LiBH4 center dot NH3, in which the controllable protic hydrogen source from the stabilized NH3 group played a crucial role in providing optimal stoichiometric ratio of H delta+ and H delta-, and thus leading to the significant improvement of dehydrogenation capacity and purity. Copyright (c) 2012, Hydrogen Energy Publications, LLC. Published by Elsevier Ltd. All rights reserved. | 10.1016/j.ijhydene.2012.09.069 | NH3BH3/LiBH4•NH3 | up to 10 wt. % (high-pure hydrogen, >99.9 mol%) | below 100°C | N/A | chemical modification of LiH
In order to further optimize the kinetic and thermal properties of Mg-based hydrogen storage alloy, the Mg + 10 wt% Gd - Fe alloy is prepared by using vacuum induction melting. The XRD, SEM, EDS, TEM, PCT and TG-DTA are used to characterize the microstructure of the alloy and phase transition in the reaction process. The results show that the sample is composed of the main phase Mg and the remaining Mg 5 Gd. In addition, Fe elements are evenly distributed in dissolved in the Mg matrix. After hydrogen absorption, all these phases disappear and are transformed into MgH 2 and GdH 2 . After hydrogen desorption, MgH 2 transforms to Mg phase, but the GdH 2 phase remains unchanged. During the reaction, Fe always exists in the Mg/MgH 2 lattice in the form of simple substance, which is beneficial to the recombination and dissociation of hydrogen atoms. Meanwhile, the GdH 2 phase also provides abundant the active sites and diffusion admittance. The alloy has a reversible hydrogen content of 5.8 wt% H 2 and an activation energy of 144.1 kJ/mol. It also shows excellent kinetic properties, which can absorb 4.3 wt% H 2 at 360 degrees C in 10 min, and complete hydrogen desorption at the same temperature requires only 18 min. The thermodynamics energy increases only slightly, but the initial hydrogen release temperature and peak temperature are much lower than those of Mg. | 10.1016/j.est.2024.111390 | Mg + 10 wt% Gd - Fe alloy | 5.8 wt% H2 | 360 degrees C | N/A | vacuum induction melting
The addition of nickel as catalyst and particle size reduction through milling process is considered as the best approach for MgH2 properties to be thermodynamically and kinetically more favorable. The recent development in MgH2 is done by adding Ni (14-16 wt%) and particle size reduction through simple mechanical milling at a large sample of 100 g. The research sequences are easy to adopt for the implementation and sustainable research of MgH2. Starting from the moisture test to the milling process, continue with particle size distribution (PSD) for the milled sample and final moisture test after PSD. Some critical finding from our research includes high capacity storage of Mg-84:Ni-16 above 5 wt% H-2 within 20 min at 573 K, the effect of moisture content on system performance and the different effect of carbon (C) in the system at specific temperature and pressure that may have. (C) 2020 Hydrogen Energy Publications LLC. Published by Elsevier Ltd. All rights reserved. | 10.1016/j.ijhydene.2020.07.209 | Mg-84:Ni-16 | above 5 wt% H-2 within 20 min at 573 K | 573 K | N/A | milling process, particle size reduction through simple mechanical milling
Double substituted MgH2 sorption kinetic is studied by combining density functional theory (DFT) and Kinetic Monte Carlo (KMC) simulations. The DFT calculations were performed to compute the energy barriers of the relevant elementary processes, which will be used as a database for the KMC simulations. The study provides a discussion of the mechanism behind the hydrogen reaction path on magnesium hydride (adsorption, dissociation, surface migration, penetration, and diffusion) as we took into account the density distribution of hydrogen atoms as well as the filling ratios, the diffusion time and finally the temperature. Based on the obtained results, the double substitution not only improves MgH2 stability and desorption temperature but also its adsorption and desorption kinetics. Among the studied systems Mg14ZnLiH32 exhibits the best results with the fastest ab/desorption kinetic, in addition to its ideal heat of formation Delta H=-38.27 kJ/mol and high gravimetric capacity 7.25 wt%. | 10.1016/j.commatsci.2018.05.051 | Mg14ZnLiH32 | 7.25 wt% | N/A | N/A | N/A
Transition-metals have emerged as promising catalyst candidates for improving the hydrogen storage properties of MgH2. However, the preparation of uniformly dispersed and extra-fine transition-metals catalysts with high catalytic activity still remains a challenge. In this paper, an electrospinning-based reduction approach is presented to generate nanostructured nickel catalyst, which is protected from irreversible fusion and aggregation in subsequent high-temperature pyrolysis, in carbon nanofibers (Ni@C) in situ. The obtained Ni@C reveals remarkable catalytic effect on improving the hydrogen storage properties of MgH2. For example, the MgH2-10 wt%Ni@C composite delivers dehydrogenation capacities of 5.79 wt% and 6.12 wt% at 280 degrees C and 300 degrees C, respectively, whereas the as-milled MgH2 hardly decomposes at the same temperature. By Arrhenius plots, the calculated Ea of the dehydrogenation of MgH2-10 wt%Ni@C is 93.08 kJ mol-1, which is 94.33 kJ mol-1 lower than that of the as-milled MgH2. Furthermore, the microstructure of Ni@C is remained during the re/dehydrogenation process and the Ni nanoparticles are still distributed homogeneously in the composite, accounting for the excellent cycling performance. This study could render combinations of ultrafine metal nanoparticles with carbon accessible, thereby, extending opportunities in catalytic applications for hydrogen storage. (C) 2020 Elsevier B.V. All rights reserved. | 10.1016/j.jallcom.2020.156874 | MgH2-10 wt%Ni@C (MgH2 with 10 weight percent Ni nanoparticles embedded in carbon nanofibers) |  | 280°C and 300°C | N/A | Electrospinning-based reduction approach followed by high-temperature pyrolysis
Magnesium hydride (MgH2) has received outstanding attention as a safe and efficient material to store hydrogen because of its 7.6 wt.% hydrogen content and excellent reversibility. Nevertheless, the application of MgH2 is obstructed by its unfavorable thermodynamic stability and sluggish sorption kinetic. To overcome these drawbacks, ball milling MgH2 is vital in reducing the particle size that contribute to the reduction of the decomposition temperature. However, the milling process would become inefficient in reducing particle sizes when equilibrium between cold-welding and fracturing is achieved. Therefore, to further ameliorate the performance of MgH2, nanosized cobalt titanate (CoTiO3) has been synthesized using a solid-state method and was introduced to the MgH2 system. The different weight percentages of CoTiO3 were doped to the MgH2 system, and their catalytic function on the performance of MgH2 was scrutinized in this study. The MgH2 + 10 wt.% CoTiO3 composite presents the most outstanding performance, where the initial decomposition temperature of MgH2 can be downshifted to 275 degrees C. Moreover, the MgH2 + 10 wt.% CoTiO3 absorbed 6.4 wt.% H-2 at low temperature (200 degrees C) in only 10 min and rapidly releases 2.3 wt.% H-2 in the first 10 min, demonstrating a 23-times-faster desorption rate than as-milled MgH2 at 300 degrees C. The desorption activation energy of the 10 wt.% CoTiO3-doped MgH2 sample was dramatically lowered by 30.4 kJ/mol compared to undoped MgH2. The enhanced performance of the MgH2-CoTiO3 system is believed to be due to the in situ formation of MgTiO3, CoMg2, CoTi2, and MgO during the heating process, which offer a notable impact on the behavior of MgH2. | 10.3390/nano12173043 | MgH2-CoTiO3 (MgH2 + 10 wt.% CoTiO3 composite) | 6.4 wt.% H-2 at low temperature (200 degrees C) in only 10 min | Initial decomposition temperature: 275 degrees C; Desorption temperature: 300 degrees C | N/A | Heating process, with desorption rate measured over 10 minutes
Catalytic doping is important for enhancing the hydrogen storage performance of metal hydrides, but it is challenging to develop a single catalyst to enhance both hydrogen desorption and absorption to a certain degree. Herein, a bidirectional Co/Pd catalyst, homogeneously loaded on bamboo-shaped carbon nanotubes (Co/Pd@B-CNTs), showed superior catalytic effects, improving both the hydrogen desorption and absorption properties of MgH2 at relatively low temperatures. The MgH2-Co/Pd@B-CNTs composite starts to release hydrogen at 198.9 degrees C, which is 132.4 degrees C lower than as-milled MgH2. The hydrogen desorption activation energy for MgH2 is reduced from 178.00 to 76.66 kJ mol(-1) by the catalytic effects of Co/Pd@B-CNTs. The MgH2-Co/Pd@B-CNTs composite shows dramatically improved absorption kinetics; it rapidly uptakes 6.68 wt% H-2 within 10 s at 250 degrees C, and quickly absorbs 1.91 wt% H-2 within 100 s, even at a temperature as low as 50 degrees C. More importantly, a special mechanism for the bidirectional catalyst Co/Pd is proposed for the first time and discussed in detail. During the hydrogenation process, elemental Pd plays a dominant role in accelerating the preferential diffusion of hydrogen atoms at the Pd/Mg interface, while during dehydrogenation, phase transformation between Mg2Co and Mg2CoH5 as well as a Mg-Pd alloy becomes the crucial factor, facilitating the release of hydrogen atoms by decreasing the diffusion barrier. Moreover, novel structures of bamboo-shaped carbon nanotubes with a large diameter (>100 nm) and high specific surface area (146.8 m(2) g(-1)) allow the homogenous dispersion of Co/Pd NPs and enhance the direct contact with MgH2 particles. | 10.1039/c8ta12431k | MgH2-Co/Pd@B-CNTs | Not specified (only discussed desorption and absorption rates) | As low as 50 degrees C, 198.9 degrees C, 250 degrees C | N/A | Hydrogenation and dehydrogenation processes at different temperatures
A uniformly distributed composite of 2LiBH(4)-LiA1H(4) was successfully nanoconfined in mesoporous carbon scaffolds by using the solvent-mediated infiltration technique. The onset dehydrogenation temperatures of LiA1H(4) and LiBH4 in the infiltrated 2LiBH(4)-LiA1H(4) composite are decreased to 80 and,-,230 C, respectively, and are 40 and 145 degrees C lower for their post-milled counterparts. Isothermal measurements reveal that,,,10 wt.% H2 could be released from the nanoconfined 2LiBH(4)-LiA1H(4) composite at 300 degrees C within 300 min, while less than 4 wt.% H2 was released with respect to the post-milled mixture, even at 350 C. Moreover, by taking advantage of both nanoconfinement and thermodynamic destabilization, the release of toxic diborane from LiBH4 was successfully suppressed. The dehydrogenation mechanism reveals that, under the structure-directing effects of carbon supports, the decomposition of the well-distributed 2LiBH4 LiA1H4 composite favors the formation of A1B2 instead of the thermodynamically stable Li2l3121112, which has been verified to play a crucial role in enhancing the hydrogenation of the 2LiBH4 LiA1H4 composite. In combination with the extra LiH supplied by the in situ decomposition of nanoconfined LiA1H4, the thus-tailored thermodynamics and kinetics of the 2LiBH4 LiA1H4 composite endow it with significantly advanced reversible hydrogen storage properties, with a stable reversibility without apparent degradation after seven dehydrogenation/rehydrogenation cycles.(C) 2013 Acta Materialia Inc. Published by Elsevier Ltd. All rights reserved. | 10.1016/j.actamat.2013.07.066 | 2LiBH(4)-LiA1H(4) | 10 wt.% H2 | up to 350 degrees C | N/A | solvent-mediated infiltration technique
Electrical vehicles (EV) powered by a fuel cell will need a buffer tank to supply hydrogen especially for cold start and/or to overcome the delayed response time in the hydrogen supply system (reformer, dehydrogenation, etc.). To allow hydrogen supply at low temperature, the crystallographic and thermodynamic properties of the system La0.55Y0.45Ni5-H-2 have been investigated. The pressure-composition-isotherm (PCI) curves have been carried out between 253 and 318 K. The compound La0.55Y0.45Ni5 can deliver 5.4 H/f.u. (1.3 wt.%) under 0.35 Mpa at 253 K. At room temperature, between 0.6 and 3.3 H/f.u., a well-defined plateau is observed in the PCI curve. However, for capacity values larger than 3.3 H/f.u., a step is observed followed by a sloppy domain. Investigation by neutron diffraction at various states of charge has allowed determination of the La0.55Y0.45Ni5-D-2 phase diagram. The existence of an intermediate gamma phase has been established. The crystal structures of the alpha, gamma and beta phases have been determined. The occurrence of the gamma phase could significantly increase the cycle life of the hydride by decreasing the constraints which are generated during absorption/desorption cycling as previously observed in other LaNi5-type systems. (c) 2005 Elsevier B.V. All rights reserved. | 10.1016/j.jallcom.2005.01.127 | La0.55Y0.45Ni5 | 1.3 wt.% (5.4 H/f.u.) | 253-318 K (room temperature) | 0.35 Mpa | N/A
2LiBH4-MgH2 is a typical reactive hydride composite with a capacity of 11.5 wt % that has attracted intensive attention. Its practical application, however, is hindered by sluggish kinetics, poor reversibility, and different reaction pathways under various temperatures and hydrogen back pressures. Herein, bimetallic (NiCo) sheet-like nanoporous carbon (NiCo@NC) is designed to improve the hydrogen storage performance of 2LiBH4-MgH2 composite. During the initial H2 desorption process of 2LiBH4-MgH2 under 4 atm H2 pressure, NiCo NPs in NiCo@NC would be in situ transformed into MgNi3B2, acting as the heterogeneous nucleation sites for MgB2, and CoB, serving as the effective catalyst for H2 desorption of 2LiBH4-MgH2 composite. Due to the synergistic effect of in situ formed CoB and MgNi3B2, the incubation period for 2LiBH4-MgH2 is reduced to 1.5 h in the initial H2 desorption process and almost vanished in the following H2 desorption and adsorption cycles, while the incubation time for bulk 2LiBH4-MgH2 composite reaches 16 h. More importantly, induced by the catalysis of NiCo@NC, 2LiBH4-MgH2 exhibits improved cycling stability with a reversible capacity of 8.4 wt % after 10 cycles of hydrogen storage process, corresponding to 95.5% of H2 desorption capacity of the second cycle. This work provides a potential strategy for the design of dual-functional catalysts to improve reversible hydrogen storage performance of reactive hydride composites. | 10.1021/acsaem.2c01142 | 2LiBH4-MgH2 |  | N/A | up to 4 atm H2 | Initial H2 desorption process, followed by H2 desorption and adsorption cycles
Storing hydrogen gas into cylinders under high pressure of 350 bar is not safe and still needs many intensive studies dedicated for tank's manufacturing. Liquid hydrogen faces also severe practical difficulties due to its very low density, leading to larger fuel tanks three times larger than traditional gasoline tank. Moreover, converting hydrogen gas into liquid phase is not an economic process since it consumes high energy needed to cool down the gas temperature to -252.8 degrees C. One practical solution is storing hydrogen gas in metal lattice such as Mg powder and its nanocomposites in the form of MgH2. There are two major issues should be solved first. One related to MgH2 in which its inherent poor hydrogenation/ dehydrogenation kinetics and high thermal stability must be improved. Secondly, related to providing a safe tank. Here we have succeeded to prepare a new binary system of MgH2/5 wt. % TiMn2 nanocomposite powder that show excellent hydrogenation/ dehydrogenation behavior at relatively low temperature (250 degrees C) with long cycle-life-time (1400 h). Moreover, a simple hydrogen storage tank filled with our synthetic nanocomposite powders was designed and tested in electrical charging a battery of a cell phone device at 180 degrees C through a commercial fuel cell. | 10.1038/s41598-017-13483-0 |  | N/A | 250 degrees C (hydrogenation/dehydrogenation), 180 degrees C (experimental conditions) | N/A | Electrical charging a battery of a cell phone device at 180 degrees C through a commercial fuel cell
KSiH3 exhibits 4.1 wt% experimental hydrogen storage capacity and shows reversibility under moderate conditions, which provides fresh impetus to the search for other complex hydrides in the K-Si-H system. Here, we reproduce the stable Fm3m phase of K2SiH6 and uncover two denser phases, space groups P3m1 and P6(3)mc at ambient pressure, by means of first-principles structure searches. We note that P3m1-K2SiH6 has a high hydrogen content of 5.4 wt% and a volumetric density of 88.3 g L-1. Further calculations suggest a favorable dehydrogenation temperature T-des of -20.1/55.8 degrees C with decomposition into KSi + K + H-2. The higher hydrogen density and appropriate dehydrogenation temperature indicate that K2SiH6 is a promising hydrogen storage material, and our results provide helpful and clear guidance for further experimental studies. We found three further potential hydrogen storage materials stable at high pressure: K2SiH8, KSiH7 and KSiH8. These results suggest the need for further investigations into hydrogen storage materials among such ternary hydrides at high pressure. | 10.1039/d2cp00298a |  | 4.1 wt% | -20.1/55.8 degrees C | Ambient (no specific value mentioned) | Moderate conditions (no specific details provided)
It has been well established that hydrogen will react directly and reversibly with a large number of metals and alloys to form metallic hydrides. Extensive research has been done over the years to improve properties of these hydrogen purification and recovery media and in developing new compounds for this purpose. In the present study, the hydrogen uptake characteristics of mechanically alloyed titanium-vanadium-nickel have been studied. Thermal and composition data were obtained for the Ti-V-Ni system prepared by mechanical alloying at a ball-to-powder mass ratio of 10: 1. It was found that this material would absorb up to approximately 1.0 wt% hydrogen at near ambient temperature and ambient pressure of hydrogen. (c) 2005 Elsevier B.V. All rights reserved. | 10.1016/j.jallcom.2005.01.143 | Titanium-vanadium-nickel | Up to approximately 1.0 wt% | Near ambient temperature (no specific value mentioned) | Ambient pressure of hydrogen (no specific value mentioned) | Mechanical alloying at a ball-to-powder mass ratio of 10:1
MgH2 based composites processed by mechanical alloying with the addition of 5 wt.% of V, VC and VCl3 were evaluated for their absorption/desorption hydrogen capacities at 300 and 350 degrees C. These composites were investigated by the following techniques: X-ray diffraction, XRD, Pressure-Composition Isotherms, PCI and Differential Scanning Calorimetry, DSC. It was observed that the addition of V, VC and VCl3 compounds improves hydrogen absorption and desorption kinetics in comparison to the MgH2. The MgH2-5 wt.% VCl3 composite showed the faster absorption kinetics which absorbed 6.0 wt.% of H-2 in 7.5 min at 350 degrees C. The desorption activation energy of the composite containing VCl3 (47 kJ mol(-1)) is smaller than VC (63 kJ mol(-1)). This indicates that this catalyst is more effective to be used in hydrogen storage system. (C) 2013 Elsevier B.V. All rights reserved. | 10.1016/j.jallcom.2012.12.131 | MgH2 based composites | Up to 6.0 wt.% H-2 (in specific composite) | 300 and 350 degrees C | N/A | Mechanical alloying with addition of 5 wt.% V, VC, or VCl3
Hydrogen adsorption and storage using solid-state materials is an area of much current research interest, and one of the major stumbling blocks in realizing the hydrogen economy. However, no material yet researched comes close to reaching the DOE 2015 targets of 9 wt% and 80 kg m(-3) at this time. To increase the physisorption capacities of these materials, the heats of adsorption must be increased to similar to 20 kJ mol(-1). This can be accomplished by optimizing the material structure, creating more active species on the surface, or improving the interaction of the surface with hydrogen. The main focus of this progress report are recent advances in physisorption materials exhibiting higher heats of adsorption and better hydrogen adsorption at room temperature based on exploiting the Kubas model for hydrogen binding: (eta(2)-H-2)-metal interaction. Both computational approaches and synthetic achievements will be discussed. Materials exploiting the Kubas interaction represent a median on the continuum between metal hydrides and physisorption materials, and are becoming increasingly important as researchers learn more about their applications to hydrogen storage problems. | 10.1002/adma.200802832 | N/A | 9 wt% | Room temperature (not specified, but assumed) | N/A | N/A
A multipass equal channel angular pressing (ECAP) technique was applied to as-cast eutectic Mg - Ni alloy to refine its microstructure down to sub-micrometer size of Mg and Mg2Ni grains. This grain refinement was achieved after 10 ECAP passes. The Mg grains showed supersaturation in Ni, which was non-homogeneously distributed across the grains. All samples studied exhibited a gravimetric hydrogen storage capacity of about 6 wt %. The pressure-composition isotherms for the hydrogenation of as-cast and ECAP processed alloys were determined. It was shown that equilibrium hydrogen desorption pressure increases with increasing number of ECAP passes, the alloy processed by 10 ECAP passes exhibiting approximately 50% pressure increase over its as-cast counterpart. The ECAP processed alloy exhibited an excellent hydrogen desorption kinetics, desorbing 5 wt % of hydrogen in less than 5 min at the temperature lower than 573 K. It was also shown that in terms of hydrogen desorption pressure the ECAP treated Mg - Ni alloy outperforms the alloys of similar composition nanostructured by alternative processing techniques. (C) 2006 Elsevier B.V. All rights reserved. | 10.1016/j.jallcom.2006.07.030 | Eutectic Mg-Ni alloy | 6 wt% | Lower than 573 K | N/A (varies with number of ECAP passes) | Multipass equal channel angular pressing (ECAP)
Interaction of molecular hydrogen with Li and Ti doped boron substituted naphthalene viz. C6B4H8Ti2 and C6B4H8Li2 has been studied using density functional theory (DFT) method. The C6B4H8Li2 complex can interact with maximum of four hydrogen molecules, whereas three H-2 molecules are adsorbed on C10H8Li2 complex. The C6B4H8Ti2 complex can interact with maximum of eight hydrogen molecules. The gravimetric hydrogen uptake capacity of C6B4H8Ti2 and C6B4H8Li2 complex is found to be 6.85 and 5.55 wt % respectively, which is higher than that of unsubstituted C10H8Ti2 and C10H8Li2 complexes. The boron substitution has significantly affected the hydrogen adsorption energies. The H-2 adsorption energy and Gibb's free energy corrected H2 adsorption energy are found to be more prominent after boron substitution. The C6B4H8Ti2 and C6B4H8Li2 complexes are more stable than the respective unsubstituted C10H8Ti2 and C10H8Li2 complexes due to their higher binding energies. According to the atom-centered density matrix propagation (ADMP) molecular dynamics simulations C6B4H8Li2 complex retain not a single adsorbed hydrogen molecule during the simulation at room temperature, whereas five hydrogen molecules at 300 K and eight at 100 K are remain absorbed on C6B4H8Ti2 complex. The C6B4H8Ti2 complex is found to be more promising material for hydrogen storage than C10B4H8Li2. (C) 2017 Hydrogen Energy Publications LLC. Published by Elsevier Ltd. All rights reserved. | 10.1016/j.ijhydene.2017.02.107 | C6B4H8Ti2, C6B4H8Li2 | 6.85 wt % (C6B4H8Ti2), 5.55 wt % (C6B4H8Li2) | 300 K, 100 K (mentioned for simulation results only) | N/A | DFT method, ADMP molecular dynamics simulations
The interaction between protic hydrogen (H+) and hydridic hydrogen (H-) species gives rise to H-2 and spawns the establishment of metal-N-H hydrogen storage material systems. N-based compounds such as metal amides (M-NH2) have shown viability for protic H generation. In this preliminary research, we adopted a chemical reaction approach using a hydrogen-enriched quasi-aromatic tri-amide melamine (C3H6N6) as protic H feedstock and lithium hydride (LiH) as the hydridic H-based destabilizer aiming at expanding metal and organic substrates and developing new metalorganic hydride materials. The dehydrogenation kinetics and reaction pathways of C3H6N6-xLiH (x=1, 3 or 6) composites on heating and ball-milling conditions were investigated in detail. The results showed that C3H6N6-LiH consisting of a 1/6 mole ratio can evolve 6.6 wt % H-2 (approximately 5.75 equiv. H-2) at room temperature through mechanochemical method of ball-milling. Interestingly, it showed different reaction paths under heating, C3H6N6-6LiH composite could release 2.87 wt % hydrogen under 210 degree celsius and transform into a CN heterocyclic intermediate structure examined by NMR, FTIR, XRD, and Raman characterizations. | 10.1002/slct.202303419 | C3H6N6-LiH | 6.6 wt % H-2 (approximately 5.75 equiv. H-2) | Room temperature, 210°C | N/A | Ball-milling, Heating
In this paper the results of an experimental study on LiAlH4 (lithium alanate) as hydrogen source for fuel cell propulsion systems are reported. The compound examined in this work was selected as reference material for light metal hydrides, because of its high hydrogen content (10.5 wt.%) and interesting desorption kinetic properties at moderate temperatures. Thermal dynamic and kinetic of hydrogen release from this hydride were investigated using a fixed bed reactor to evaluate the effect of heating procedure, carrier gas flow rate and sample form. The aim of this study was to characterize the lithium alanate decomposition through the reaction steps leading to the formation of Li3AlH6 and LiH. A hydrogen tank was designed and realized to contain pellets of lithium alanate as feeding for a fuel cell propulsion system based on a 2-kW Polymeric Electrolyte Fuel Cell (PEFC) stack. The fuel cell system was integrated into the power train comprising DC-DC converter, energy storage systems and electric drive for moped applications (3 kW). The experiments on the power train were conducted on a test bench able to simulate the vehicle behaviour and road characteristics on specific driving cycles. In particular the efficiencies of individual components and overall power train were analyzed evidencing the energy requirements of the hydrogen storage material. (C) 2008 Elsevier B.V. All rights reserved. | 10.1016/j.jpowsour.2008.12.142 | LiAlH4 (Lithium Alanate) | 10.5 wt.% | N/A | N/A | Heating procedure, carrier gas flow rate, sample form
Hydrogen uptake of multi-walled carbon nanotube (MWCNT) was enhanced via a two-step activation/deposition process. At the first step, MWCNT was chemically activated by KOH. The hydrogen uptake of the activated MWCNT was considerably higher than the pristine one. The BET analysis of the activated MWCNT demonstrated a great improvement in its textural properties compared. to the pristine MWCNT. This was attributed to the defects generated on its external surface during activation process as evidenced by Raman and SEM analyses. At the second step, electroless deposition technique without any surface pretreatment was employed for prepatation of Ni-MWCNT composite. The successful deposition of nickel into the activated MWCNT was approved by the EDS analysis and its amount was determined by ICP spectroscopy which was 2.8 wt.% with respect to Ni available in the electroless deposition bath. The maximum H-2 storage capacity achieved by Ni doped MWCNT sample was similar to 1 wt.% at 288 K and 45 bar. (C) 2017 Sharif University of Technology. All rights reserved. | 10.24200/sci.2017.4107 | Ni-MWCNT (Nickel-doped Multi-Walled Carbon Nanotube) | 1 wt.% | 288 K | 45 bar | Two-step activation/deposition process: chemical activation by KOH, electroless deposition technique
Hydrogen is a promising clean energy source to address the energy issue as well as the environmental and health risks of current energy sources. Metal hydrides have demonstrated significant potential for storing hydrogen. The perovskite hydrides AMgH3 (A = Be, Ca) have demonstrated potential for hydrogen storage applications due to their impressive gravimetric hydrogen density of 8.32 and 4.49 wt% for BeMgH3 and CaMgH3, respectively. The calculated results indicate that AMgH3 (A = Be, Ca) perovskite hydrides exhibit metallic character. The AMgH3 (A = Be, Ca) compounds mostly absorb quanta of energy in the IR range, but they also exhibit high absorption in the UV region. The formation enthalpies of these hydrides have been found to be negative, indicating that they are thermodynamically stable. Furthermore, it has been established that these perovskite hydrides are mechanically stable as they fulfil Born stability criteria. | 10.1016/j.ijhydene.2024.02.081 | AMgH3 (A = Be, Ca) | 8.32 wt% (BeMgH3), 4.49 wt% (CaMgH3) | N/A | N/A | N/A
Due to the good catalysis of metal nickel for the electrochemical reduction/oxidation reactions between H2O and H in alkaline electrolyte, it is separately introduced into activated carbon (AC) by ball milling (named AC-1), liquid phase reduction (AC-2) and hydrothermal (AC-3) methods. The results of scanning electron microscopy (SEM) show that different to the aggregation of metal nickel in AC-1 and the coating of metal nickel on the surface of AC-2, metal nickel introduced by the hydrothermal method is uniformly dispersed among the AC-3 particles. The AC-3/AB(5) alloy (90 wt%) composite shows the best electrochemical hydrogen absorbing activity. Its capacity at a 0.2 C rate reaches to 318 mA h/g. Compared to the AB(5) alloy electrode, its discharge capacity separately increases 16% at a 1 C rate and 59% at a 3 C rate, which is particularly suitable for the high-power nickel metal-hydride (Ni-MH) battery. Copyright (C) 2013, Hydrogen Energy Publications, LLC. Published by Elsevier Ltd. All rights reserved. | 10.1016/j.ijhydene.2013.05.039 | AC-3/AB(5) | 318 mA h/g | N/A | N/A | Hydrothermal method, 0.2 C rate, 1 C rate, and 3 C rate
Composite materials consisting of powders of a standard hydride forming an intermetallic compound (LaNi5) dispersed into a hydrogen-permeable elastomer (polysiloxane) have been produced. The H-2 storage capacity and the hydrogen desorption kinetics have been measured with composite samples having a metal content of 50 and 83 wt%. At a metal content of 50 wt%, the composite material consists of separated LaNi5 particles embedded into the polymeric matrix: this composite sample shows low H-2 storage capacity that is attributed to the chemistry of the metal-polymer interface limiting the H-2 absorption by the metallic particles. The amount of absorbed hydrogen significantly increases at the metal content of 83%, when a percolative distribution is assumed by the metallic particles which are connected through a high volumetric density of metal-metal interfaces. The rate limiting process in the hydrogen desorption kinetics is attributed to the H diffusion process in the metallic fraction of the composite. | 10.1088/0022-3727/40/13/021 | LaNi5 | N/A (mentioned as "H-2 storage capacity" but no specific values provided) | N/A | N/A | metal content of 50 and 83 wt%, assumed percolative distribution of metallic particles
Hydrogen storage materials with high capacity are highly desirable Currently none of the existing storage materials can meet the requirement of motor vehicle applications. We report a new hydrogen storage generation system, LiAlH4 + NH3. The two components are stored in separate containers when there is no demand for hydrogen, while the two components mix, hydrogen can be generated, up to 13 wt % H-2 at ambient temperature, on-demand The H-2 formation is exothermic with a high rate, suggesting that this is unlikely to be a reversible hydrogen storage material More investigation is needed to improve or to maximize the degree of conversion (C) 2010 Elsevier B.V. All rights reserved | 10.1016/j.jallcom.2010.03.040 | LiAlH4 + NH3 | up to 13 wt % H-2 | ambient temperature (no specific value mentioned) | N/A | the two components mix, with exothermic reaction
To improve the hydrogen storage property of La-Y-Mg-Ni alloy, the La1.7Y0.3Mg16Ni alloys with an amorphous and nanocrystalline structure were prepared by ball milling the as-cast alloy for 5-30 h. The effects of microstructure on hydrogen storage property and its mechanism were analyzed. The results show that with prolonging milling time, the crystallinity, grain size and particle size decrease and the amorphous phases increase. The dual regulation of the nanocrystalline and amorphous phases results in the hydrogen storage kinetic property increasing at first and declining later. The 15 h-milled alloy gets the best hydrogenation and dehydrogenation kinetic property, which can absorb 3.10 wt.% hydrogen gas in 10 min at 373 K and has the lowest dehydrogenation activation energy of 71.2 kJ/mol. The thermodynamic property of the alloys milled for different time shows a little change, and the 15 h-milled alloy has the lowest dehydrogenation enthalpy change of 72.9 kJ/mol. | 10.1016/S1003-6326(23)66370-8 | La1.7Y0.3Mg16Ni |  | 373 K | N/A (not mentioned) | Ball milling for 5-30 h
This study was carried out to better understand the chemical composition, microstructure, and hydrogen properties of Mg binary alloys. In this study, Mg60-Ni40 and Mg80-Ni20 (wt.%) alloy ribbons with different microstructures have been produced by the melt spinning method. The structural, hydriding, and dehydriding properties of the alloys were evaluated. The phase constitutions and microstructures were characterized by XRD and SEM studies. Microstructural grain sizes measured for Mg60-Ni40 alloy ribbons were in the range of 1-5 mu m, and the alloy contained finely dispersed Mg and Mg2Ni phases. In the case of Mg80-Ni20 alloy ribbons, the microstructural grain sizes were measured as less than 1 mu m. The hydrogen absorption and desorption capacities and kinetics of these two alloys were found to be highly dependent on microstructure and phase properties. Also, the amount of Ni content affected both the hydrogen storage capacities and kinetics for both of the Mg-Ni binary alloys. The increasing amount of Ni resulted in reduced hydrogen absorption capacity. The Mg60-Ni40 and Mg80-Ni20 alloy ribbons demonstrated superior hydrogenation absorption capacity at 350 degrees C and reversibly absorbed about 4.62 and 5.51 (wt.%) mass hydrogen, respectively. | 10.1007/s11665-020-05069-1 | Mg60-Ni40, Mg80-Ni20 | 4.62 wt.% (Mg60-Ni40), 5.51 wt.% (Mg80-Ni20) | 350 degrees C | N/A | Melt spinning method
To reduce the cost and modulate hydrogen storage performances of Ti-based Laves phase alloys for the application of inputting 3.2 MPa feed hydrogen and outputting 8 MPa hydrogen with water bath, three series of less-vanadium Ti-Zr-Mn-Cr-V based alloys were prepared by induction levitation melting, and their microstructure and hydrogen storage properties were systematically investigated. All alloys consist of a single C14-type Laves phase with well-distributed elements. With vanadium decreasing in Ti0.95Zr0.05Mn0.9+xCr0.9+xV0.2-2x (x = 0-0.02) and Ti0.93Zr0.07Mn1.1+yCr0.7+zV0.2-y-z (y = 0, 0.05, z = 0-0.05) stoichiometric alloys, the hydrogen equilibrium pressure increases and hydrogenation kinetics is slightly deteriorated. After introducing Ti hyper-stoichiometry, Ti0.93+wZr0.07Mn1.15Cr0.7V0.15 (w = 0-0.04) alloys show decreased hydrogen equilibrium pressure, high hydrogen capacity and enhanced kinetics. Among alloys mentioned, Ti0.95Zr0.07Mn1.15Cr0.7V0.15 has optimum performances including useable capacity of 1.07 wt% at working conditions, together with satisfactory cycling durability. This study guides for compositional design of high-density hydrogen storage multi-component alloys. (C) 2021 Hydrogen Energy Publications LLC. Published by Elsevier Ltd. All rights reserved. | 10.1016/j.ijhydene.2021.10.106 | Ti0.95Zr0.07Mn1.15Cr0.7V0.15, Ti0.93+wZr0.07Mn1.15Cr0.7V0.15 (w = 0-0.04), Ti-Zr-Mn-Cr-V based alloys | 1.07 wt% (for Ti0.95Zr0.07Mn1.15Cr0.7V0.15) | N/A | Up to 8 MPa, inputting 3.2 MPa feed hydrogen and outputting 8 MPa hydrogen with water bath | Induction levitation melting
Chemical interactions on the surface of a functional nanoparticle are closely related to its crystal facets, which can regulate the corresponding energy storage properties like hydrogen absorption. In this study, we reported a one-step growth of magnesium (Mg) particles with both close- and nonclose-packed facets, that is, {0001} and {2 (11) over bar6} planes, on atomically thin reduced graphene oxide (rGO). The detailed microstructures of Mg/rGO hybrids were revealed by X-ray diffraction, selected-area electron diffraction, high-resolution transmission electron microscopy, and fast Fourier transform analysis. Hydrogen storage performance of Mg/rGO hybrids with different orientations varies: Mg with preferential high-index {2 (11) over bar6} crystal surface shows remarkably increased hydrogen absorption up to 6.2 wt % compared with the system exposing no preferentially oriented crystal surfaces showing inferior performance of 5.1 wt % within the first 2 h. First-principles calculations revealed improved hydrogen sorption properties on the {2 (11) over bar6} surface with a lower hydrogen dissociation energy barrier and higher stability of hydrogen atoms than those on the {0001} basal plane, supporting the hydrogen uptake experiment. In addition, the hydrogen penetration energy barrier is found to be much lower than that of {0001} because of low surface atom packing density, which might be the most critical process to the hydrogenation kinetics. The experimental and calculation results present a new handle for regulating the hydrogen storage of metal hydrides by controlled Mg facets. | 10.1021/acs.chemmater.1c03714 | Magnesium (Mg) | Up to 6.2 wt %; 5.1 wt % (inferior performance) | N/A | N/A | One-step growth on atomically thin reduced graphene oxide (rGO); exposure to hydrogen
Greatly stable thermodynamics and sluggish kinetics impede the practical application of Mg-based hydrogen storage alloys. The modifications of composition and structure are important strategies in turning these hydrogen storage properties. In this study, Mg-based Mg90Ce5Sm5 ternary alloy fabricated by vacuum induction melting was investigated to explore the performance and the reaction mechanism as hydrogen storage material by X-ray diffraction (XRD), scanning electron microscope (SEM), transmission electron microscopy (TEM) and pressure-composition isotherms (PCI) measurements. The results indicate that the Mg-based Mg90Ce5Sm5 ternary alloy consists of two solid solution phases, including the major phases (Ce, Sm)(5)Mg-41 and the minor phases (Ce, Sm)Mg-12. After hydrogen absorption, these phases transform into the MgH2 and (Ce, Sm)H-2.(23) phase, while after hydrogen desorption, the MgH2 transforms into the Mg phase, but the (Ce, Sm)H-2.(23) phases are not changed. The alloy has a reversible hydrogen capacity of about 5.5 wt% H-2 and exhibits well isothermal hydrogen absorption kinetics. Activation energy of 106 kl/mol was obtained from the hydrogen desorption data between 573 and 633 K, which also exhibits the enhanced kinetics compared with the pure MgH2 sample, as a result of bimetallic synergy catalysis function of (Ce, Sm)H-2. 23 phases. The rate of hydrogen desorption is controlled by the release and recombination of H-2 from the Mg surface. Furthermore, the changes of enthalpy and entropy of hydrogen absorption/desorption were calculated to be -80.0 kl/mol H-2, -137.5 J/K/mol H-2 and 81.2 kl/mol H-2, 139.2 J/K/mol H-2, respectively. (C) 2020 Chinese Society of Rare Earths. Published by Elsevier B.V. All rights reserved. | 10.1016/j.jre.2019.05.012 | Mg90Ce5Sm5 | 5.5 wt% H-2 | 573 K to 633 K | N/A | X-ray diffraction (XRD), scanning electron microscope (SEM), transmission electron microscopy (TEM) and pressure-composition isotherms (PCI) measurements
Magnesium dihydride (MgH2) stores 7.7 wt % hydrogen but it suffers from a high thermodynamic stability and slow (de)hydrogenation kinetics. Alloying Mg with lightweight transition metals (TM) (=Sc,Ti,V,Cr) aims at improving the thermodynamic and kinetic properties. We study the structure and stability of MgxTM1-xH2 compounds, x=[0-1], by first-principles calculations at the level of density functional theory. We find that the experimentally observed sharp decrease in hydrogenation rates for x greater than or similar to 0.8 correlates with a phase transition of MgxTM1-xH2 from a fluorite to a rutile phase. The stability of these compounds decreases along the series Sc, Ti, V, and Cr. Varying the TM and the composition x, the formation enthalpy of MgxTM1-xH2 can be tuned over the substantial range of 0-2 eV/f.u. Assuming however that the alloy MgxTM1-x does not decompose upon dehydrogenation, the enthalpy associated with reversible hydrogenation of compounds with a high magnesium content (x=0.75) is close to that of pure Mg. | 10.1103/PhysRevB.79.024105 | MgxTM1-xH2 compounds | 7.7 wt % hydrogen | N/A | N/A | First-principles calculations at the level of density functional theory
To seek new potential materials for hydrogen storage, an arc-discharge method was employed to prepare nanosized nickel(or cobalt)/graphite composites, in which the nickel (or cobalt) particles were highly dispersed in a carbon matrix with particle size between 20 and 70 nm (or 5-20 nm). Quantitative TPD measurements showed that at about 500 degreesC and 30-50 atm these nanosized composites could uptake up to 2.8 wt % H-2, which can be released at 500 C and 1 atm. The addition of Ni (or Co) in C was found to largely enhance the H2 adsorption, with the optimal amount of Ni being 20 wt %. In-situ FTIR showed that hydrogen was dissociatively adsorbed only in the presence of a transition metal and bonded to carbon atoms forming C-H bond. The hydrogen adsorption/desorption could be recycled. However, the capacity decreased to 1.6 wt % after 5 cycles. TEM, XPS, and BET surface-area and pore-volume measurements revealed that some of the transition metal particles migrated out from the carbon matrix and agglomerated after the H-2 adsorption/desorption cycle's, which may reduce the transition metal-carbon synergism and thus the H-2 storage capacity. Under low temperatures below -120 degreesC and moderate pressures above 6 atm hydrogen storage by these Ni(or Co)/C composites could be detected. Storage capacity up to 2.7 wt % for Ni/C was measured by PCI at 77 K and 70 atm. | 10.1021/jp020151j | Nickel(or Cobalt)/Graphite | Up to 2.8 wt % (at 500°C and 30-50 atm), up to 1.6 wt % after 5 cycles, up to 2.7 wt % at 77 K and 70 atm | 500°C, -120°C, 77 K | 30-50 atm, 1 atm, 6 atm, 70 atm | Arc-discharge method, TPD measurements, in-situ FTIR, TEM, XPS, BET surface-area and pore-volume measurements, PCI at 77 K
The effects of Co and Mn contents on the electrochemical characteristics of the LaNi3.8(Co + Mn)(0.96)Al-0.24 electrodes were examined systematically. The lattice cell parameters, discharge characteristics, high-rate charging or discharging performance and cyclic stability of the series of alloys were all evaluated. The experimental results show that Co would play the role of improving the electrochemical capacity and discharge cell voltage. In addition, the cyclic stability of the metal hydride electrodes could be enhanced with increasing the Co content in the alloys. On the other hand, replacing the Co by Mn in the alloys could cause a expansion of the lattice cell volume and assist hydrogen diffusion in the metal hydride electrodes, which subsequently promoted the high-rate charging performance. (C) 2002 Elsevier Science B.V. All rights reserved. | 10.1016/S0378-7753(01)00866-7 | LaNi3.8(Co + Mn)(0.96)Al-0.24 | N/A | N/A | N/A | Lattice cell parameters, discharge characteristics, high-rate charging or discharging performance, and cyclic stability
Metal-hydride based hydrogen storage materials have recently been designed for rechargeable batteries where protons serve as charge carriers. However, the metal-hydride materials generally suffer from poor cycling stability during electrochemical hydrogen storage process. Herein, we report, for the first time, a new AB(4)-type single-phase La0.78Mg0.22Ni3.67Al0.10 metal-hydride superlattice compound with excellent electrochemical hydrogen storage properties. This metal-hydride compound is able to deliver a high discharge capacity of 393 mAh g(-1), according to its hydrogen gas absorbability (1.50 wt%), and exhibit a superior rate capability of 180 mAh g(-1) even at 1.8 A g(-1). In addition, the compound retains its crystalline structure when subjects to electrochemical cycling and shows strong anti-oxidation ability in alkaline electrolyte, indicative of excellent cyclability. Our results demonstrate that the AB(4)-type superlattice structure metal-hydride can be a promising electrode material for hydrogen storage, and provide a new avenue for the applications of metal-hydride batteries. | 10.1016/j.jpowsour.2018.08.080 | La0.78Mg0.22Ni3.67Al0.10 | 393 mAh g(-1) | N/A | N/A | Electrochemical cycling, alkaline electrolyte
The effect of LaNi and Ti on thermal storage properties of MgH2 was investigated. The thermal storage performances of Mg are significantly improved by adding LaNi and Ti. The pressure-composition-temperature (PCT) curves indicate that the formation enthalpy for Mg-15 wt%Ti-5 wt%LaNi sample is 73.00 kJ center dot mol(-1), which approaches to the theoretical values of pure MgH2. The isothermal measurement indicates that, for the Mg-15 wt%Ti-5 wt%LaNi, the first absorption reaction fraction within 2 min is 93.77%, increasing by 0.32%, 0.24% and 0.08% compared with those for Mg, Mg-5 wt%LaNi and Mg-15 wt%Ti, respectively. The first desorption reaction fraction within 2 min is 73.18%, increasing by 55.91%, 9.79% and 8.12% compared with those for Mg, Mg-5 wt%LaNi and Mg-15 wt%Ti, respectively. Moreover, Mg-15 wt%Ti-5 wt%LaNi has the best cyclic stability in all the samples. The thermal storage performances of Mg by adding both LaNi and Ti are improved mainly ascribed to synergistic effect of in situ formed La4H12.19, Mg2NiH4, H0.3Mg2Ni and TiH2 particles during cyclic process. The above analysis demonstrates that Mg-15 wt%Ti-5 wt%LaNi is suitable for using as a heat storage material. | 10.1007/s12598-016-0858-5 | Mg-15 wt%Ti-5 wt%LaNi |  | N/A | N/A | Cyclic process for thermal storage
Yttrium in YH3 was shown to be substituted by zirconium in a ball milling process, yielding FCC-YH3, a zirconium-hydride-stabilized YH3 (ZSY) structure. FCC-YH3, which is stable only under the pressure greater than 7.8 GPa, has previously been reported to be stabilized at ambient pressure by alkaline or alkaline earth metal substitution, but only in a limited compositional range. In contrast, we demonstrated solid solubility of Y and Zr in ZSY in a wide compositional range, with a Y/Zr molar ratio between 4 and 0.333, as confirmed by changes in the lattice constants of ZSY with various amounts of Zr. A color of ZSY changed from yellowish (transparent) to black by Zr substitution. The UV-vis spectroscopy revealed that Zr substitution narrowed the bandgap of YH3. At a molar fraction of 33 mol%, Zr-substituted ZSY was shown to maintain its FCC structure during dehydrogenation and rehydrogenation cyclirng, and its volume change (Delta V) was estimated to be 1%, with an accompanying H-2 emission of 0.5 wt%. This volume change was significantly lower than that of conventional hydrogen storage alloys such as LaNi5 and Mg-La-Ni alloys, i.e., Delta V is about 10 similar to 20% when they desorb same amount of hydrogen. (C) 2020 Elsevier B.V. All rights reserved. | 10.1016/j.jallcom.2020.156071 | Zirconium-hydride-stabilized YH3 (ZSY) | Not explicitly stated, but mentioned that a molar fraction of 33 mol% maintains its FCC structure during dehydrogenation and rehydrogenation cycling | N/A | Greater than 7.8 GPa (stable only under this pressure), and also stable at ambient pressure with alkaline or alkaline earth metal substitution | Ball milling process, dehydrogenation and rehydrogenation cyclirng
A new approach to the incorporation of MgH2 in the nanometer-sized pores of a carbon aerogel scaffold was developed, by infiltrating the aerogel with a solution of dibutylmagnesium (MgBu2) precursor, and then hydrogenating the incorporated MgBu2 to MgH2. The resulting impregnated material showed broad x-ray diffraction peaks of MgH2. The incorporated MgH2 was not visible using a transmission electron microscope, which indicated that the incorporated hydride was nanosized and confined in the nanoporous structure of the aerogel. The loading of MgH2 was determined as 15-17 wt%, of which 75% is reversible over ten cycles. Incorporated MgH2 had >5 times faster dehydrogenation kinetics than ball-milled activated MgH2, which may be attributed to the particle size of the former being smaller than that of the latter. Cycling tests of the incorporated MgH2 showed that the dehydrogenation kinetics are unchanged over four cycles. Our results demonstrate that confinement of metal hydride materials in a nanoporous scaffold is an efficient way to avoid aggregation and improve cycling kinetics for hydrogen storage materials. | 10.1088/0957-4484/20/20/204027 | MgH2 | N/A | N/A | N/A | Nanosized pores of carbon aerogel scaffold, dibutylmagnesium (MgBu2) precursor infiltration, hydrogenation, loading of 15-17 wt%
Transition metal (TM) atoms bound to fullerenes are proposed as adsorbents for high density, room temperature, ambient pressure storage of hydrogen. C-60 or C48B12 disperses TMs by charge transfer interactions to produce stable organometallic buckyballs (OBBs). A particular scandium OBB can bind as many as 11 hydrogen atoms per TM, ten of which are in the form of dihydrogen that can be adsorbed and desorbed reversibly. In this case, the calculated binding energy is about 0.3 eV/H-2, which is ideal for use on board vehicles. The theoretical maximum retrievable H-2 storage density is similar to 9 wt%. | 10.1103/PhysRevLett.94.155504 | Scandium Organometallic Buckyballs (OBB) |  | Room temperature | Ambient pressure | N/A
The stability of two crystallographic modifications of Mg-transition metal (Sc, Ti, Zr, Hf) dihydrides was studied using density functional theory. Beyond a certain transition metal content, the rutile structure characteristic of pure MgH2 is no longer stable, and the hydride transforms into a fluorite-type structure, similar to that of the transition metal dihydride. The transition point for both Mg-Sc and Mg-Ti hydrides is estimated to be at 20 at.% Sc/Ti, which is in very good agreement with previous experimental studies. For Mg-Zr and Mg-Hf, no experimental data are available for comparison, so the calculations have a predictive value for these systems. For Zr and Hf, the transition point is predicted to be at lower transition metal content than for Sc and Ti, at 13 at.%. This means that the Mg-Zr hydride is also of practical importance, because a fluorite structured hydride is predicted with a hydrogen content in excess of 6 wt.%. (C) 2008 Acta Materialia Inc. Published by Elsevier Ltd. All rights reserved. | 10.1016/j.actamat.2008.02.028 | Mg-Sc, Mg-Ti, Mg-Zr, Mg-Hf | N/A | N/A | N/A | N/A
It is shown that hydrogen storage materials nanostructured by Severe Plastic Deformation (SPD) retaining the bulk shape are capable to meet or even exceed the adsorption/desorption kinetics of their ball milled counterpart. The grain size of commercial magnesium alloy ZK60 was decreased by Equal Channel Angular Pressing (ECAP) down to 250nm - the smallest value ever achieved by this technique. The material exhibits high gravimetric hydrogen storage capacity of 6.6 wt.% and rapid hydrogen desorption kinetics of less than 5 min at 350 degrees C. Furthermore, the influence of grain size, surface oxidation and of the addition of metallic chromium as catalyst on the storage capacity and kinetics was investigated. A new method for rapid activation in only one charging/discharging process was successfully tested. The long-term durability of the material was proven in a cyclic sorption/desorption test up to 1000 cycles; no deterioration in storage capacity or in kinetics was observed which is exceptional for nanomaterials for hydrogen storage. Finally, the pressure-composition isotherms of ZK60 were extended by new plateaus at low temperatures (200-260 degrees C). (C) 2011 Elsevier B.V. All rights reserved. | 10.1016/j.jallcom.2011.01.029 | ZK60 | 6.6 wt.% | 350 degrees C | N/A | Equal Channel Angular Pressing (ECAP)
In a previous study, we investigated, at a laboratory scale, the chemical activation of two different carbon fibres (CF), their porosity characterization, and their optimization for hydrogen storage [1]. In the present work, this study is extended to: (i) a larger range of KOH activated carbon fibres, (ii) a larger range of hydrogen adsorption measurements at different temperatures and pressures (i.e. at room temperature, up to 20 MPa, and at 77 K, up to 4 MPa), and (iii) a scaling-up activation approach in which the obtained activated carbon fibres (ACF) are compared with those from laboratory-scale activation. The prepared samples cover a large range of porosities, which is found to govern their ability for hydrogen adsorption. The hydrogen uptake capacities of all the prepared samples have been analysed both in volumetric and in gravimetric bases. Thus, maximum adsorption capacities of around 5 wt% are obtained at 77 K, and 1.1 wt% at room temperature, respectively. The packing densities of the materials have been measured, turning out to play an important role in order to estimate the total storage capacity of a tank volume. Maximum values of 17.4 g l(-1) at 298 K, and 38.6 g l(-1) at 77 K were obtained. (C) 2010 Professor T. Nejat Veziroglu. Published by Elsevier Ltd. All rights reserved. | 10.1016/j.ijhydene.2009.12.151 |  | Up to 5 wt% at 77 K, up to 1.1 wt% at room temperature | Room temperature, 77 K | Up to 20 MPa at room temperature, up to 4 MPa at 77 K | KOH activation, different temperatures and pressures
Mg-based hydrogen storage alloys are regarded as ideal materials for use as the negative electrode in nickel-metal hydride batteries. However, their poor electrochemical de-/hydriding performance at room temperature is a problem. Methods comprising the partial substitution with Ce for Mg and surface modification by mechanical coating with Ni have been applied to address the problem. In this study, nanocrystalline and amorphous Mg1-xCexNi0.9Al0.1 (x = 0, 0.02, 0.04, 0.06, 0.08) + 50 wt%Ni (named Mg1-xCexNi0.9Al0.1 (x = 0, 0.02, 0.04, 0.06, 0.08) + 50Ni) alloys were synthesized by mechanical milling. Electrochemical testing showed that the samples exhibited outstanding electrochemical de-/hydriding performance at room temperature. The maximum discharge capacities were obtained after only one de-/hydriding cycle and without any need for activation. The discharge capacity and cycle stability increased with the milling duration. In particular, for the alloy where x = 0.04, the discharge capacity increased from 378.8 to 578.4 mAh/g, and the capacity retention rate after the 100th cycle increased from 51% to 69% as the milling duration increased from 5 to 30 h. Furthermore, measurements based on the high rate discharge ability, electrochemical impedance spectra, potentiodynamic polarization curves, and potential-step measurements demonstrated that the electrochemical kinetic properties of the alloys could be improved by extending the duration of milling. | 10.1016/j.jpcs.2019.05.029 | Mg1-xCexNi0.9Al0.1 (x = 0, 0.02, 0.04, 0.06, 0.08) + 50 wt%Ni | N/A | Room temperature | N/A | Mechanical milling with durations ranging from 5 to 30 hours
BN-NHx samples were synthesized by ball milling hexagonal boron nitride (h-BN) under hydrogen and/or ammonia atmosphere firstly. Then, the BN-NHx samples were ball milled with lithium hydride under hydrogen atmosphere to synthesize Li-BN-H composites. XRD, FT-IR and TG-MS were used to investigate the microstructure and gas desorption properties of samples. Experimental results show that hydrogen and ammonia can be chemically absorbed in h-BN by mechanical milling method. It is found that nanostructure, which formed by ball milling h-BN under hydrogen, is of great advantage to ammonia absorption. For the Li-BN-H composite, hydrogen starts to be released around 100 degrees C and the peak temperature is around 200 degrees C, 5.0 wt% hydrogen was desorbed during heating up to 500 degrees C without ammonia emission. (c) 2008 International Association for Hydrogen Energy. Published by Elsevier Ltd. All rights reserved. | 10.1016/j.ijhydene.2008.01.022 | Li-BN-H | 5.0 wt% (up to 500°C) | Up to 500°C, peak temperature around 200°C, hydrogen release starts at 100°C | N/A | Ball milling with lithium hydride under hydrogen atmosphere
Metal hydrides are an interesting group of chemical compounds, able to store hydrogen in a reversible, compact and safe manner. Among them, A(2)B(7)-type intermetallic alloys based on La-Mg-Ni have attracted particular attention due to their high electrochemical hydrogen storage capacity (similar to 400 mAh/g) and extended cycle life. However, the presence of Mg makes their synthesis via conventional metallurgical routes challenging. Replacing Mg with Y is a viable approach. Herein, we present a systematic study for a series of compounds with a nominal composition of La2-xYxNi6.50Mn0.33Al0.17, x = 0.33, 0.67, 1.00, 1.33, 1.67, focusing on the relationship between the material structural properties and hydrogen sorption performances. The results show that while the hydrogen-induced phase amorphization occurs in the Y-poor samples (x < 1.00) already during the first hydrogen absorption, a higher Y content helps to maintain the material crystallinity during the hydrogenation cycles and increases its H-storage capacity (1.37 wt.% for x = 1.00 vs. 1.60 wt.% for x = 1.67 at 50 degrees C). Thermal conductivity experiments on the studied compositions indicate the importance of thermal transfer between powder individual particles and/or a measuring instrument. | 10.3390/molecules28093749 | La2-xYxNi6.50Mn0.33Al0.17 | 1.37 wt.% for x = 1.00, 1.60 wt.% for x = 1.67 at 50°C | 50°C | N/A | Hydrogen absorption and thermal conductivity experiments
In this study, it has been experimentally proven that the electrodes of the Ni-Cd batteries in the process of their operation absorb hydrogen in large quantities. There is no hydrogen inside the electrodes of new batteries, but after five years of service life the electrodes reach their maximum hydrogen capacity. The capacity of an oxide-nickel electrode as a hydrogen absorber was quantified as 13.4 wt% and 400 kg . m(-3). These values exceed twice the earlier data obtained for any reversible metal hydrides, obtained using traditional methods. (c) 2012 The Electrochemical Society. All rights reserved. | 10.1149/2.005301eel | Ni-Cd | 13.4 wt% and 400 kg.m(-3) | N/A | N/A | Not specified
Thermochemical reactions between alkali metal amides and magnesium hydride taken in 2:3 molar ratios have been investigated using pressure-composition-temperature, X-ray powder diffraction and residual gas analysis measurements. The thermally induced reactions in both title systems are stoichiometric and proceed as a following solid state transformation: 2MNH(2)+ 3MgH(2) -> Mg3N2 + 2MH + 4H(2)up arrow. A total of 6.45 wt.% of hydrogen is released by the 2LiNH(2)-3MgH(2) system beginning at 186 degrees C, and a total of 5.1 wt.% H-2 is released by the 2NaNH(2)-3MgH(2) system starting at 130 degrees C. Combined structure/property investigations revealed that the transformation in the lithium containing system proceeds in two steps. In the first step, lithium amide reacts with MgH2 to form Li2Mg(NH)(2) and hydrogen. In the second step, reaction between Li2Mg(NH) and MgH2 leads to the formation of the Mg3N2 nitride, lithium hydride and additional gaseous hydrogen. The transformation in the sodium containing system appears to proceed through a series of competing solid state processes with formation of Mg(NH2)(2) and NaMgH3 intermediates. Partial rehydrogenation in 190 bar hydrogen pressure leading to formation of the MgNH imide was observed in the dehydrogenated 2NaNH(2)-3MgH(2) system at 395 degrees C. (C) 2010 Professor T. Nejat Veziroglu. Published by Elsevier Ltd. All rights reserved. | 10.1016/j.ijhydene.2010.02.104 | Alkali metal amides (LiNH2, NaNH2) and magnesium hydride (MgH2) | 6.45 wt.% for LiNH2-MgH2 system, 5.1 wt.% for NaNH2-MgH2 system | Up to 186°C for LiNH2-MgH2 system, up to 130°C for NaNH2-MgH2 system | N/A | Pressure-composition-temperature (PCT), X-ray powder diffraction (XRPD), residual gas analysis (RGA)
On the basis of literature reports, several series of vanadium-based solid solutions with a b.c.c. structure were prepared and their hydrogen storage properties were studied in order to develop alloys with high hydrogen capacity and low cost. The V-Ti-Cr alloys were examined by adding other b.c.c. elements (Mn and Fe) and adjusting the corresponding compositions. Increasing the Cr content and the addition of Mn increased the plateau pressure due to lattice contraction, which is beneficial for reducing the first plateau region, although it decreased the maximum hydrogen storage capacity. Furthermore, Mn is an effective element to flatten the plateau pressure. The alloys containing Fe were found to be difficult to activate. A V0.375Ti0.25Cr0.30Mn0.075 alloy was developed which exhibited an effective hydrogen capacity of 2.2 wt% H after annealing at 1300 degreesC for I h. (C) 2002 Elsevier Science B.V. All rights reserved. | 10.1016/S0925-8388(02)00831-9 | V0.375Ti0.25Cr0.30Mn0.075 |  | 1300 degreesC | N/A | Annealing for I h
Destabilization of LiBH4 by nanoconfinement in poly (methyl methacrylate)-co-butyl methacrylate (PMMA-co-BM), denoted as nano LiBH4-PMMA-co-BM, is proposed for reversible hydrogen storage. The onset dehydrogenation temperature of nano LiBH4-PMMA-co-BM is reduced to similar to 80 degrees C (Delta T=340and 170 degrees C as compared with milled LiBH4 and nanoconfined LiBH4 in carbon aerogel, respectively). At 120 degrees C under vacuum, nano LiBH4-PMMA-co-BM releases 8.8 wt.% H-2 with respect to LiBH4 content within 4 h during the 1st dehydrogenation, while milled LiBH4 performs no dehydrogenation at the same temperature and pressure condition. Moreover, nano LiBH4-PMMA-co-BM can be rehydrogenated at the mildest condition (140 degrees C under 50 bar H-2 for 12 h) among other modified LiBH4 reported in the previous literature. Due to the hydrophobicity of PMMA-co-BM host, deterioration of LiBH4 by oxygen and humidity in ambient condition is avoided after nanoconfinement. Although the interaction between LiBH4 and the pendant group of PMMA-co-BM leads to a reduced hydrogen storage capacity, significant destabilization of LiBH4 is accomplished. Copyright (c) 2014, Hydrogen Energy Publications, LLC. Published by Elsevier Ltd. All rights reserved. | 10.1016/j.ijhydene.2014.01.078 | nano LiBH4-PMMA-co-BM | 8.8 wt.% H2 with respect to LiBH4 content | up to 140°C (dehydrogenation) and 120°C (1st dehydrogenation) | up to 50 bar H2 (rehydrogenation) | under vacuum, at ambient condition
Magnesium hydride (MgH2) has attracted significant attention as a promising hydrogen storage material due to its large theoretical capacity (7.6 wt %); however, it suffers from high dehydrogenation temperature and poor kinetic rates, which limit its potential applications. Herein, we introduce a strategy for designing the three-dimensional (3D) dual transition metal MXene to tackle these problems simultaneously. The as-synthesized MgH2@3D-TiVCT(x )nanocomposite revealed that the dehydrogenation onset temperature reduced to 170 degrees C. This composite absorbed hydrogen about 6.5 wt % at 100 degrees C and released 5.5 wt % at 300 degrees C within 3 min. Furthermore, this composite achieved a long cyclic performance of 180 cycles at 250 degrees C with a negligible capacity decrease from 6.5 to 6.3 wt %. Structural analysis after the hydrogenation process and high capacity retention confirmed the stability and robustness of the 3D-TiVCT(x )MXene structure. These remarkable results were attributed to the unique 3D-TiVCT(x )MXene structure and in situ-formed Ti/V nanocatalysts, which not only stabilized the MgH(2)nanocrystallines but also provided multiphasic regions and heterojunctions that enhanced hydrogen growth and the recombination mechanism. The designing strategy for synthesizing a bimetallic 3D MXene structure offers valuable insights and opens significant possibilities for tailoring the hydrogen storage performance of MgH2. | 10.1021/acssuschemeng.3c05684 | MgH2@3D-TiVCT(x) nanocomposite | 6.5 wt% (absorption), 5.5 wt% (release) | * Dehydrogenation onset temperature: 170 degrees C | N/A | 3 min
The pivotal steps for the practical application of dehydrogenation of aluminum hydride (AlH3) have been to decrease the temperature and increase the content of AlH3. Herein, the initial dehydrogenation temperature of AlH3 decreased to 43 degrees C with the amount of released hydrogen of 8.3 wt % via introducing TiO2 and Pr6O11 with synergistic catalysis effects, and its apparent activation energy of the dehydrogenation reaction decreased to 56.1 kJ mol(-1), which is 52% lower than that of pure AlH3. These differences in performances of the samples are further evaluated by determining the electron density of Al-H bonds during dehydrogenation. The multiple valence state conversions of TiO2 and Pr6O11 promoted the electron transfer of H in AlH3, and a novel dehydrogenation pathway of PrH2.37 formed simultaneously, which could accelerate the breakage of Al-H bonds. The density functional theory calculations further exhibit that there are fewer electrons around H in AlH3 and the Al-H bond energy is weaker at the atomic levels, which is more conducive to the release of hydrogen. A higher hydrogen storage capacity and a lower dehydrogenation temperature make AlH3 one of the most promising hydrogen source media for mobile applications. | 10.1021/acsami.1c04534 |  | 8.3 wt % | 43 degrees C | N/A | Introduction of TiO2 and Pr6O11 with synergistic catalysis effects
The effect of Cu on dehydrogenation activity of Ni has been observed when dehydrogenation of methyl cyclohexane (MCH) was carried out by using bimetallic Ni-Cu supported on activated carbon cloth (ACC) catalysts with various Ni to Cu ratios and constant total metal content of about 10 wt%. The dehydrogenation of MCH was studied for delivery of clean hydrogen to hydrogen fueling station. Catalysts have been synthesized by adsorption method and characterized by atomic absorption spectroscopy (AAS), X-ray powder diffraction (XRD), and X-ray photoelectron spectroscopy (XPS). Among all combinations of this study 8 wt% Ni + 2 wt% Cu/ACC was found to show strong synergetic effect. This catalyst exhibited relatively high H-2 evolution rate 39.4 mmol/g(met)/min during the dehydrogenation of MCH. At the same time methane evolution rate was relatively low which indicated insignificant side reaction of hydrogenolysis. The study reveals that presence of specific amount of Cu enhances the dehydrogenation activity of Ni and suppresses the hydrogenolysis activity for the same. The Ni Cu/ACC catalyst may be a potential non-noble metal catalyst for dehydrogenation reaction. Copyright (C) 2013, Hydrogen Energy Publications, LLC. Published by Elsevier Ltd. All rights reserved. | 10.1016/j.ijhydene.2013.09.115 | Ni-Cu | N/A | N/A | N/A | Supported on activated carbon cloth (ACC), synthesized by adsorption method, characterized by atomic absorption spectroscopy (AAS), X-ray powder diffraction (XRD), and X-ray photoelectron spectroscopy (XPS)
A significant improvement of hydrogen storage properties was achieved by introducing MgH2 into the 6LiBH(4)-CaH2 system. It was found that similar to 8.0 wt% of hydrogen could be reversibly stored in a 6LiBH(4)-CaH2-3MgH(2) composite below 400 degrees C and 100 bar of hydrogen pressure with a stepwise reaction, which is superior to the pristine 6LiBH(4)-CaH2 and LiBH4 samples. Upon dehydriding, MgH2 first decomposed to convert to Mg and liberate hydrogen with an on- set temperature of similar to 290 degrees C. Subsequently, LiBH4 reacted with CaH2 to form CaB6 and LiH in addition to further hydrogen release. Hydrogen desorption from the 6LiBH(4)-CaH2-3MgH(2) composite finished at similar to 430 degrees C in non-isothermal model, a 160 degrees C reduction relative to the 6LiBH(4)-CaH2 sample. JMA analyses revealed that hydrogen desorption was a diffusion-controlled reaction rather than an interface reaction-controlled process. The newly produced Mg of the first-step dehydrogenation possibly acts as the heterogeneous nucleation center of the resultant products of the second-step dehydrogenation, which diminishes the energy barrier and facilitates nucleation and growth, consequently reducing the operating temperature and improving the kinetics of hydrogen storage. | 10.1039/c2dt30945a | 6LiBH(4)-CaH2-3MgH(2) composite | ~8.0 wt% hydrogen below 400°C and 100 bar pressure | up to ~430°C for desorption (non-isothermal model) | 100 bar | reversible hydrogen storage, stepwise reaction
In an attempt to develop lithium borohydrides as reversible hydrogen storage materials with high hydrogen storage capacities, the feasibility of reducing the dehydrogenation temperature of the lithium borohydride and moderating rehydrogenation conditions was explored. The lithium borohydride was modified by ball milling with metal oxides and metal chlorides as additives. The modified lithium borohydrides released 9 wt % hydrogen starting from 473 K. The dehydrided modified lithium borohydrides absorbed 7-9 wt % hydrogen at 873 K and 7 MPa. The modification with additives reduced the dehydriding starting temperature from 673 to 473 K and moderated the rehydrogenation conditions from 923 K/15 MPa to 873 K/7 MPa. XRD and SEM analysis revealed the formation of an intermediate compound that might play a key role in changing the reaction path, resulting in the lower dehydriding temperature and reversibility. The reversible hydrogen storage capacity of the oxide-modified lithium borohydrides decreased gradually during hydriding/dehydriding cycling. One of the possible reasons for this effect might be the loss of boron during dehydrogenation, but this can be prevented by changing, the dehydriding path using appropriate additives. The additives reduced the dehydriding temperature and improved the reversibility, but they also reduced the hydrogen storage capacity. The best compromise can be reached by selecting appropriate additives, optimizing the additive loading, and using new synthesis processes other than ball milling. | 10.1021/jp056240o | Lithium Borohydride | 9 wt % (dehydrogenation), 7-9 wt % (rehydrogenation) | 473 K (dehydriding starting temperature), 873 K (rehydrogenation), 923 K/15 MPa (original rehydrogenation conditions), 673 K (original dehydriding starting temperature) | 7 MPa (rehydrogenation pressure) | Ball milling, XRD and SEM analysis
We report the results of a study using temperature programmed desorption (TPD) and a volumetric sorption technique to measure the hydrogen storage capacity of the Ti-6Al-4V alloy. Samples of various sizes and surface treatments were studied to obtain a statistically meaningful value for the maximum hydrogen storage capacity, as well as to understand the effect of sample size, sample oxidation, and hydrogen charging conditions on the measured capacity. We find a maximum reversible hydrogen storage capacity of similar to 3.76 wt% with hydrogen exposures near ambient temperature and pressure. This value is higher than any reported in the literature previously, possibly due to the utilization of very small particles and rapid hydrogen exposures, which allow for equilibration times of approximately I h. Comparison of a variety of samples indicates that the measured hydrogen capacity is affected by surface oxidation. Samples generated in a strongly oxidizing environment exhibit decreased hydrogen uptake. The implications of these results are discussed with regards to previously reported capacity values in the literature. (C) 2007 Elsevier B.V. All rights reserved. | 10.1016/j.jallcom.2007.01.006 | Ti-6Al-4V | ~3.76 wt% | Ambient temperature | Ambient pressure | Samples of various sizes and surface treatments, hydrogen exposures near ambient temperature and pressure, equilibration times approximately 1 h
As a product of in the preparation of Cu-Al clad composites, intermetallic Cu9Al4 greatly affects the mechanical properties of the composites due to its high hardness and poor plasticity, which limits its application. Here, Cu9Al4 is used as an additive to improve the hydrogen storage performance of Mg. Thereby, the Cu9Al4 was introduced into Mg to prepare the Mg-x wt.% Cu9Al4 composites (x 1/4 0, 5, 10, 15, 20 and 25) by high-energy ball milling. The microstructure and phase composition of the composites under different states were analyzed. The hydrogen absorption and desorption kinetics and thermodynamics of the composites at different temperatures are investigated. Compared with pure Mg, the addition of Cu9Al4 can significantly improve the dehydrogenation kinetics of Mg. With the increase of Cu9Al4 content, the hydrogen desorption rate gradually increased. When the Cu9Al4 content was 20 wt.%, the dehydrogenation activation energy calculated according to JMAK kinetic model and Arrhenius equation was the lowest (96.84 kJ mol-1), and it had the best hydrogen desorption kinetics. Especially, the phase transition of the first hydrogen absorption process for the Mg-20 wt.% Cu9Al4 was studied in detail. The results show that the Cu9Al4 phase first transforms into (Cu1.3Al0.7)Mg during the first hydrogenation, and then Mg reacts with H2 to generate MgH2. In the subsequent dehydrogenation and re-hydrogenation cycles, the (Cu1.3Al0.7)Mg is stable and does not change.(c) 2023 Hydrogen Energy Publications LLC. Published by Elsevier Ltd. All rights reserved. | 10.1016/j.ijhydene.2023.03.444 | Mg-x wt.% Cu9Al4 (x = 0, 5, 10, 15, 20, and 25) | N/A | N/A (varies depending on the experiment) | N/A (no specific pressure mentioned) | High-energy ball milling, hydrogen absorption and desorption kinetics and thermodynamics investigations at different temperatures
In this study, amorphous Mg-70(RE25Ni75)(30) (RE = La, Pr, Nd) alloys were produced by melt spinning, their hydrogen storage properties and the thermal stabilities have been studied by means of PCTPro2000 and Differential Scanning Calorimetry (DSC), respectively. After hydrogenation of Mg-70(RE25Ni75)(30) samples at 573 K under 2 MPa hydrogen pressure, XRD results indicate the formation of new phases of MgH2, Mg2NiH4, LaH3.01 (RE = La), PrH2.92 (RE = Pr) and Nd2H5 (RE = Nd). The experimental data of hydrogen desorption kinetics at 523 K, 553 K, 573 K are well fitted through Avrami-Erofeev equation, and the hydrogen desorption kinetics were in the order of Pr > La > Nd. Based on the results of DSC analysis, dehydrogenation activation energies of these samples were determined to be 68.81 +/- 2.50 kJ/mol (RE = La), 64.79 +/- 1.09 kJ/mol (RE = Pr) and 73.37 +/- 3.23 kJ/mol (RE = Nd), which are in accordance with the results of hydrogen desorption kinetics. As shown in the P-C isotherm curves, two hydrogen absorption plateaus at about 0.07 MPa and 0.2 MPa have been observed for Mg-70(RE25Ni75)(30) (RE = La, Pr) tested at 573 K, while there is only one sloping hydrogen absorption plateau in the range of 0.06-0.3 MPa for Mg-70(Nd25Ni75)(30) alloy. The maximum hydrogen absorption capacity is 4.21 wt.% for Mg-70(Nd25Ni75)(30) and the maximum hydrogen desorption capacity is 2.74 wt.% for Mg-70(Pr25Ni75)(30). (C) 2013 Elsevier B.V. All rights reserved. | 10.1016/j.jallcom.2013.01.159 |  | up to 4.21 wt.% (Mg-70(Nd25Ni75)(30)) and up to 2.74 wt.% (Mg-70(Pr25Ni75)(30)) | 523 K, 553 K, 573 K | 0.06-0.3 MPa, 2 MPa | Hydrogenation at 573 K under 2 MPa hydrogen pressure, followed by desorption at different temperatures
An ab initio study is investigated to study the effects of transition metals and vacancies on the thermodynamic characteristics of magnesium hydride (MgH2) and compare the calculation results in terms of the decomposition temperature and the gravimetric density. The Green's function method is used to perform our calculations. In particular, the magnesium vacancies facilitate faster diffusion of hydrogen atoms within the MgH2 while the transition metals weaken the strong band between hydrogen and magnesium, which both improve the decomposition temperature. The creation of vacancies is more favorable than doping with transition metals in MgH2, with a concentration range of vacancies from 3.3 to 4.6% for practical use. In addition, the vacancies allow increasing the gravimetric density from 7.658 to 8.269 wt%, while using the transition metals reduces the density from 7.658 to 7.064 wt% for Mg1-xCrxH2 and 7.658 to 7.006 wt% for Mg1-xMnxH2. | 10.1016/j.ssc.2023.115170 | MgH2, Mg1-xCrxH2, Mg1-xMnxH2 | Not mentioned (N/A) | Decomposition temperature (no specific value given) | N/A | Ab initio study using Green's function method
The double cation borohydride NaSc(BH4)4 has a total H2 content of 12.67 wt.% and has been suggested as a potential candidate for hydrogen storage applications. This study reports first-principles calculations of the structure and reaction thermodynamics of NaSc(BH4)4. The calculations indicate that NaSc(BH4)4 is decomposed into a mixture of ScB2, NaBH4, and Na2(B10H10) with H2 release of 9.3 wt.% at 118 K at a partial pressure of H2 of 100 bar. Reactant compositions that can destabilize NaSc(BH4)4 were evaluated. This effort identified four destabilization reactions that are predicted to have reaction thermodynamics for hydrogen release within the temperature range of 78109 K. Even though the reactions conclusively produce undesired compounds, such as refractory materials or kinetically stable B12H12-containing species, the thermodynamic study suggests a direction for improving the thermodynamics of double cation borohydride-based systems being actively considered for hydrogen storage applications. (C) 2012 Wiley Periodicals, Inc. | 10.1002/qua.24210 | NaSc(BH4)4 | 12.67 wt.% | 118 K | 100 bar | N/A
Magnesium hydroxide (MgH2) has excellent reversibility and high capacity, and is one of the most promising materials for hydrogen storage in practical applications. However, it suffers from high dehydrogenation temperature and slow sorption kinetics. Rare earth hydrides and transition metals can both significantly improve the de/hydrogenation ki-netics of MgH2. In this work, MgH2-Mg2NiH4-CeH2.73 is in-situ synthesized by introducing Ni@CeO2 into MgH2. The unique coating structure of Ni@CeO2 facilitates homogeneous distribution of synergetic CeH2.73 and Mg2NiH4 catalytic sites in subsequent ball milling process. The as-fabricated composite MgH2-10 wt% Ni@CeO2 powders possess superior hydrogenation/dehydrogenation characteristics, absorbing 4.1 wt% hydrogen within 60 min at 100 degrees C and releasing 5.44 wt% H2 within 10 min at 350 degrees C. The apparent activation energy of MgH2-10 wt% Ni@CeO2 is determined to be 84.8 kJ/mol and it has favorable hydrogen cycling stability with almost no decay in capacity after 10 cycles.(c) 2022 Hydrogen Energy Publications LLC. Published by Elsevier Ltd. All rights reserved. | 10.1016/j.ijhydene.2022.08.121 |  | 4.1 wt% (absorption) and 5.44 wt% (desorption) | 100 degrees C (absorption), 350 degrees C (desorption) | N/A | In-situ synthesized by introducing Ni@CeO2 into MgH2, followed by ball milling
The structures and hydrogen storage capacities of (AlN)(n) (n = 3-5) clusters have been systematically investigated by using density functional theoretical calculations. At omega B97xD/6-311 + G(d, p) level, the planar structures of (AlN)(n) (n = 3-5) can adsorb 6-10 H-2 molecules with average adsorption energies in the range 0.16 to 0.11 eV/H-2, which meet the adsorption energy criteria of reversible hydrogen storage. The gravimetric density of H-2 adsorbed on (AlN)(n) clusters can reach 8.96 wt%, which exceed the target set by Department of Energy. The hydrogen adsorption energies with Gibbs free energy correction indicate that the adsorption of 6 H-2 in (AlN)(3), 8 H-2 in (AlN)(4) and 10 H-2 in (AlN)(5) is energetically favorable below 96.48, 61.43, and 34.21 K, respectively. These results are expected to motivate further the applications of clusters to be efficient hydrogen storage materials. | 10.1007/s11224-017-0943-x | (AlN)(n) (n = 3-5) | 6-10 H2 molecules | 34.21 K, 61.43 K, 96.48 K | N/A | Density functional theoretical calculations
Magnesium hydride (MgH2) is the mostly used material for solid-state hydrogen storage. However, their slow kinetics and highly unfavorable thermodynamics make them unsuitable for the practical applications. The current study describes the unusual catalytic action of a new class of catalyst, a high-entropy alloy (HEA) of Al20Cr16Mn16Fe16Co16Ni16 and its leached version, on the de/re-hydrogenation properties of MgH2. The onset desorption temperature of MgH2 was reduced significantly from 360 degrees C (for ball-milled MgH2) to 338 degrees C when it was catalyzed with a leached HEA-based catalyst. On the other hand, a fast de/rehydrogenation kinetics of MgH2 was observed during the addition of leached HEA-based catalyst. It absorbed -6.1 wt% of hydrogen in just 2 min at a temperature of 300 degrees C under tures and low pressure, the HEA-based catalyst reduced desorption temperatures and improved re-hydrogenation kinetics. Even after 25 cycles of de/re-hydrogenation, the storage capacity of MgH2 catalyzed with the leached version of HEA degrades negligibly. (c) 2023 Hydrogen Energy Publications LLC. Published by Elsevier Ltd. All rights reserved. | 10.1016/j.ijhydene.2023.08.127 | Al20Cr16Mn16Fe16Co16Ni16 | -6.1 wt% | 300 degrees C | Low pressure | None mentioned
The effect of SiC on the hydrogen storage properties of Mg95Ni5 prepared by hydriding combustion synthesis and mechanical milling (HCS + MM) was studied. Product with 2 wt.% SiC doping is the best one among these HCS + MM products in improving the hydrogen storage properties. It required only 80 s to reach its saturated hydrogen capacity of 5.91 wt.% at 373 K and desorbed 69.7% hydrogen within 1800 s at 523 K. The activation energy for hydrogen desorption decreased from 160 kJ/mol for Mg95Ni5 to 143 kJ/mol for Mg95Ni5 + 2 wt.% SiC, indicating that SiC has an obvious positive effect on the dehydriding properties. More importantly, cyclic hydriding analysis demonstrated that the HCS + MM-Mg95Ni5 + 2 wt.% SiC composite possessed excellent cyclic hydriding stability at 473 K. It is suggested that the microstructures of the HCS + MM products with SiC addition had remarkable influence on the enhancing of the hydriding/dehydriding and cyclic properties. (c) 2012 Elsevier B.V. All rights reserved. | 10.1016/j.jallcom.2012.06.064 | Mg95Ni5 | 5.91 wt.% | 373 K (for saturation) and 523 K (for desorption) | N/A | Prepared by hydriding combustion synthesis (HCS) and mechanical milling (MM), with SiC doping
Nanostructured metal hydrides with unique morphology and improved hydrogen storage properties have attracted intense interests. However, the study of the growth process of highly active borohydrides remains challenging. Herein, for the first time the synthesis of LiBH4 nanorods through a hydrogen-assisted one-pot solvothermal reaction is reported. Reaction of n-butyl lithium with triethylamine borane in n-hexane under 50 bar of H2 at 40-100 degrees C gives rise to the formation of the [100]-oriented LiBH4 nanorods with 500-800 nm in diameter, whose growth is driven by orientated attachment and ligand adsorption. The unique morphology enables the LiBH4 nanorods to release hydrogen from approximate to 184 degrees C, 94 degrees C lower than the commercial sample (approximate to 278 degrees C). Hydrogen release amounts to 13 wt% within 40 min at 450 degrees C with a stable cyclability, remarkably superior to the commercial LiBH4 (approximate to 9.1 wt%). More importantly, up to 180 degrees C reduction in the onset temperature of hydrogenation is successfully attained by the nanorod sample with respect to the commercial counterpart. The LiBH4 nanorods show no foaming during dehydrogenation, which improves the hydrogen cycling performance. The new approach will shed light on the preparation of nanostructured metal borohydrides as advanced functional materials. Preferred-orientation LiBH4 nanorods with 500-800 nm in diameter are successfully prepared by a hydrogen-assisted one-pot solvothermal reaction. The nanorod morphology is driven by orientated attachment and ligand adsorption. The unique morphology enables LiBH4 nanorods to reversibly desorb and absorb 10 wt% of H2 below 450 degrees C, remarkably superior to the commercial sample, because the reduced particle sizes effectively suppress foaming during dehydrogenation. image | 10.1002/smll.202400965 | LiBH4 | 13 wt% | approximately 184°C (desorption), 94°C lower than commercial sample, up to 180°C reduction in hydrogenation onset temperature | N/A | one-pot solvothermal reaction with n-butyl lithium, triethylamine borane in n-hexane under 50 bar of H2 at 40-100°C
A new hybrid nanocatalyst Ni-CeOx/GNS (graphene nanosheets supported nanoscale Ni and CeOx., x = 1.69) of high surface area and porosity is synthesized by impregnation reduction method. It is demonstrated that the Ni-CeOx/GNS nanocatalyst exhibits improved catalytic effect on the dehydrogenation performances of MgH2 compares to individual Ni/GNS, CeOx/GNS, or GNS. Differential scanning calorimetry psq measurement proved that both the onset and peak desorption temperature of MgH2-5 wt% Ni-CeOx/GNS (abbreviated as MgNCG) nanocomposites can be decreased by 90.2 and 60.1 degrees C, respectively. Isothermal desorption kinetic test confirmed that the dehydrogenation kinetics of MgNCG nanocomposites is dozens of times higher than the pure milled MgH2, e.g. MgNCG nano composites can release 6.50 wt% H-2 within 10 min at 300 degrees C with an initial hydrogen pressure of 5 KPa, superior to 0.16 wt% H-2 desorbed by MgH2 under the same condition. Additionally, the activation energy (Ea) of MgNCG decreases significantly contrast with pure milled MgH2, it is proposed that the tri-component of Ni-CeOx/GNS nanocatalyst has a synergistic effect on the highly efficient dehydrogenation of MgH2. (C) 2016 Hydrogen Energy Publications LLC. Published by Elsevier Ltd. All rights reserved. | 10.1016/j.ijhydene.2016.03.205 | Ni-CeOx/GNS (with x = 1.69) |  | Up to 300 degrees C | 5 KPa | Impregnation reduction method
The catalytic effects of few-layer, highly wrinkled graphene nanosheet (GNS) addition on the dehydrogenation/rehydrogenation performance of MgH2 were investigated. It was found that MgH2-5 wt %GNSs nanocomposites prepared by ball milling exhibit relatively lower sorption temperature, faster sorption kinetics, and more stable cycling performance than that of pure-milled MgH2. The dehydrogenation step confirms that the Avrami exponent n increases from 1.22 to 2.20 by the Johnson-Mehl-Avrami (JMA) formalism when the desorption temperature is reduced from 350 degrees C to 320 degrees C and 300 degrees C, implying that a change in the decomposition temperature can alter the mechanism during the dehydrogenation process. For rehydrogenation, the Avrami value n is close to 1; further study by several models coincident with n = 1 reveals that the absorption process of the MgH2-5 wt %GNSs sample conforms to the Mampel equation formulated through the random nucleation approach and that the nature of the absorption mechanism does not change within the temperature range studied. Furthermore, microstructure analysis demonstrated that the defective GNSs are distributed uniformly among the MgH2 particles and that the grain size of the MgH2-5 wt %GNSs nanocomposite is approximately 5-9 nm. The efficient metal-free catalytic dehydrogenation/rehydrogenation of MgH2 can be attributed to the coupling of the nanosize effect and defective GNSs. | 10.1021/am502755s | MgH2-5 wt %GNSs | N/A | 350 degrees C, 320 degrees C, and 300 degrees C (for dehydrogenation); temperature range studied for rehydrogenation (no specific values mentioned) | N/A | Ball milling
Hydrogenation and degradation properties of Mg-10wt% Ni hydrogen storage alloys were investigated by cyclic hydriding-dehydriding tests. Mg-10wt% Ni alloy was synthesized by rotation-cylinder method (RCM) under 0.3% HFC-134a/air atmosphere and their hydrogenation and degradation properties were evaluated by pressure-composition-isotherm (PCI) measurement. Hydrogen storage capacities gradually increased following 160 hydriding-dehydriding cycles and thereafter started to decrease. Measured maximum hydrogen capacity of Mg-10wt% Ni alloy is 6.97 wt% at 623 K. Hydriding and dehydriding plateau pressure were kept constant for whole cycles. Reversible hydrogen capacity started to descend after 280 hydriding-dehydriding cycles. The lamellar eutectic structure of Mg-Ni alloy consists of Mg-rich alpha-phase and beta-Mg2Ni. It is assumed that the lamellar eutectic structure enhances hydrogenation properties. (c) 2006 International Association for Hydrogen Energy. Published by Elsevier Ltd. All rights reserved. | 10.1016/j.ijhydene.2006.08.029 | Mg-10wt% Ni | 6.97 wt% at 623 K (max) | 623 K | N/A (plateau pressure remained constant throughout cycles) | Cyclic hydriding-dehydriding tests under 0.3% HFC-134a/air atmosphere
In this work, we investigated the influence of the K2Mn(NH2)(4) additive on the hydrogen sorption properties of the Mg(NH2)(2) + 2LiH (Li-Mg-N-H) system. The addition of 5 mol% of K2Mn(NH2)(4) to the Li-Mg-N-H system leads to a decrease of the dehydrogenation peak temperature from 200 degrees C to 172 degrees C compared to the pristine sample. This sample exhibits a constant hydrogen storage capacity of 4.2 wt.% over 25 dehydrogenation/rehydrogenation cycles. Besides that, the in-situ synchrotron powder X-ray diffraction analysis performed on the as prepared Mg(NH2)(2) + 2LiH containing K2Mn(NH2)(4) indicates the presence of Mn4N. However, no crystalline K-containing phases were detected. Upon dehydrogenation, the formation of KH is observed. The presence of KH and Mn4N positively influences the hydrogen sorption properties of this system, especially at the later stage of rehydrogenation. Under the applied conditions, hydrogenation of the last 1 wt.% takes place in only 2 min. This feature is preserved in the following three cycles. | 10.3390/en12142779 | Li-Mg-N-H | 4.2 wt.% | 172 degrees C (dehydrogenation peak temperature), up to 200 degrees C (pristine sample) | N/A | Addition of 5 mol% K2Mn(NH2)(4)
Multi-principal element alloys and high-entropy alloys are currently extensively studied for their hydrogen storage abilities. In this context, they offer a wide variety of properties that can be precisely tuned by the proper design of, among others, the chemical composition, crystal structure, valence-electron number, or lattice distortion parameter. However, so far, the community's primary attention has focused on highly crystalline materials with body-centered-cubic solid solutions structure or intermetallic Laves phases (type C14 and C15), and very little attention has been paid to poorly crystalline or amorphous alloys. Here we present the results obtained for poorly crystalline TiVFeCuNb alloy synthesized by mechanical alloying. The alloy showed an even distribution of all constituent elements and thermal stability up to 450 degrees C. The highpressure DSC experiments under optimized conditions (without activation, at 30 bar H2) demonstrated that the alloy absorbs hydrogen between 150 and 250 degrees C within a two-step reaction. The X-ray powder diffraction patterns proved that the poorly crystalline structure is kept after the hydrogenation process. The combined DSC/TG/MS studies revealed that the hydrogenated alloy releases up to 0.59 wt% of H2 in a multistep desorption process (between 170 and 450 degrees C). The kinetic hydrogen absorption measurements showed that the studied alloy reached half its capacity within 20 s of the process. (c) 2023 Elsevier B.V. All rights reserved. | 10.1016/j.jallcom.2023.169142 | TiVFeCuNb |  | 150-250°C (absorption), 170-450°C (desorption) | 30 bar H2 | Mechanical alloying, high-pressure DSC experiments
New Nd3-xMgxCo9 alloys have been synthesized by powder sintering method and their crystal structure, hydrogen storage and magnetic properties have been systematically studied. X-ray diffraction analysis showed that Nd3-xMgxCo9 (x <= 1.5) alloys belong to the PuNi3-type structure and NdMg2Co9 is an individual ternary compound with YIn2Ni9-type structure. Hydrogen storage capacity of the PuNi3-type Nd3-xMgxCo9 alloys is in the range 1.1-1.6 wt % H at room temperature, while for NdMg2Co9 it is below 0.5 wt % H. PCT measurements demonstrated that thermodynamic stability of hydrides decrease with increasing Mg content. Hydrides of the alloys with lower Mg content (x <= 1.0) are stable in air at room temperature. XRD study of these hydrides showed preserved PuNi3-type structure with hydrogen-induced volume expansion 16.7-24%. The positions of hydrogen atoms were determined by neutron powder diffraction study of Nd2MgCo9D10. In the Nd2MgCo9D10 structure D atoms partially occupy four types of interstices, including octahedral Nd2Co4 sites, tetrahedral Nd2Co2 sites and two types of trigonal bipyramids (Nd,Mg)(3)Co-2. Electrochemical investigations of the Nd2MgCo9 electrode demonstrated rather low discharge capacity, 100 mAh/g, which is about 30% of its theoretical capacity. Magnetic measurements have shown that Nd2MgCo9 is ferromagnetic with high Curie temperature (T-C = 633 K) and spin reorientation at 225 K, its hydrogenation causes a significant decrease of the magnetization. (C) 2016 Elsevier B.V. All rights reserved. | 10.1016/j.jallcom.2016.10.268 | Nd3-xMgxCo9 (x <= 1.5) and NdMg2Co9 | 1.1-1.6 wt % H for PuNi3-type alloys, below 0.5 wt % H for NdMg2Co9 | Room temperature | N/A | Powder sintering method
We reported the structures and superior hydrogen storage properties of the composites Mg90Ni10-xFex (x = 0, 2, 4, 6 and 8) prepared by the process of HCS + MM, i.e., the hydriding combustion synthesis followed by mechanical milling. By means of X-ray diffraction (XRD), scanning electron microscopy (SEM) with an energy dispersive X-ray spectrometer (EDX) and gas reaction controller (GRC), the crystal structures, surface morphologies and hydriding/dehydriding properties of the composites were studied in detail. The Mg90Ni10-xFex (x = 2, 4, 6 and 8) composites consist of MgH2, Mg, Mg2NiH4, Mg2NiH0.3 and Fe phases, while Mg90Ni10 is composed of MgH2, Mg, Mg2NiH4 and Mg2NiH0.3. It is found that Mg90Ni2Fe8 has the best hydriding properties, requiring only 30 s to absorb 97% of its saturated hydrogen capacity of 4.80 wt.% at 373 K. The best dehydriding result is obtained with Mg90Ni8Fe2, which desorbs 2.02 and 4.40 wt.% hydrogen at 493 and 523 K, respectively. The microstructures of the composites prepared by HCS + MM have remarkable influences on the enhanced hydriding/dehydriding properties. In addition, the catalytic effects of Mg2Ni and Fe phases during hydriding/dehydriding were discussed in this study. (C) 2012 Elsevier B.V. All rights reserved. | 10.1016/j.jallcom.2012.01.018 | Mg90Ni10-xFex (x = 0, 2, 4, 6 and 8) | Up to 4.80 wt.% for x = 2 | 373 K, 493 K, 523 K | N/A | Hydriding combustion synthesis followed by mechanical milling
High capacity, high efficiency and resource-rich energy storage systems are required to store large scale excess electrical energy from renewable energy. We proposed Hybrid Nickel-Metal Hydride/Hydrogen (Ni-MH/H-2) Battery using high capacity AB(5)-type hydrogen storage alloy and high-pressure H-2 gas as negative electrode active materials. It was experimentally confirmed that hydrogen gas can be utilized as an active material of negative electrode by the presence of the AB(5)-type hydrogen storage alloy. The experimental average cell voltage suggested that H-2 gas passed through the alloy in the form of atoms. The calculated gravimetric energy density of this hybrid battery increased up to 1.5 times of the conventional Ni-MH battery with low content of rare-earth element which is 32 wt% of the Ni-MH battery. (C) 2019 Hydrogen Energy Publications LLC. Published by Elsevier Ltd. All rights reserved. | 10.1016/j.ijhydene.2018.12.114 | AB(5)-type hydrogen storage alloy | N/A (not specified) | N/A (not specified) | High-pressure H-2 gas | N/A (not specified)
This study investigates the preparation of polyetherimide (PEI) - LaNi5 composites films for hydrogen storage. Prior to the polymer addition, LaNi5 was ball-milled at different conditions (250, 350, and 450 RPM) and annealed at 500 degrees C for 1 h under vacuum. The composites were produced with BM-LaNi5-350 (PEI/LaNi5-350) and annealed BM-LaNi5-350 (PEI/LaNi5-350-TT). Membranes were successfully produced through solvent casting assisted by an ultrasonic bath. The particles dispersion and the film morphology did not change after hydrogenation cycles. In the H-2 sorption experiments at 43 degrees C and 20 bar, the films stored H-2 without incubation time; both samples reached a capacity of similar to 0.6 wt%. The H-2 sorption kinetics of PEI/LaNi5-350 was comparable to that of BM-LaNi5-350, whereas PEI/ LaNi5-350-TT presented significantly slower kinetics. LaNi5 oxidation was hindered by PEI, showing that it can be explored to improve metal hydrides air resistance. The results demonstrated that PEI films filled with LaNi5 are promising materials for hydrogen storage. (C) 2021 Hydrogen Energy Publications LLC. Published by Elsevier Ltd. All rights reserved. | 10.1016/j.ijhydene.2021.04.191 | LaNi5 | ~0.6 wt% | 43 degrees C | 20 bar | Prior to polymer addition, LaNi5 was ball-milled at different conditions (250, 350, and 450 RPM) and annealed at 500 degrees C for 1 h under vacuum.
Using ab initio based quantum chemical calculations, we have studied the structure, stability and hydrogen adsorption properties of different boron hydrides decorated with lithium, examples of the corresponding anions being dihydrodiborate dianion, B2H22- and tetrahydrodiborate dianion, B2H42- which can be considered to be analogues and isoelectronic to acetylene (C2H2) and ethelene (C2H4) respectively. It is shown that there exists a B-B double bond in B2H4Li2 and a B-B triple bond in B2H2Li2. In both the complexes, the lithium sites are found to be cationic in nature and the calculated lithium ion binding energies are found to be very high. The cationic sites in these complexes are found to interact with molecular hydrogen through ion-quadrupole and ion-induced dipole interactions. In both the complexes, each lithium site is found to bind a maximum of three hydrogen molecules which corresponds to a gravimetric density of similar to 23 wt% in B2H4Li2 and similar to 24 wt% in B2H2Li2. We have also studied the hydrogen adsorption in a model one-dimensional nanowire with C6H4B2Li2 as the repeating unit and found that it can adsorb hydrogen to the extent 9.68 wt% and the adsorption energy is found to be -2.34 kcal/mol per molecular hydrogen. Copyright (C) 2011, Hydrogen Energy Publications, LLC. Published by Elsevier Ltd. All rights reserved. | 10.1016/j.ijhydene.2011.08.119 | B2H4Li2, B2H42-, C6H4B2Li2 | Similar to 23 wt% (B2H4Li2), Similar to 24 wt% (B2H2Li2), 9.68 wt% (C6H4B2Li2) | N/A | N/A | Ab initio based quantum chemical calculations
Hydrogen storage properties and mechanisms of the Ca(BH4)2-doped Mg(NH2)22?LiH system are systematically investigated. It is found that a metathesis reaction between Ca(BH4)2 and LiH readily occurs to yield CaH2 and LiBH4 during ball milling. The Mg(NH2)22?LiH0.1?Ca(BH4)2 composite exhibits optimal hydrogen storage properties as it can reversibly store more than 4.5 wt?% of H2 with an onset temperature of about 90?degrees C for dehydrogenation and 60?degrees C for rehydrogenation. Isothermal measurements show that approximately 4.0 wt?% of H2 is rapidly desorbed from the Mg(NH2)22?LiH0.1?Ca(BH4)2 composite within 100 minutes at 140?degrees C, and rehydrogenation can be completed within 140 minutes at 105?degrees C and 100 bar H2. In comparison with the pristine sample, the apparent activation energy and the reaction enthalpy change for dehydrogenation of the Mg(NH2)22?LiH0.1?Ca(BH4)2 composite are decreased by about 16.5?% and 28.1?%, respectively, and thus are responsible for the lower operating temperature and the faster dehydrogenation/hydrogenation kinetics. The fact that the hydrogen storage performances of the Ca(BH4)2-doped sample are superior to the individually CaH2- or LiBH4-doped samples suggests that the in situ formed CaH2 and LiBH4 provide a synergetic effect on improving the hydrogen storage properties of the Mg(NH2)22?LiH system. | 10.1002/asia.201200938 | Mg(NH2)22?LiH0.1?Ca(BH4)2 | > 4.5 wt% | 90°C (onset dehydrogenation), 60°C (onset rehydrogenation), 140°C, and 105°C | 100 bar H2 (for rehydrogenation) | Ball milling, isothermal measurements
Solid hydrogen storage and supply systems with high density in a hydrogen refueling station are the critical factor to realize large-scale application of hydrogen energy, and one of the biggest challenges is how to ameliorate the extremely large pressure hysteresis of Ce-rich rare-earth-based metal hydrides. In this work, two series of La-Ce-Ca-Ni-Co alloys with single CaCu5-type structure and uniformly distributed elements were prepared via induction levitation melting. With increasing Co content in La0.3Ce0.5Ca0.2Ni5-xCox (x = 0, 0.5, 1.0, 1.5) alloys, a staged phase transformation occurs, contributing to a significant improvement in the pressure hysteresis without the monotonical sacrifice of dehydrogenation equilibrium pressure. An equilibrium-state thermal analysis method (ETA) is proposed and well verifies the thermodynamical phase transformation processes. Further first-principles calculations indicate that the enhanced charge synergy and increased charge transfer drive the conversion of staged phase transformation from dynamic to thermodynamically stable pathways. Thus, dynamically staged phase transformation, nominated as the dynamic realization of thermodynamic staged phase transformation, is more constructive for practical use. Consequently, the optimal composition of La0.25Ce0.55Ca0.2Ni4.5Co0.5 was developed with a saturated hydrogen storage capacity of 1.52 wt %, dehydrogenation equilibrium pressure of 10.68 MPa at 90 degrees C, and satisfactory cycling durability. The ETA method and composition design concept proposed in this work pave a convenient avenue for wider exploration of high-pressure hydrogen storage alloys. | 10.1021/acsaem.2c00242 | La0.25Ce0.55Ca0.2Ni4.5Co0.5 | N/A | 90 degrees C | 10.68 MPa | Induction levitation melting
LaNi5 intermetallic compounds with a hexagonal CaCu5 type structure can react reversibly with hydrogen. The element substitutions in LaNi5 can significantly change the hydrogenation properties, allowing to tune them to a large extent. It could be very advantageous to partially replace Ni or La with other elements to reduce the cost of this alloy as well as the equilibrium pressure of absorption and desorption. The hydrogen storage properties of ball-milled AB5 alloys containing the elements La, Ce (A-rare elements) and Ni, Fe (B-transition metals) were studied in this paper. Although the substitution of Ni (atomic radius 1.49 angstrom) with Fe atom (atomic radius 1.56 angstrom) increased the unit cell volume from 86.4149 to 87.947 5 angstrom 3 of the LaNi5 phase, its hydrogen storage capacity was still close to the value 1.4 wt %. The enthalpy (Delta H) of hydride formation for hydrogen absorption and desorption of the experimental alloys was in the range of 29-32.6 kJ/mol. A very favorable effect of Fe on the sorption properties was found in the significant reduction of the equilibrium pressure of absorption and desorption. These studied experimental Fe-containing alloys were able to store hydrogen at 300 K and with pressure under 0.1 MPa. The fastest sorption kinetics of hydrogen was found in alloys with FeNi phase particles located on the surface of the powder. However, if the FeNi phase was segregated at the grain boundaries, it acted as a barrier limiting the growth of the hydride phase. This led to a decrease of the hydride sorption kinetics. | 10.1021/acs.langmuir.3c00093 | AB5 alloys | 1.4 wt % | 300 K | under 0.1 MPa | Ball-milling
We report on structural properties, elastic constants, mechanical and dynamical stabilities, electronic band structure, and hydrogen storage applications of Mg2FeH6 at zero and high-pressure effects. The work has been realized within the full-potential linearized augmented plane wave method. At zero pressure, the material under study is stable and has a ductile nature. The electronic structure of the material of interest is determined to be X-X wide direct band gap semiconductor with an energy of 1.88 eV. The hydrogen storage capacity wt (%) and the hydrogen desorption temperature are reported as 5.473 and 625.47 K respectively. The Debye temperature theta(D) is recorded as 698 K using the elastic constants and about 775 K using the Gibbs calculations. Under high-pressure effect up to 80 GPa, the semiconductor still be an X-X semiconductor with an energy gap of 3.91 eV. The Debye temperature theta(D) increases monotonically up to about 1120 K at 80 GPa when using the calculated elastic constants whereas the desorption temperature decreases from 650 to 0 K by increasing pressure from 0 to about 87 GPa. | 10.1007/s00894-023-05463-1 | Mg2FeH6 | 5.473 wt% | 625.47 K (desorption temperature), 698 K, 775 K (Debye temperature) | up to 80 GPa, specifically mentioning 0 GPa and about 87 GPa | N/A
Catalysts play an extraordinarily important role in accelerating the hydrogen sorption rates in metal-hydrogen systems. Herein, we report a surprisingly synergetic enhancement of metal-metal oxide cocatalyst on the hydrogen sorption properties of MgH2: only S wt % doping of Ni into ultrafine TiO2 enables a significant increase in hydrogen desorption kinetics; it absorbs 4.50 wt % hydrogen even at a low temperature of 50 degrees C. The striking improvement is partially ascribed to the formation of a particular Ni@TiO2 core-shell structure, thereby forming versatile interfaces. This study provides insights into the way of designing high-efficiency catalysts in hydrogen storage and other energy-related fields. | 10.1021/acsami.8b06865 | MgH2 | 4.50 wt % | 50 degrees C | N/A | S wt % doping of Ni into ultrafine TiO2
Carbon-based materials have been proposed as an ideal medium to reduce the reaction energy barriers and improve the (de)hydrogenation kinetics of magnesium-based hydrogen storage material (MgH2) in term of their excellent dispersion. However, tedious preparation process and uneven distribution of carbon restrict the application. Therefore, in this paper, we cover MgH2 by in-situ formed amorphous carbon via a facile approach of co-sintering Mg with fluorene followed by hydriding combustion and ball milling processes, named as MgH2-carbonization product of fluorene (MgH2-CPF). As a result, the MgH2-CPF com-posite prepared at 823 K initially dehydrogenates at 557 K, 94 K lower than the as-milled MgH2 (651 K). Meanwhile, the composite can release 5.67 wt% H2 within 1000 s at 623 K. Even at a lower temperature of 423 K, the MgH2-CPF composite still reabsorbs 5.62 wt% H2 within 3600 s, while the as-milled Mg can hardly absorb hydrogen under a same condition. Furthermore, by addition of CPF, the apparent activation energy of the system is decreased from 161.2 kJ/mol to 87.2 kJ/mol. Our finding suggests that the carbon layer can keep the MgH2 from aggregation, promote hydrogen transport and improve the efficiency of hydrogen absorption and desorption.(c) 2022 Hydrogen Energy Publications LLC. Published by Elsevier Ltd. All rights reserved. | 10.1016/j.ijhydene.2022.06.227 | MgH2-CPF (MgH2-carbonization product of fluorene) |  | 823 K (preparation), 557 K (initial dehydrogenation), 651 K (dehydrogenation of as-milled MgH2), 623 K (release of hydrogen), 423 K (reabsorption of hydrogen) | N/A | Co-sintering with fluorene, hydriding combustion, ball milling processes
Recent studies suggest that graphene decorated with light metal atoms is a feasible alternative for the design of the next generation of hydrogen storage systems, that is, materials which require a gravimetric content of at least 7.5 wt%, and an adsorption energy of 0.2-0.6 eV per H-2. We present a first principles study of hydrogen adsorption in titanium, and bimetallic Ti-5 Al-x(x) (x = 1-3) and Ti-7 Al-x(x) (x = 1-4) clusters supported on graphene. Our results for Ti-5, Ti4Al, Ti-7, and Ti6Al show that doping titanium clusters with small amounts of aluminum does not influence the cluster stability on graphene, but that notably, it enhances its hydrogen gravimetric content up to 3.2-3.6 wt%. A further increment of the aluminum concentration was found to reduce the cluster stability and to favor hydrogen desorption, as shown by our calculations for supported Ti3Al2, Ti2Al3, TiAl4 and Ti5Al2. An analysis of atomic charges and density of states reveals the role of charge transfer and orbital interactions in the stability of hydride and dihydrogen complexes in the studied systems. Our results support the hypothesis that a controlled introduction of small metal clusters to graphene is a feasible way to enhance its hydrogen gravimetric content, and it opens up the possibility of investigating other binary TMx-A(y) (TM = transition metal and A = main group) clusters supported on graphene as promising candidates for hydrogen storage. | 10.1039/c7cp03347h | Ti-5, Ti4Al, Ti-7, Ti6Al, Ti3Al2, Ti2Al3, TiAl4, Ti5Al2 | 3.2-3.6 wt% |  |  | First principles study
The morphology, crystal structure, and hydrogenation properties of the alloy 42Ti-21V-37Cr doped with 4 wt.% of Zr7Ni10 were investigated. Two doping schemes were used: ( i) a single melt method, where all the components were melted together; (ii) a co-melt method where 42Ti-21V-37Cr alloy and Zr7Ni10 were first melted separately and thereafter re-melted together. The single melt alloy was a multi-phase compound, made of two intergranular phases within a Ti-, V-, Cr-rich matrix. One intergranular phase was Ti-, Zr-, Ni-rich and the other one Ti-rich. The co-melt alloy was a two phase material; a Ti-, V-, Cr-rich matrix and an homogeneously distributed Ti-, Zr-, Ni-rich intergranular phase. Both single melt and co-melt samples have a faster and more complete first hydrogenation (activation) than the undoped 42Ti-21V-37Cr. Activation is complete in less than 3 min for both doped alloys and their thermodynamics parameters are similar. (C) 2014 Elsevier B.V. All rights reserved. | 10.1016/j.jallcom.2014.08.156 | 42Ti-21V-37Cr doped with 4 wt.% of Zr7Ni10 |  |  |  | Single melt method: all components were melted together; Co-melt method: 42Ti-21V-37Cr alloy and Zr7Ni10 were first melted separately and thereafter re-melted together
Hydrogen storage by metal hydride has broad prospects for development. In this paper, we study the effect of a trace amount of Y element substituting Ti on the hydrogen storage properties and microstructure of Ti1.1Fe0.8Mn0.2 alloy in detail. The alloys with the composition of Ti1.1-xYxFe0.8Mn0.2 (x = 0, 0.02, 0.04, 0.06, 0.08) were prepared by vacuum high-frequency electromagnetic induction melting furnace. The phase composition, microstructure and morphology of the alloys were characterized by X-ray diffraction analysis, scanning electron microscopy and transmission electron microscopy. In the microscopic morphology, the doping of Y makes the elongated second phase originally existing in the alloy uniformly disperse. At the same time, the solubility of Y in the TiFe phase is limited. When x = 0.02, the alloy is composed of pure TiFe phase. With the gradual increase of the Y content, the excess Y exists in the form of a precipitation phase. The addition of Y improves the activation property of the alloy and significantly enhances the hydrogen absorption capacity from 1.23 wt% to 1.84 wt% at 303 K. Using the van't hoff equation to calculate the enthalpy change (AH) and entropy change (AS) of the alloy during hydrogen absorption and desorption, it is found that the addition of Y results in the increase of AH (-28.7 ->-24.1 kJ/mol) and the decline in AS (-84.0 ->-93.9 J/mol/K) during hydrogen absorption, reduced energy barriers to overcome for hydrogenation reactions. Among the experimental specimens, the Ti1.08Y0.02Fe0.8Mn0.2 alloy has excellent performances at room temperature and can quickly absorb H2 to a capacity of 1.84 wt% which is close to the theoretical value of the TiFe-based hydrogen storage alloy (1.86 wt%).(c) 2022 Elsevier B.V. All rights reserved. | 10.1016/j.jallcom.2022.166992 | Ti1.1-xYxFe0.8Mn0.2 (with x = 0, 0.02, 0.04, 0.06, 0.08) | 1.23 wt% to 1.84 wt% | 303 K | N/A | Prepared by vacuum high-frequency electromagnetic induction melting furnace; characterized by X-ray diffraction analysis, scanning electron microscopy and transmission electron microscopy
Mixed-metal (Li, Al) amidoborane has been synthesized via mechanical ball milling of ammonia borane with lithium hexahydridoaluminate in different molar ratios. The reversible dehydrogenation properties of the thus-synthesized metallic amidoborane and its mixtures with ammonia borane in different ratios were systematically investigated in comparison with neat ammonia borane (AB). On the basis of thermogravimetric analysis and mass spectrometry results, the thus-synthesized mixed-metal amidoborane was shown to release around 10 wt% hydrogen below 200 degrees C, with an effective suppression of volatile side products. Furthermore, a synergistic effect between metallic amidoborane and ammonia borane has been identified, which leads to the release of 9 wt% hydrogen with high purity at 120 degrees C. Additionally, upon treatment with hydrazine in liquid ammonia, the regenerated products from the decomposed Li3AlH6-nAB (n = 4, 5, and 6) composites can release 3.5 wt% hydrogen with high purity, corresponding to an approximate 35%, 30%, and 26% regeneration yield for the post-milled Li3AlH6-nAB (n = 4, 5, and 6) composites, respectively. | 10.1039/c2ta00697a | Mixed-metal (Li, Al) amidoborane | 10 wt% below 200°C, and 9 wt% at 120°C with Li3AlH6-nAB composites | Below 200°C, and 120°C | N/A | Mechanical ball milling of ammonia borane with lithium hexahydridoaluminate in different molar ratios
The dehydriding and rehydriding of sodium aluminium hydride, NaAlR4, is kinetically enhanced and rendered reversible in the solid state upon doping with a small amount of catalyst species, such as titanium, zirconium or tin. The catalyst doped hydrides appear to be good candidates for development as hydrogen carriers for onboard proton exchange membrane (PEM) fuel cells because of their relatively low operation temperatures (120-150 degrees C) and high hydrogen carrying capacities (4-5 wt.%). However, the nature of the active catalyst species and the mechanism of catalytic action are not yet known. In particular, using combinations of Ti and Sri compounds as dopants, a cooperative catalyst effect of the metals Ti and Sn in enhancing the hydrogen uptake and release kinetics is hereby reported. In this paper, characterization techniques including XRD, XPS, TEM, EDS and SEM have been applied on this material. The results suggest that the solid state phase changes during the hydriding and dehydriding processes are assisted through the interaction of a surface catalyst. A mechanism is proposed to explain the catalytic effect of the Sn/Ti double dopants on this hydride. | 10.1007/BF03027509 | Sodium Aluminium Hydride (NaAlR4) | 4-5 wt.% | 120-150 degrees C | N/A | Solid state, hydriding and dehydriding processes
Highly reduced fullerenes containing nearly 5 wt. % of dihydrogen can be synthesized using readily available reagents. Hydrides prepared from C-60 by dissolving metal reductions give complex mixtures of unstable isomers of C60H36. High temperature syntheses using transfer hydrogenation reagents such as dihydroanthracene provide mainly two stable isomers of C60H36 that have been characterized spectroscopically. Dihydrogen can be removed thermally from these materials at 500 degreesC. The experimentally determined activation energy for the thermal removal of dihydrogen from C60H2 is 61.4 kcal/mol. This value is in good agreement with the value determined computationally for a multi step radical reaction. The 92 kcal/mol barrier determined computationally for the concerted loss of dihydrogen reflects the symmetry-imposed barrier to dehydrogenation. | 10.1007/s00339-003-2420-1 |  | 5 wt. % | 500 degreesC | N/A | Dissolving metal reductions, high temperature syntheses using transfer hydrogenation reagents
Magnesium (Mg) and magnesium nickel (Mg-23.5 wt%Ni) reinforced with multiwalled carbon nanotubes (CNTs) were processed by powder metallurgy and then charged with hydrogen by annealing at 620 K under a pressure of 0.4 MPa of hydrogen. Mechanical spectroscopy revealed that such a treatment has no effect in the composites with pure Mg matrix. On the other hand, Mg-23.5 wt%Ni alloys, unreinforced as well as reinforced with CNTs, exhibit a mechanical loss spectrum, which is deeply modified by hydrogen charging. Two relaxation peaks are observed at similar to 190 K and similar to 330 K (frequency similar to 6 kHz), the height of which increases strongly with hydrogen charging. These peaks may be interpreted by atomic relaxation due to hydrogen in the Mg(2)Ni phase. Both peaks decrease strongly in height by degassing under vacuum at 750 K. In bulk specimens of Mg-23.5 wt%Ni/CNTs composites a concentration of hydrogen as high as 6.1 wt% (similar to 6% of specific weight of liquid hydrogen) has been obtained by the mentioned hydrogenation process. (C) 2009 Elsevier B.V. All rights reserved. | 10.1016/j.msea.2008.09.133 | Mg-23.5 wt%Ni | 6.1 wt% (6% of specific weight of liquid hydrogen) | 620 K, 750 K | 0.4 MPa | Powder metallurgy, annealing at 620 K under a pressure of 0.4 MPa of hydrogen
MgH2 doped with transition metal halides (TiF4, NbF5, and ZrCl4) and activated carbon nanofibers (ACNF) for reversible hydrogen storage is prepared by ball milling technique. Transition metal halides provide catalytic effects for de/rehydrogenation kinetics, while ACNF benefits thermal conductivity and hydrogen permeability as well as prevents particle agglomeration during cycling. Significant reduction of onset and main dehydrogenation temperatures of MgH2 (Delta T = 243 and 158 degrees C, respectively) are achieved by doping with 5-10 wt % of NbF5, ACNF-TiF4 and ACNF-NbF5. During the 1st cycle, the latter samples liberate 4.7-5.0 wt % H-2 within 1 h 30 min, whereas MgH2 doped with ACNF reaches only 1.5 wt % H-2. The reaction between MgF2 and NbHx (x < 1) (MgH2-NbF5 and MgH2-ACNF-NbF5) during dehydrogenation results in the formation of new catalytic active species of Nb-F-Mg favoring kinetics. Upon four hydrogen release and uptake cycles, kinetics and reversibility within 1 h 30 min of MgH2-ACNF-NbF5 are preserved at 5.0 wt % H-2, while those of MgH2-NbF5 and MgH2-ACNF-TiF4 decay to 4.4 wt % H-2. Activation energy (E-A) for dehydrogenation of MgH2 considerably decreases from 140.0 +/- 10.2 to 37.8 +/- 1.5 kJ/mol after doing with ACNF-NbF5. Superior performance of MgH2-ACNF-NbF5 to MgH2-NbF5 is due to synergistic effects of NbF5 and ACNF. In the case of MH2-ACNF-TiF4, the dis-appearance of active species benefiting kinetic properties and the formation of thermally stable TiH2 account for inferior hydrogen content reversible. | 10.1016/j.jpcs.2018.09.001 | MgH2 doped with transition metal halides (TiF4, NbF5, and ZrCl4) and activated carbon nanofibers (ACNF) |  | 243-158 degrees C (onset and main dehydrogenation temperatures), up to 130 minutes at 1st cycle | N/A | Ball milling technique, doping with 5-10 wt % of NbF5, ACNF-TiF4 and ACNF-NbF5
H-2 as an environmentally benign energy carrier could answer the world's continuously increasing demand for sustainable energy sources, especially in portable fuel cell applications. Thereby, H-2 storage is the key issue. In the present work, we developed a liquid H-2 storage material based on BH4- and ionic liquids for tailored H-2 release under ambient conditions using various catalysts as releasing agents. Thereby, we synthesized four BH4- ionic liquids via ionic exchange. The most promising BH4- based ionic liquids are 1-Ethyl-3-methylimidazolium BH4- and 1-Propyl-3-methylimidazolium BH4-, containing up to 3 wt% releasable hydrogen and the latter being liquid at standard temperature. The hydrolysis of 1-Ethyl-3-methylimidazolium BH4- with various supported metal catalysts (Pt/C, Pt/CNT, Ru/CNT, Pd/CNT, 5 wt% metal) and H2O (8, 16, 24 eq.) was assayed. The highest yield was obtained with 24 eq. H2O and Pt/CNT. The catalysts were characterized via X-ray photoelectron spectroscopy and transmission electron microscopy/energy-dispersive X-ray spectroscopy. To calculate the catalyst activities, the dispersion and size distribution of the metal particles were determined. Recycling of Pt/CNT showed a reasonable stability of the catalyst activity over four recycling runs. In order to avoid spontaneous crystallization of 1-Ethy1-3-methylimidazolium BH4- as a storage material, 1-Propyl-3-methylimidazolium BH4- was introduced. The hydrolysis yield was significantly increased by the use of acidic catalysts, such as HCl and Amberlyst 36. Further enhancement of the H-2 yield was achieved by adopting a semi batch process, continuously adding 1 M HCl to 1-Propyl-3-methylimidazolium BH4-. The H-2 release correlated approximately linearly with the acid addition rate, excluding liquid-liquid mass transfer limitations during the hydrolysis. Based on B-11 NMR analysis, a reaction mechanism of the hydrolysis of BH4- ionic liquid with HCl as catalyst is proposed. (C) 2018 Hydrogen Energy Publications LLC. Published by Elsevier Ltd. All rights reserved. | 10.1016/j.ijhydene.2018.08.195 |  | up to 3 wt% | standard temperature (N/A for specific value) | N/A | various catalysts, H2O (8, 16, 24 eq.), semi batch process with continuous acid addition
Pd thin film was deposited by radio frequency magnetron sputtering on the Zr70Fe5.4V24.6 (wt%) alloy substrate. The growth characteristics and microstructure of the Pd membrane were researched. The influence of Pd on the hydrogen absorption/desorption properties of Zr70Fe5.4V24.6 alloy was also investigated. The results indicate that the sputter deposited Pd film of fcc structure grows with the (111) preferred orientation. The results of hydrogen absorption/desorption properties test show that Pd film has no significant effect on. activation properties of Zr70Fe5.4V24.6 alloy, as well as hydriding kinetics. The length of plateau area of P-C-T curves increases by about 90% after Pd membrane deposition; meanwhile, the reversible hydrogen storage capacity H/A increases from 0.63 to 1.20. After Pd film deposition, the absolute value of hydride formation enthalpy and the average value of formation entropy increase by 77% and 56%, respectively, indicating the formation of the more stable hydride. |  | Zr70Fe5.4V24.6 | 0.63 (initially), 1.20 (after Pd deposition) | N/A | N/A | Deposition by radio frequency magnetron sputtering, hydrogen absorption/desorption properties test
By the incorporation of C atoms into (BN)(12) fullerene, our theoretical investigation shows that carbon doped boron nitride cages (BNC) can achieve a high hydrogen storage amount of 7.43 wt%, and dehydrogenation of the corresponding BNC hydrides (BNCH) is thermodynamically favored for practical applications of hydrogen energy, making BNC competitive candidates for hydrogen storage materials. | 10.1039/b911503j | Carbon doped boron nitride cages (BNC) | 7.43 wt% | N/A | N/A | Theoretical investigation
Aiming at improving hydrogen storage performance of Mg-base alloy, the Mg90Ce3Ni7 alloy is prepared by medium-frequency induction melting and following mechanical ball-milling process. X-ray diffraction analysis reveals that the ball-milling Mg90Ce3Ni7 alloy is composed of Mg, Mg2Ni and CeMg12 phases, whereas subsequent milling induces grain refinement and the formation of amorphous phase. In addition, the extension of ball-milling time also not further improve the thermodynamic properties, whereas has a very significant effect on the kinetic properties, which is mainly attributed to the change of microstructure of the alloy by ball milling process. The ball-milling not only creates the nanocrystalline and amorphous structures, but also refines the particle size of the alloy. This is beneficial to the nucleation and diffusion of the alloy during reversible hydroge-nation reaction. Concretely, the ball-milling time enhances the kinetics of hydrogen ab-sorption at low temperature, especially for the alloy milled for 20 h, in which can absorb more than 3.5 wt % H2 over 30 min at 100 degrees C. Meanwhile, the ball-milling time enhances the kinetics of hydrogen desorption. It leads to effectively reducing the dehydrogenation activation energy to 72.2 kJ/mol H2, which allows the alloy can release more than 5 wt % H2 in 10 min at 280 degrees C. The work provides a scientific way to promote the practical application of Mg-based hydrogen storage alloy.(c) 2022 Hydrogen Energy Publications LLC. Published by Elsevier Ltd. All rights reserved. | 10.1016/j.ijhydene.2022.05.057 | Mg90Ce3Ni7 |  | 100 degrees C, 280 degrees C | N/A | Ball-milling time, medium-frequency induction melting
A 90 wt.% MgH2 - 10 wt.% V2O5 composite was obtained by ball milling of a mixture of magnesium hydride and vanadia for 60 min under argon. Hydrogen sorption properties of the composite were determined volumetrically with a Sieverts-type device. Absorption was studied at temperatures of 473 and 573 K and pressure of 1 MPa, while desorption was investigated at T = 573 and 623 K and P = 0.15 MPa. Structure, phase and surface composition of the starting compounds and the composite before and after hydriding were determined by XRD, thermal analysis, TEM and XPS. After hydriding the composite at 573 K, a high absorption capacity value of 6.3 wt.% H-2 was attained. However, fast hydrogen desorption was observed only at temperatures higher than those needed for practical use. Some ideas about further studies to be performed in view to improving the performance of vanadia-containing magnesium composites for hydrogen storage were discussed. |  | MgH2 - V2O5 | 6.3 wt.% H-2 (after hydriding at 573 K) | 473, 573, and 623 K | 1 MPa and 0.15 MPa | Ball milling under argon for 60 min
This study investigates synergistic effects of sub-5 nm Fe nanoparticles (FeNPs) supported on mesoporous carbon (MC) for catalyzing hydrogen storage properties of Mg(BH4)2 (MBH). The study compares two methods for dispersing Fe NPs in MC: (i) ultrasonication nanoconfinement (un) and (ii) post-nanoconfinement (pn) via stir-ring. Based on the results, it is found that the ultrasonication nanoconfinement method can effectively disperse the FeNPs with 5 nm in MC support (FeNP-un-MC), later which can efficiently confine MBH (FeNP-un-MC@MBH system). The hydrogen (H2) desorption properties of the FeNP-un-MC@MBH system were found to be better than that of post-confinement-mediated FeNP-pn-MC@MBH system. For instance, H2 started to desorb from the FeNP-un-MC@MBH system at only 66 degrees C (Tonset) and reached its peak at-153 degrees C, compared to 270 degrees C (Tonset) and its peak-350 degrees C for pure MBH, respectively. The ultrasonication-mediated nanoconfined FeNP-un-MC@MBH system released a total of 7.01 wt% H2 within 90 min at 350 degrees C. The study shows that the activation energy (Ea) of FeNP-un-MC@MBH is 19.57 kJ/mol, achieved due to the improved dehydrogenation kinetics of MBH. These improvements are due to the synergistic effects of nano-compartmentalization and highly dispersed Fe NP catalyst sites in the MC support. The research emphasizes the promising application of ultrasonication-mediated nanoconfined Fe NPs in mesoporous carbon which can be used as an effective catalyst for enhancing the hydrogen storage properties of metal-based hydrides (MBH). | 10.1016/j.est.2023.109206 | FeNP-un-MC@MBH | 7.01 wt% H2 within 90 min at 350°C | 66°C (Tonset), 153°C (peak), 270°C (Tonset for pure MBH), 350°C | N/A | Ultrasonication-mediated nanoconfinement, MC support, FeNP catalyst sites
An innovative method, isothermal evaporation casting process (IECP), is developed to produce Mg2Ni alloy for mass production in this work. In the past, high vapor pressure of Mg was considered as a disadvantage for producing pure Mg2Ni alloy. However, this characteristic was used to develop a refinement procedure to separate primary Mg2Ni alloy from Mg/Mg2Ni eutectic matrix. Characteristics of as-cast specimens measured by X-ray diffraction (XRD), inductively coupled plasma-atomic emission spectroscopy (ICP-AES) and electron probe X-ray microanalyzer (EPMA) reveal that mass production of single phase Mg2Ni alloy was successfully fabricated by IECP. For every 4.0kg of raw materials, 2.6kg Mg2Ni alloy bulk was extracted at a yield of about 65%. The hydrogen storage capacity of the well-activated Mg2Ni alloy reaches 3.58 wt% at 300 degrees C under 40 atm H-2 atmosphere which is close to the theoretical capacity of 3.6 wt%. (c) 2007 International Association for Hydrogen Energy. Published by Elsevier Ltd. All rights reserved. | 10.1016/j.ijhydene.2007.06.023 | Mg2Ni | 3.58 wt% | 300 degrees C | 40 atm | N/A
The compositions of TiMn V-(100-x, Ti/Mn=5/8)(x) (x = 25, 30, 35, 40, 45 and 50) alloys have been investigated comprehensively for their microstructure and hydrogen absorption/desorption properties. The proportion of BCC and C14 Laves phases changes with the V content, and BCC phase increases with increasing V content. With increasing BCC phase, more number of cycles are needed to reach to the saturated hydrogen absorption, and the hydrogen storage capacity first increases and then decreases after 40 at.% of the V content. It is indicated that the brittle C14 Laves phase plays as the path for hydrogen atom diffusion into the BCC phase. For the samples of V45Ti21Mn34 and V50Ti19Mn31 with less content of C14 Laves phase, it is difficult for hydrogen to diffuse into the BCC phase leading to low absorption capacity. The results of XRD and DSC analyses show that hydrides are less stable in V-poor samples. V40Ti23Mn37 has the best hydrogen storage properties in this study: Its maximum hydrogen absorption capacity is 3.5 wt% at 293 K, dissociation enthalpy is 34.88 kJ/mol H-2, and desorption plateau platform is 0.05 Mpa at 303 K. (C) 2018 Hydrogen Energy Publications LLC. Published by Elsevier Ltd. All rights reserved. | 10.1016/j.ijhydene.2018.02.009 | TiMn V-(100-x, Ti/Mn=5/8)(x) (x = 25, 30, 35, 40, 45 and 50) | up to 3.5 wt% at 293 K | 293 K, 303 K | 0.05 Mpa | N/A
Ultrafine MgH2 nanocrystalline powders were prepared by reactive ball milling of elemental Mg powders after 200 h of high-energy ball milling under a hydrogen gas pressure of 50 bar. The as-prepared metal hydride powders were contaminated with 2.2 wt. % of FeCr-stainless steel that was introduced to the powders upon using stainless steel milling tools made of the same alloy. The as-synthesized MgH2 was doped with previously prepared TiC nanopowders, which were contaminated with 2.4 wt. % FeCr (materials of the milling media), and then ball milled under hydrogen gas atmosphere for 50 h. The results related to the morphological examinations of the fabricated nanocomposite powders beyond the micro-and nano-levels showed excellent distributions of 5.2 wt. % TiC/4.6 wt. % FeCr dispersoids embedded into the fine host matrix of MgH2 powders. The as-fabricated nanocomposite MgH2/5.2 wt. % TiC/4.6 wt. % FeCr powders possessed superior hydrogenation/dehydrogenation characteristics, suggested by the low value of the activation energy (97.74 kJ/mol), and the short time required for achieving a complete absorption (6.6 min) and desorption (8.4 min) of 5.51 wt. % H-2 at a moderate temperature of 275 degrees C under a hydrogen gas pressure ranging from 100 mbar to 8 bar. van't Hoff approach was used to calculate the enthalpy (H) and entropy (S) of hydrogenation for MgH2, which was found to be -72.74 kJ/mol and 112.79 J/mol H-2/K, respectively. Moreover, van't Hoff method was employed to calculate the H and S of dehydrogenation, which was found to be 76.76 kJ/mol and 119.15 J/mol H-2/K, respectively. This new nanocomposite system possessed excellent absorption/desorption cyclability of 696 complete cycles, achieved in a cyclic-life-time of 682 h. | 10.3390/ma8105350 | MgH2/5.2 wt. % TiC/4.6 wt. % FeCr | 5.51 wt. % | 275 degrees C | 100 mbar to 8 bar | Reactive ball milling of elemental Mg powders under hydrogen gas pressure, followed by doping with TiC nanopowders and additional ball milling.
The large volume expansion and self-locking phenomenon of metal hydride particles during hydrogen sorption often leads to a high stress concentration on the walls of a container, which may cause the collapse of the container. In present study, silicone oil was investigated as a glidant for a V-based BCC metal hydride bed to alleviate the stress concentration during hydrogen sorption. The results indicated that the addition of 5 wt% silicone oil slightly reduced the initial hydrogen storage capacity of V40Ti26Cr26Fe8 (particle size: similar to 325 mu m) but improved the absorption reversibility, regardless of the oil viscosity. It was observed that silicone oil formed a thin oil layer of 320 similar to 460 nm in thickness on the surface of the V40Ti26Cr26Fe8 particles, which might improve the fluidity of the powder, reduce the self-locking phenomenon and alleviate the stress concentration on the container walls. Consequently, the maximum strain on the surface of the hydrogen storage container decreased by >= 22.5% after adding 5 wt% silicone oil with a viscosity of 1000 cSt. | 10.3390/inorganics10100167 | V40Ti26Cr26Fe8 | Slightly reduced after adding silicone oil (initially not specified) | N/A | N/A | Hydrogen sorption, addition of 5 wt% silicone oil with different viscosities
Herein, we provided a facile route to coat a flat and uniformly covered reduced graphene oxide (RGO) film on Ti1.4V0.6Ni quasicrystal alloy electrode surface by electrodeposition of graphene oxide and subsequent reduction with HI vapor. Raman spectrum showed HI has a better reduced effect than electrochemical reduction. The RGO coated alloy electrode exhibited a higher discharge capacity of 290.3 mA h g(-1) and 23.8% higher capacity retention than the bare one after 50 cycles for the RGO layer effectively forbidding the direct contact of electrode and electrolyte. Moreover, Ti1.4V0.6Ni quasicrystal alloy with RGO coating exhibited faster hydrogen uptake kinetics by initial activation curve of gaseous hydrogen storage measurement and higher maximum hydrogen storage performance of 1.66 wt% than the bare Ti1.4V0.6Ni alloy. Thus, the enhanced properties of RGO as a multifunctional layer for Ti1.4V0.6Ni quasicrystal alloy were proved which could be achieved by a facile route. | 10.1016/j.intermet.2020.106972 | Ti1.4V0.6Ni | 1.66 wt% | N/A | N/A | Facile route of electrodeposition of graphene oxide and subsequent reduction with HI vapor
Calcium borohydride is a potential candidate for onboard hydrogen storage because it has a high gravimetric capacity (11.5 wt.%) and a high volumetric hydrogen content (similar to 130 kg m(-3)). Unfortunately, calcium borohydride suffers from the drawback of having very strongly bound hydrogen. In this study, Ca(BH4)(2) was predicted to form a destabilized system when it was mixed with LiBH4, NaBH4, or KBH4. The release of hydrogen from Ca(BH4)(2) was predicted to proceed via two competing reaction pathways (leading to CaB6 and CaH2 or CaB12H12 and CaH2) that were found to have almost equal free energies. Using a set of recently developed theoretical methods derived from first principles, we predicted five new hydrogen storage reactions that are among the most attractive of those presently known. These combine high gravimetric densities (>6.0 wt.% H-2) with have low enthalpies [ approximately 35 kJ/(mol(-1) H-2)] and are thermodynamically reversible at low pressure within the target window for onboard storage that is actively being considered for hydrogen storage applications. Thus, the first-principles theoretical design of new materials for energy storage in future research appears to be possible. | 10.1007/s00894-013-2012-8 | Calcium borohydride | 11.5 wt.% | N/A | Low pressure (within target window for onboard storage) | Mixing with LiBH4, NaBH4, or KBH4
A new hydrogen storage system NaZn(BH4)(3)center dot 2NH(3)-nNH(3)BH(3) (n = 1-5) was synthesized via a simple ball milling of NaZn(BH4)(3)center dot 2NH(3) and NH3BH3 (AB) with a molar ratio from 1 to 5. Dehydrogenation results revealed that NaZn(BH4)(3)center dot 2NH(3)-nAB (n = 1-5) showed a mutual dehydrogenation improvement in terms of significant decrease in the dehydrogenation temperature and preferable suppression of the simultaneous evolution of by-products (i.e. NH3, B2H6 and borazine) compared to the unitary compounds (NaZn(BH4)(3)center dot 2NH(3) and AB). Specially, the NaZn(BH4)(3)center dot 2NH(3)-4AB sample is shown to reach the maximum hydrogen purity (99.1 mol%) and favorable dehydrogenation properties rapidly releasing 11.6 wt. % of hydrogen with a peak maximum temperature of 85 degrees C upon heating to 250 degrees C. Isothermal dehydrogenation results revealed that 9.6 wt. % hydrogen was liberated from NaZn(BH4)(3)center dot 2NH(3)-4AB within 80 min at 90 degrees C. High-resolution in-situ XRD and Fourier transform infrared (FT-IR) measurements indicated that the significant improvements on the dehydrogenation properties in NaZn(BH4)(3)center dot 2NH(3)-4AB can be attributed to the interaction between the NH3 group from NaZn(BH4)(3)center dot 2NH(3) and AB in the mixture, resulting a more activated H delta+...H-delta combination. The research on the reversibility of the spent fuels of NaZn(BH4)(3)center dot 2NH(3)-4AB showed that regeneration could be partly achieved by reacting them with hydrazine in liquid ammonia. These aforementioned favorable dehydrogenation properties demonstrate the potential of the combined systems to be used as solid hydrogen storage material. Copyright (C) 2014, Hydrogen Energy Publications, LLC. Published by Elsevier Ltd. All rights reserved. | 10.1016/j.ijhydene.2014.05.143 | NaZn(BH4)(3)center dot 2NH(3)-nAB (n = 1-5) | Up to 11.6 wt.% hydrogen | Peak maximum temperature: 85 degrees C; Isothermal dehydrogenation at 90 degrees C | N/A | Ball milling of NaZn(BH4)(3)center dot 2NH(3) and NH3BH3 (AB) with a molar ratio from 1 to 5.
Binary Mg-Ni mixtures and ternary Mg-Ni-C (graphite) samples with fixed proportions of metals (Mg 85%-Ni 15% by weight) and amount of C increasing in increments of 5 wt % from 5 wt % to 15 wt % were prepared by high energy ball milling (BM) in Ar for t(BM) = 2 h, The purpose of the study was to evaluate the effect of C addition on the reactivity, the sorption activation and the storage performance of the Mg-Ni system. Increasing the amount of C had the effect of decreasing (from 10 to 3) the number of cycles needed for activation (performed at 623 K and 40 bar/0.9 bar charging/discharging H-2 pressure). After full activation, the 5 wt % C-containing sample exhibited the best absorption kinetics performance: the average rate to charge up to 5 wt % H-2 was about 3 times higher than that observed for the undoped sample. Unfortunately, increasing the amount of C had a negative impact on the desorption behaviour, causing an increase in the dehydrogenation activation energy and a decrease in the discharging rates. Within the present study, C reacted neither with H-2 nor with the H-2 active phases (the two discharged phases Mg and Mg2Ni and the related hydrides) and consequently did not lead to variation in the sorption enthalpies of the Mg-Ni system. But, its presence did cause a small increase (4 K at 0.9 bar H-2) in the minimum desorption temperatures of the hydrides and a consequent minor decrease (0.2 bar) in the equilibrium pressures. The best sorption properties were obtained for the 5 wt % C-sample, that on the whole worked better than the binary mixture. (C) 2009 Professor T. Nejat Veziroglu. Published by Elsevier Ltd. All rights reserved. | 10.1016/j.ijhydene.2009.11.057 | Mg-Ni-C | N/A | 623 K, 0.9 bar/40 bar | 0.9 bar, 40 bar | High energy ball milling (BM) in Ar for t(BM) = 2 h
Bimetallic hydride NaMgH3 is used for the first time as a vehicle to enhance hydrogen release and uptake from LiNH2. The combination of NaMgH3 with LiNH2 at a molar ratio of 1:2 can release about 4.0 wt% of hydrogen without detectable NH3 emission in the temperature range of 45 degrees C to 325 degrees C and exhibiting superior dehydrogenation as compared to individual NaH and/or MgH2 combined with LiNH2. A high capacity retention of about 75% resulting from the introduction of NaMgH3 is also achieved in LiNH2 as well as re-hydrogenation under milder conditions of 180 degrees C and 5 MPa H-2 pressure. These significant improvements are attributed to synergistic effects of in situ formed NaH and MgH2 via the decomposition of NaMgH3 where a succession of competing reactions from the cyclic consumption/recovery of NaH are involved and serve as a carrier for the ultra-rapid conveyance of the N-containing species between the [NH2](-) amide and the resulting [NH](2-) imide complexes. | 10.1039/c2dt31923c | NaMgH3 | 4.0 wt% | 45-325°C | 5 MPa (for re-hydrogenation) | N/A
Hydrogen storage properties of Mm(39.2)Ni(42.1)Mn(4.9)Al(1.25)Co(10.2)Fe(2.35) alloy have been systematically studied in the present work. An attempt is made to relate the content of hydrogen with change in resistance. It is found that the resistance of material increases with the increase in value of HIM due to hydrogen absorption. Pressure composition (P-C-T) isotherm using water displacement method has been investigated in the temperature and pressure ranges of 308 <= T <= 338 K and 0.5 <= P <= 10 bar, respectively. The P-C isotherms show the presence of two single (x and P regions one mixed alpha + beta phase. The maximum H (wt%) was found to be around 1.53 at 308 K and around 6 bar. Since enthalpy is an index of thermochernical stability of metal hydride the thermo dynamical parameters viz., the relative partial molar enthalpy (Delta H) and relative partial molar entropy (Delta S) of dissolved hydrogen have been calculated by plotting the Van't Hoff plot. The variation of Delta H and AS with the hydrogen concentration confirm the phase boundaries. (c) 2006 Elsevier B.V. All rights reserved. | 10.1016/j.jpowsour.2006.04.002 | Mm(39.2)Ni(42.1)Mn(4.9)Al(1.25)Co(10.2)Fe(2.35) | 1.53 wt% (at 308 K and around 6 bar), 6 wt% | 308 <= T <= 338 K | 0.5 <= P <= 10 bar | Water displacement method
Mg-Ni-C-TiO2 mixtures with fixed Mg: Ni: C ratio (80.75 wt%: 14.25 wt%: 5 wt%) and TiO2 content increasing from 0.5 wt% to 2.0 wt% were prepared by high energy ball milling (BM) under Ar for 2 different times (45 min and 90 min) and characterized with respect to their kinetic and thermodynamic hydrogen sorption properties. The aim of the work was to study the influence of the TiO2 presence on the activation behavior and the sorption properties of the Mg: Ni: C ternary system, studied in detail in a previous paper. When TiO2 is added to the mixtures, the hydrogen active phases remain free Mg and Mg2Ni, that fully hydrogenate during the charging runs, with formation of beta-MgH2 and Mg2NiH4, but the number of charging/discharging cycles needed for the sorption activation (performed at 623 K and 35 bar/0.9 bar hydrogen pressure) is reduced from 10 to 7. Moreover, the addition of TiO2: (a) does not lead to a decrease in the gravimetric capacity with respect to the ternary system (6.4 wt% H-2), suggesting that the oxide increases the sorption efficiency of the active phases; (b) does not affect the equilibrium pressures of the Mg/MgH2 and Mg2Ni/Mg2NiH4 systems; (c) leads to a small decrease in the hydrides starting dehydrogenation temperatures (5 K and 4 K respectively at H-2 pressure = 0.9 bar) and to a very small increase (1 kJ/mol H-2) in the desorption enthalpy; (d) is responsible of an appreciable increase in the sorption rates (up to 10 times for absorption and to 2.7 times for desorption). | 10.1166/nnl.2012.1293 | Mg-Ni-C-TiO2 | 6.4 wt% H-2 | 623 K | 35 bar/0.9 bar | High energy ball milling (BM) under Ar for 45 min and 90 min
The so-called one-step direct synthesis method - simultaneous ball-milling (b.m.) of NaH-Al powder doping agent mixtures under H-2 pressure - turned out to be a simple way for the preparation of metal-doped sodium alanate hydrogen storage materials, leading to solids with high storage capacity and excellent kinetics. The method has been published until now only for TiCl3 as a doping agent. In combination with ScCl3 or CeCl3 as doping agents, the one-step direct synthesis method delivers materials with hydrogen storage properties which come close to those required by the car industry for hydrogen supply of PEM fuel cells. With respect to the kinetics of the chemical reaction, hydrogenation rates corresponding to 3-5 min time for refuelling of a hydrogen tank can be realized, although removal of the resulting hydrogenation heat in such a short time posses a severe engineering problem. Release of all stored hydrogen in a time compatible with handling of a car is possible without additional heating devices, if instead of the current fuel cells, advanced designs on the basis of polybenzimidazole membranes are used. These fuel cells work at temperatures of 150-200 degrees C, so that their waste heat temperature level is sufficiently high for desorption of hydrogen from both dehydrogenation steps of the NaAlH4 system. Additionally, it has been reported that using mischmetal with 42 at.% of Ce as a dopant for NaAlH4, at 150 degrees C, similar to 5 wt.% of hydrogen can be desorbed in similar to 3 h. Moreover, in a 95 cycles de- and re-hydrogenation test the present Ce-doped NaAlH4 storage material showed stable storage properties. (c) 2008 Elsevier B.V. All rights reserved. | 10.1016/j.jallcom.2008.03.106 | NaAlH4 | ~5 wt.% (with mischmetal as a dopant) | 150-200 degrees C (for advanced fuel cells) | N/A | simultaneous ball-milling under H-2 pressure
Magnesium hydride with 7 wt.% of various metal halide additives (ZrF4, TaF5, NbF5 and TiCl3) were ball milled, and the influence of these dopants on the kinetics of absorption and desorption was studied. The pressure composition temperature isotherms (P C T) measured by Sieverts' apparatus did not show thermodynamic changes in the studied materials. Moreover, XPS studies demonstrated that the metal halides used in this study (except ZrF4) took part in the partial and full disproportionation reactions directly after milling and the first desorption/absorption cycle. The catalytic effect of metal halides on the Mg hydrogenation/dehydrogenation process was caused by the formation of pure transition metal and/or the MgF2 phase, which led to the influence of two simultaneous factors on the sorption properties of the MgH2. Copyright (C) 2011, Hydrogen Energy Publications, LLC. Published by Elsevier Ltd. All rights reserved. | 10.1016/j.ijhydene.2011.07.020 | Magnesium hydride with metal halide additives | N/A | PC (pressure composition temperature) isotherms were measured | PC isotherms were measured, but no specific pressure values mentioned | Ball milled, Sieverts' apparatus used to measure PCT isotherms
Nanoparticles of magnesium hydride were embedded in nanoporous carbon aerogel scaffold materials in order to explore the kinetic properties of hydrogen uptake and release. A new modified procedure for the synthesis of magnesium hydride nanoparticles is presented. The procedure makes use of monoliths (similar to 0.4 cm(3)) of two distinct types of nanoporous resorcinol-formaldehyde carbon aerogels loaded with dibutylmagnesium, MgBu2. Excess MgBu2 was removed mechanically, and the increase in mass was used as a measure of the amount of embedded MgH2. Energy-dispersive spectrometry revealed that MgH2 was uniformly distributed within the aerogel material, In situ synchrotron radiation powder X-ray diffraction showed that MgBu2 transformed directly to MgH2 at T similar to 137 degrees C and p(H-2) = 50 bar. Two distinct aerogel samples, denoted X1 and X2, with pore volumes of 1.27 and 0.65 mL/g and average pore sizes of 22 and 7 nm, respectively, were selected. In these samples, the uptake of magnesium hydride was found to be proportional to the pore volume, and aerogels X1 and X2 incorporated 18.2 and 10.0 wt % of MgH2, respectively. For the two samples, the volumetric MgH2 uptake was similar, similar to 12 vol %. The hydrogen storage properties of nanoconfined MgH2 were studied by Sieverts' measurements and thermal desorption spectroscopy, which clearly demonstrated that the dehydrogenation kinetics of the confined hydride depends on the pore size distribution of the scaffold material; that is, smaller pores mediated faster desorption rates possibly due to a size reduction of the confined magnesium hydride. | 10.1021/nn901072w | Magnesium Hydride | N/A | ~137°C | 50 bar | In situ synchrotron radiation powder X-ray diffraction, Sieverts' measurements, thermal desorption spectroscopy
Mg(BH4)(2) has been considered as one of the promising light metal complex hydrides due to its high hydrogen capacity and low cost. But its higher thermal stability (dehydrogenation at above 300 degrees C) needs to be improved for the practical application. In this study, the aluminum hydride AlH3 was introduced into complex borohydride Mg(BH4)(2) to synthesize a new Mg(BH4)(2)-AlH3 composite by ball milling method. It is found that the active Al* formed from the self-decomposition of AlH3 can effectively improve the dehydrogenation properties of Mg(BH4)(2), the Mg(BH4)(2) AlH3 composite starts to release hydrogen at 130.8 degrees C with a total hydrogen capacity of 11.9 wt.%. The dehydrogenated products of the composite is composed of Mg2Al3 and B at 350 degrees C, resulting in the improved hydrogen desorption properties of Mg(BH4)(2) AlH3 composite. The Mg2Al3 and B products would be further transformed into MgAlB4 and Al at 500 degrees C. Moreover, the Mg2Al3 and B dehydrogenated products show better reversible hydrogen storage property than that of the MgAlB4 and Al products. This research shows a way to alter hydrogen de/hydrogenation route and reversibility of Mg(BH4)(2) complex hydride by compositing with AlH3 and controlling the dehydrogenation temperature. (C) 2016 Hydrogen Energy Publications LLC. Published by Elsevier Ltd. All rights reserved. | 10.1016/j.ijhydene.2016.12.045 |  | 11.9 wt.% | 130.8 degrees C (release), 300 degrees C (dehydrogenation), 350 degrees C, 500 degrees C | N/A | Ball milling method
Realizing rapid and stable hydrogen sorption at low temperature is critical for magnesium-based hydrogen storage materials. Herein, liquid channels are built in magnesium hydride by introducing lithium borohydride ion conductors as an efficient route for improving its hydrogen sorption. For instance, the 5 wt% LiBH4-doped MgH2 can release about 7.1 wt.% H-2 within 40 min at 300 degrees C but pure MgH2 only desorbs less than 0.7 wt.% H-2, and more importantly it delivers faster desorption kinetics with more than 10 times enhancement to pure MgH2. The hydrogen absorption capacity of LiBH4-doped MgH2 can still be well kept at approximately 7.2 wt.% without obvious capacity degradation even after six absorption and desorption cycles. This approach is not only through building ion transfer channels as a hydrogen carrier for kinetic enhancement but also by inhibiting the agglomeration of MgH2 particles to obtain stable cyclic performance, which brings further insights to promoting the hydrogen ab-/desorption of other metal hydrides. | 10.3390/inorganics11050216 | MgH2/LiBH4 | 7.1 wt.% (desorption), 7.2 wt.% (absorption) | 300 degrees C | N/A | Desorption within 40 min, Absorption/desorption cycles up to 6
The hydrogen sorption properties of Ti4M2Oy compounds (M = Fe, Co, Ni, Cu or their mixture and y = 0, 1) were studied to assess their utility as room-temperature hydrogen storage materials. The main parameter controlling the hydrogen sorption property is the energy of hydrogen incorporation into the compounds, which was evaluated by density functional theory total-energy calculations. Energetics provides basic in-formation on the sequence of hydrogen filling into the available interstitial sites, and when the minimum H-H distance is also considered, a more sensible prediction of the site occupation becomes possible. The calculation results suggested that between Ti4Fe2O and Ti4Ni2O, Ti4Ni2O was a better candidate for room-temperature hydrogen storage. An almost-single-phase Ti4Ni2O compound was successfully synthesized starting from TiO2, Ti, and Ni using the arc-melting method. Ti4Ni2O stored 1.3 wt% of hydrogen under 7 MPa of H2 pressure at 30 degrees C. The storage properties of Ti4Ni2O were modified by the partial substitution of Fe, Co, and Cu for Ni. The partial substitution did not improve the usable capacity, but the hydrogen ab-sorption-desorption characteristics demonstrated that the equilibrium hydrogen pressure could be pre-cisely controlled via composition change. (c) 2021 The Authors. Published by Elsevier B.V. CC_BY_NC_ND_4.0 | 10.1016/j.jallcom.2021.162050 | Ti4Ni2O | 1.3 wt% | 30°C | 7 MPa | Synthesized starting from TiO2, Ti, and Ni using arc-melting method
Sodium alanate is an important hydrogen storage material with high hydrogen content of 7.5 wt%, but it does not release hydrogen easily. In the present work niobium oxide (Nb2O5) and titanium cholride (TiCl3) catalysts are used to dehydrogenate NaAlH4. Structure and morphology of materials are characterized by XRD and SEM techniques. Sodium alanate was found to have tetragonal structure having a = 5.02 angstrom, b = 5.02 angstrom and c = 11.34 angstrom lattice parameters. Dehydrogenation of NaAlH4 at 250 degrees C converts it to a great extent to Na3AlH6 with lattice parameter a = b = c = 7.755 angstrom, living behind a very small amount of sodium alanate reflecting in XRD peak. Scanning electron microscopic studies shows reduction in particle size after dehydrogenation. The dehydrogenation kinetics of the samples was studied using dynamic Seivert type apparatus. The amount of desorbed hydrogen was found to be 4.8 and 5.0wt %. (C) 2015 Hydrogen Energy Publications LLC. Published by Elsevier Ltd. All rights reserved. | 10.1016/j.ijhydene.2015.11.072 | Sodium Alanate (NaAlH4) | 7.5 wt% | 250 degrees C | N/A | Used niobium oxide (Nb2O5) and titanium cholride (TiCl3) catalysts for dehydrogenation
Utilizing element substitution to enhance the hydrogen storage capabilities of Mg-based alloys represents a promising approach in the quest for efficient energy storage solutions. Thereby, in this paper, Ni is chosen to substitute a portion of Mg in a Ce-Mg-based alloy aimed at improving its hydriding and dehydriding performance. Mg77+xNi20-xCe3 (x = 0, 5, 10, 15) alloys are successfully prepared by the vacuum induction melting method. The structural characterizations of the alloys are performed using X-ray diffraction and scanning electron microscope. The alloys are composed of a primary phase of Mg2Ni, lamella eutectic composites of Mg + Mg2Ni, and some amount of CeMg12 and Ce2Mg17. In the as-cast Mg87Ni10Ce3 alloy, the Mg2Ni phase disappears, transforming into a typical eutectic structure of hundreds of nanometers thick Mg-Mg2Ni lamellas. This structure significantly enhances the hydrogen storage kinetics, with a hydrogen absorption capacity of 5.66 wt% at 653 K and a desorption capacity of 5.45 wt% over 2 h at 683 K, outperforming other alloys. Moreover, its peak hydrogen release temperature is significantly lower than that of the Mg92Ni5Ce3 alloy. The formation of the CeH2.29 phase within the alloy acts as a catalyst, effectively improving the exothermic and endothermic kinetics of hydrogen absorption and desorption, resulting in a much lower hydrogen desorption activation energy compared to MgH2. However, the variation in the activation energy of the alloy remains limited, ranging between 66.6 similar to 71.1 kJ/mol. | 10.1016/j.matchemphys.2024.129491 | Mg77+xNi20-xCe3 (x = 0, 5, 10, 15) | 5.66 wt% and 5.45 wt% | 653 K and 683 K | N/A | Vacuum induction melting method
Nano-porous glassy Zr60Al5Ni30Pd5 skeleton structure alloy was prepared by electrochemical etching treatment in its glassy phase. The nano-pore size is about 5-15 nm and no nano-phase aggregation phenomenon is recognized. The alloy composition of the nano-porous surface shifted to Zr21.8Al2.4Ni56.1Pd19.7 and the electrochemical treatment caused the enrichment of Ni and Pd elements on the nano-porous surface. The enrichment of Ni and Pd elements leads to the increases of the reaction activity with hydrogen due to Pd catalytic effect through creating diffusion pathway into the bulk of material. The nano-porous glassy alloy has homogeneous distribution of Pd element and exhibits high corrosion resistance. The hydrogen absorption/desorption characteristics cycles with enhanced kinetics are maintained without appreciable degradation up to 20 cycles and the hydrogen absorption capacity reaches about 5.4 wt%. This result indicates the possibility of developing a suitable hydrogen storage material which can reduce the consumption amount of precious Pd metals. | 10.1016/j.jnoncrysol.2021.120884 | Nano-porous glassy Zr60Al5Ni30Pd5 skeleton structure alloy | 5.4 wt% | N/A | N/A | Electrochemical etching treatment
In order to improve the hydrogen storage characteristics of magnesium, both chemical alloying by Nb and mechanical alloying (MA) of (Mg +10 wt. %Nb) and (MgH2+10 wt.%Nb) powder mixtures were investigated, with particular attention paid to their structural stability. Extensive powder refinement was noted for both compositions within 20 h of milling at 250 rpm. Even nano-sized particles were generated in the hydride mixture. XRD and Rietveld analyses show the formation of a bcc phase in each case. The amount of the bcc phase increases with increasing milling time to the detriment of Nb. For the (Mg +10 wt. %Nb) mixture, it is confirmed that the newly formed phase is a bcc-(Nb,Mg) solid solution, with an extended solubility of Nb in Mg. However, for the (MgH2 + 10 wt.%Nb) powder mixture, the new bcc phase can be a Nb hydride (NbHx, x < 1.0), or a bcc-(Nb,Mg) solid solution, or a (Nb,Mg)H-x solid solution, or even a mixture of the three. (C) 2002 Elsevier Science B.V. All rights reserved. | 10.1016/S0925-8388(02)00920-9 | (Mg +10 wt.%Nb) and (MgH2+10 wt.%Nb) | N/A | N/A | N/A | Milling time, 20 h; speed, 250 rpm
Complex borohydrides of light metals are promising hydrogen storage materials due to their high hydrogen capacity. However, they exhibit two main drawbacks: their high thermodynamic stability and their slow kinetics. In the present work, the effect of various reactants on the formation kinetics of complex borohydrides is investigated. It is found that the kinetic barriers for the formation of LiBH4, NaBH4 and Ca(BH4)(2) are drastically reduced when MgB2 is used instead of B as starting material. Since this kinetic enhancement is observed in all borohydride studied so far, the observed effect is attributed to the higher reactivity of B in MgB, to form [BH4](-) complexes. In addition, by using MgB2 instead of elemental B, the corresponding reaction enthalpies are reduced by about 10 W/mol H, while the high gravimetric hydrogen capacities are largely preserved, i.e. LiBH4 + MgH2 with 11.4 wt%, Ca(BH4)(2) + MgH2 with 8.3 wt%, and NaBH4 + MgH2 with 7.8 wt%. (c) 2006 Elsevier B.V. All rights reserved. | 10.1016/j.jallcom.2006.09.048 | LiBH4, NaBH4, Ca(BH4)2 | 11.4 wt% (LiBH4), 8.3 wt% (Ca(BH4)2), 7.8 wt% (NaBH4) | N/A | N/A | Use of MgB2 instead of B as starting material
A mixture of containing two chemical equivalents of lithium borohyride and one equivalent of magnesium fluoride is known to yield hydrogen in an amount of about 7.6 wt% of the mixture when heated to about 150 degrees C at atmospheric pressure by the following reaction; 2LiBH(4) + MgF2 = 2LiF + MgB2 + 4H(2). In order to increase hydrogen storage capacity of Mg-based materials, a mixture with a composition of 2LiBH(4) + MgF2 and LiBH4 with a higher hydrogen storage capacity of 18.4 wt% were added to MgH2. MgH2 composite with a composition of 40 wt%MgH2 + 30 wt%LiBH4 + 30 wt%(2LiBH(4) + MgF2) was prepared by reactive mechanical grinding. The hydrogen storage properties of the sample were then examined. Hydrogen content vs. desorption time curves for consecutive 1st desorptions of 40 wt%MgH2 + 30 wt%LiBH4 + 30 wt%(2LiBH(4) + MgF2) at 533-873 K showed that the total desorbed hydrogen quantity for consecutive 1st desorptions is 7.07 wt%. (C) 2012 Elsevier Ltd. All rights reserved. | 10.1016/j.materresbull.2012.05.008 | MgH2 composite (40 wt%MgH2 + 30 wt%LiBH4 + 30 wt%(2LiBH(4) + MgF2)) | 7.07 wt% | 533-873 K | Atmospheric pressure | Consecutive 1st desorptions by reactive mechanical grinding
The synthesis, thermodynamic destabilisation and hydrogen sorption properties of the M0.2Ca0.8MgH4 hydride system, where (M = Na or Li) have been investigated. Samples were mechanically milled under argon for 5,10 and 15 h; then characterised by X-ray diffraction (in/ex-situ), differential scanning calorimetry (DSC), and thermogravimetric analysis (TGA) coupled with a mass spectrometer (MS). On Li and Na substitution into Ca-Mg-H ternary hydride, diffraction peaks shifted to higher angles. 2 and 3 endothermic reactions were observed for the Li0.2Ca0.8MgH4 and Na0.2Ca0.8MgH4. The maximum amount of hydrogen release was achieved for the 5 h milled Na0.2Ca0.8MgH4 hydride from 298 degrees C to 386 degrees C accounting for 3.5 wt % of H-2. (C) 2021 Hydrogen Energy Publications LLC. Published by Elsevier Ltd. All rights reserved. | 10.1016/j.ijhydene.2021.01.021 | M0.2Ca0.8MgH4 | 3.5 wt % H-2 | 298°C to 386°C | N/A | Mechanical milling under argon for 5,10 and 15 h
Constructing reactive composite is a feasible approach to promote the dehydrogenation of high-capacity B-/Al-based complex hydrides, such as LiBH4 and LiAlH4. In this work, LiBH4 center dot NH3 was firstly synthesized by exposing LiBH4 to liquefied NH3. In the heating process, the NH3 was released from LiBH4 center dot NH3 instead of reacting with LiBH4. The LiBH4 center dot NH3 was further manually mixed with LiAlH4 at different ratio, and the resultant composites started releasing hydrogen in the range of 90-110 degrees C, which is due to the reaction between LiAlH4 and NH3. The residual LiBH4 decomposed at-400 degrees C, which is lower than that of pure LiBH4. The total hydrogen desorption amount of the composite reaches up to maximum-6.53 wt.%, without NH3 release. The present work shows a new compositing way of complex hydrides for high-capacity hydrogen storage. (C) 2017 Hydrogen Energy Publications LLC. Published by Elsevier Ltd. All rights reserved. | 10.1016/j.ijhydene.2017.03.123 | LiBH4 center dot NH3 (composite) | maximum-6.53 wt.% | 90-110 degrees C | N/A | Heating process, manual mixing with LiAlH4 at different ratios
Lithium borohydride (LiBH4) has received much attention due to its high hydrogen density of 18.5 wt%. However, in the hydrolytic process for hydrogen supply, the sluggish kinetics of LiBH4 and the agglomeration of by-product greatly limit its wide utilization. In this work, transition-metal chlorides (CoCl2, NiCl2, FeCl3) are firstly adopted to explore the hydrogen liberation behaviors of LiBH4. The hydrolysis kinetics can be well-controlled by tuning the concentration of chlorides. Among the above chlorides, CoCl2 displays much faster reaction kinetics, delivering a hydrogen generation rate ranging from 421 to 41701 mL min(-1) g(-1) with a maximum conversion of 95.3%, much higher than the value of 225 mL min(-1) g(-1) H-2 with Pt-LiCoO2. The maximum gravimetric hydrogen density may reach 8.7 wt% at H2O/LiBH4 = 2-6 mol/mol. Furthermore, NH3 is introduced to solve the issue of uncontrollable kinetics of LiBH4 by forming its ammoniates, where LiBH4 center dot NH3 catalyzed by CoCl2 could stably release over 4350 mL g(-1) H-2 per unit weight of LiBH4 within 30 min at 40 degrees C, with a hydrogen density of similar to 7.1 wt% and a hydrogen yield of 97.0%. Our approaches adopting non-noble metal chlorides are efficient and affordable for hydrogen supply to PEMFCs via hydrolysis of LiBH4-based materials. (C) 2020 Elsevier Ltd. All rights reserved. | 10.1016/j.renene.2020.04.030 |  | 18.5 wt% | 40 degrees C | N/A | H2O/LiBH4 = 2-6 mol/mol
LiBH4 possesses a high hydrogen content, and though it is highly stable, its restoration from LiH+B+H-2 can only be accomplished under unacceptable high temperature and pressure conditions (650 degrees C and 15 MPa). Recently, it has been reported that destabilizing LiBH4 by, i.e., MgH2, transition metal oxides and chlorides presents a promising approach to exert its potential for hydrogen storage. In the present study, we find that simple mechanical milling with Al in a mole ratio of 2:1, markedly improves the reversible dehydrogenation performance of LiBH4. The system possesses a theoretical capacity of 8.5 wt.% and could be reversibly operated at 400-450 degrees C. The combined property and phase examinations suggest that the observed property improvement should be associated with the formation of AlB2 in the dehydriding process. Further cyclic examination found that the system suffered from a serious capacity loss in the dehydriding/rehydriding cycles. A better understanding of the degradation mechanism may provide a means for further material property improvement. | 10.1007/s00339-007-4198-z | LiBH4 | 8.5 wt.% | 400-450 degrees C | N/A | Simple mechanical milling with Al in a mole ratio of 2:1
In present study nanocomposites of Graphene Like Material (GLM) and nickel containing 5-60 wt % Ni were prepared by a co-reduction of graphite oxide and Ni2+ ions. These nanocomposites served as effective catalysts of hydrogenation-dehydrogenation of magnesium based materials and showed a high stability on cycling. Composites of magnesium hydride with Ni/GLM were prepared by high-energy ball milling in hydrogen. The microstructures and phase compositions of the studied materials were characterized by XRD, SEM and TEM showing that Ni nanoparticles have size of 2-5 nm and are uniformly distributed in the composites. The kinetic curves of hydrogen absorption and desorption by the composites were measured using a Sievert's type laboratory setup and were analyzed using the Avraami - Erofeev approach. The re-hydrogenation rate constants and the Avraami exponents fitting the kinetic equations for the Mg/MgH2+Ni/GLM composites show significant changes as compared to the Mg/MgH2 prepared at the same conditions and this difference has been assigned to the changes in the mechanism of nucleation and growth and alteration of the rate-limiting steps of the hydrogenation reaction. The composites of Mg with Ni/GLM have a high reversible hydrogen capacity exceeding 6.5 wt % H and also show high rates of hydrogen absorption and desorption and thus belong to the promising hydrogen storage materials. (C) 2019 Hydrogen Energy Publications LLC. Published by Elsevier Ltd. All rights reserved. | 10.1016/j.ijhydene.2019.02.033 | Mg/MgH2+Ni/GLM | Exceeding 6.5 wt % H (reversible) | N/A | N/A | High-energy ball milling in hydrogen, Sievert's type laboratory setup
A novel high entropy alloy containing Mg and refractory elements has been prepared by mechanochemical synthetic method under inert atmosphere. The Mg0.10Ti0.30V0.25Zr0.10Nb0.25 alloy adopts a single-phase bcc lattice and can absorb hydrogen within 1 minute at room temperature forming a hydride phase with 1.7 H/M (2.7 wt.%) capacity. During the reaction with hydrogen the alloy undergoes a single-step and reversible phase transformation from bcc (alloy) to fcc lattice (hydride). The absorption/desorption cycling properties prove a small fading of the capacity for the first cycle followed by stabilization to 1.5 H/M (2.4 wt.%) for the next cycles. A simple comparison between this quinary HEA and the quaternary alloy containing only refractory elements Ti0.325V0.275Zr0.125Nb0.275 proves an important enhancement of the cycling properties by Mg addition. These insights seem to suggest that insertion of light-weighted metals such as, Mg, can guide future design of novel HEA with improved performances for hydrogen storage. (c) 2021 Acta Materialia Inc. Published by Elsevier Ltd. All rights reserved. | 10.1016/j.scriptamat.2020.113699 | Mg0.10Ti0.30V0.25Zr0.10Nb0.25 | 2.7 wt.% (1.7 H/M) | Room temperature | N/A | Mechanochemical synthetic method under inert atmosphere
Magnesium hydride is a promising material for hydrogen generation via hydrolysis owing to high hydrogen storage capacity, mild reaction conditions, and low cost of magnesium metal. Unfortunately, the hydrolysis reaction of MgH2 is rapidly hindered due to the formation of a passive Mg(OH)(2) layer. Various additives can be used to improve the efficiency of the reaction. The present study examines the influence of 5 wt.% EDTA and TiC-2TiB(2) additives on the hydrolysis of the nanostructured MgH2 and compares it with the hydrolysis performance of pure MgH2 and MgH2 + 5 wt.% AlCl3 for the first time. MgH2 was synthesized by high-energy ball milling of Mg powder in hydrogen gas, while MgH2-based nanocomposites were prepared either by mixing the obtained MgH2 with 5 wt.% of additives or by milling Mg with 5 wt.% of additive in hydrogen. The synthesized MgH2 is nanosized, containing a mixture of beta-MgH2 and high-pressure gamma-modification of MgH2. The hydrogen generation performance in terms of MgH2 conversion rate and hydrogen yield was determined volumetrically. It was found that the MgH2 + 5 wt.% EDTA composite displays the lowest reactivity among the tested materials, probably due to the interaction of MgH2 with EDTA during the ball milling. Pure MgH2 and MgH2 + 5 wt.% (TiC-2TiB(2)) composite demonstrate almost twice as better hydrolysis performance, which is, however, still quite far from application requirements. The maximum hydrogen yield of 557 mL/g MgH2 and conversion rate of 30.3% was observed for MgH2 + 5 wt.% AlCl3 composition after 10 min of hydrolysis, which can be attributed to the destabilization of the Mg(OH)(2) layer by chlorine ions. | 10.1007/s11106-021-00193-6 | Magnesium hydride (MgH2) | High | N/A | N/A | Hydrolysis, mild reaction conditions, low cost of magnesium metal
Single-walled carbon nanotubes (SWNTs) were mechanically milled with LiBH4/MgH2 mixture, and examined with respect to its effect on the reversible dehydrogenation properties of the Li-Mg-B-H system. Experimental results show that the addition of SWNTs results in an enhanced dehydriding rate and improved cyclic stability of the LiBH4/MgH2 composite. For example, the LiBH4/MgH2 composite with 10 wt% purified SWNTs additive can release nearly 10 wt% hydrogen within 20 min at 450 degrees C, with an average dehydriding rate over 2 times faster than that of the neat LiBH4/MgH2 sample. Based on the results of phase analysis and a series of designed experiments, the mechanism underlying the observed property improvement was discussed. (c) 2008 International Association for Hydrogen Energy. Published by Elsevier Ltd. All rights reserved. | 10.1016/j.ijhydene.2008.07.045 | LiBH4/MgH2 | Nearly 10 wt% hydrogen | 450 degrees C | N/A | Mechanical milling, examination for reversible dehydrogenation properties
Magnesium with oxides or transition elements prepared by mechanical grinding under H2 (reactive mechanical grinding) showed relatively high hydriding and dehydriding rates when the content of additives was about 20 wt%. Ni, Fe2O3, and Fe were chosen as the oxides or transition elements to be added. Ti was also selected since it was considered to increase the hydriding and dehydriding rates by forming Ti hydride. Samples Mg-14Ni-3Fe(2)O(3)-3Ti (Sample A) and Mg-14Ni-2Fe(2)O(3)-2Ti-2Fe (Sample B) were prepared by reactive mechanical grinding, and their hydrogen storage properties were compared. The activated Sample A had a little smaller hydriding rate than the activated Sample B, but a higher dehydriding rate than the activated Sample B. Sample A exhibits quite a larger dehydriding rate and quantity of hydrogen desorbed for 60 min than any other Mg-xNi-yFe(2)O(3)-zM (M=transition metals) samples. An addition of a relatively larger amount of Ti is considered to lead to quite a high hydriding rate and a high dehydriding rate of Sample A. | 10.1007/s12540-013-2028-8 | Mg-14Ni-3Fe(2)O(3)-3Ti (Sample A), Mg-14Ni-2Fe(2)O(3)-2Ti-2Fe (Sample B) | N/A | N/A | N/A | Reactive mechanical grinding under H2
A series of nanosized CeO2-Fe2O3 mixed-oxide nanocomposites with different Ce4+/Fe3+ molar ratios were successfully prepared by a co-precipitation technique. The surface area increased with Fe2O3 content increasing up to 60 wt% in the composite. However, with further increase in Fe2O3 content, the surface area began to decrease. The reduction processes of the CeO2-Fe2O3 nanocomposites were studied in a hydrogen atmosphere at 300-600 degrees C. The reduction rates increased by increasing both the temperature and Fe2O3 content in the nanocomposites. The microstructure of the reduced composites at 500 degrees C illustrated the presence of a considerable number of macro- and micro-pores. The activation energy values were calculated which were in the range of 3.56-5.37 kJ center dot mol(-1) at the initial stages (up to 35% reduction) and 5.21-10.2 kJ center dot mol(-1) at the final stages (up to 80% reduction) of reduction. The rate-controlling mechanisms in both the initial and final reduction stages were determined, and the initial reaction stage was controlled by combined gaseous diffusion and interfacial chemical reaction mechanisms for all the composites except for pure CeO2, which was controlled by a chemical reaction mechanism. The final reaction stage was controlled by a gaseous diffusion mechanism for some composites, while for the others it was controlled by combined gaseous diffusion and interfacial chemical reaction mechanisms. The hydrogen sorption properties of the nanocomposites were studied by pressure composition isotherms using a volumetric method. Hydrogen storage in the nanocomposites increased by increasing the temperature because of the formation of oxygen vacancies which enhance atomic H adsorption and function as strong adsorption sites forming more metal hydride covalent bonds. | 10.1007/s12598-019-01244-z | CeO2-Fe2O3 mixed-oxide nanocomposites | N/A (mentioned as increased by increasing temperature) | 300-600 degrees C | N/A | Reduction processes in a hydrogen atmosphere
Complex hydrides and Metal-N-H-based materials have attracted considerable attention due to their high hydrogen content. In this paper, a novel amide-hydride combined system was prepared by ball milling a mixture of Na2LiAlH6-Mg(NH2)(2) in a molar ratio of 1:1.5. The hydrogen storage performances of the Na2LiAlH6-1.5Mg(NH2)(2) system were systematically investigated by a series of dehydrogenation/hydrogenation evaluation and structural analyses. It was found that a total of similar to 5.08 wt% of hydrogen, equivalent to 8.65 moles of H atoms, was desorbed from the Na2LiAlH6-1.5Mg(NH2)(2) combined system. In-depth investigations revealed that the variable milling treatments resulted in the different dehydrogenation reaction pathways due to the combination of Al and N caused by the energetic milling. Hydrogen uptake experiment indicated that only similar to 4 moles of H atoms could be reversibly stored in the Na2LiAlH6-1.5Mg(NH2)(2) system perhaps due to the formation of AlN and Mg3N2 after dehydrogenation. (C) 2009 Professor T. Nejat Veziroglu. Published by Elsevier Ltd. All rights reserved. | 10.1016/j.ijhydene.2009.12.005 | Na2LiAlH6-1.5Mg(NH2)2 | approximately 8.65 moles of H atoms (equivalent to 5.08 wt%) | N/A | N/A | ball milling, dehydrogenation/hydrogenation evaluation
Hydrogen absorbing alloys in nanocrystalline form show much better hydrogen sorption properties than their polycrystalline counterparts. Further improvement is accomplished by modification of the metal powders with very small amount (less than 1 wt.%) of a catalyst. The modified powders showed excellent activity and can absorb hydrogen in the as-produced state, with no need for activation. The nanocrystalline materials easily absorb hydrogen at lour temperatures with very good kinetics and are not sensitive to exposure to air. Recent results on hydrogen absorption in nanocrystalline FeTi, LaNi5, Mg2Ni and other materials based on Mg are presented. | 10.4028/www.scientific.net/MSF.225-227.853 | FeTi, LaNi5, Mg2Ni, others based on Mg | N/A | Low temperatures (no specific value mentioned) | N/A | As-produced state; no need for activation
H2 storage is the current research focus for scientists of this era as it is naturally occurring, non-polluting, economical, and clean. This manuscript is based on a first -principles study of metal hydrides and the WIEN2k code is used to determine their H2 storage properties. The investigation of the present work discloses the elastic, structural, electronic, thermoelectrical, and thermodynamic properties of XPH2 (X = Li, Na, K) metal hydrides with the help of density functional theory (DFT). All of these compounds are tetragonal and their gravimetric densities are 5.048, 3.6011and 2.796 wt% for LiPH2, NaPH2, and KPH2, respectively. The PDOS, TDOS, and band structure (by mBJ) of the XPH2 hydrides are determined by their electronic characteristics, and the findings demonstrate that these metal hydrides are metals. The GIBBS2 code is also used to evaluate thermodynamic properties like entropy, Debye temperature, and specific heat. The elastic constant is used to identify the mechanical stabilities of these hydrides, demonstrating that these compounds have a ductile nature and are mechanically stable except for LiPH2. The formation energy of these compounds is calculated. Furthermore, the Boltzmann transport equation is also used for the elucidation of thermoelectric properties. | 10.1016/j.comptc.2024.114528 | LiPH2, NaPH2, KPH2 | 5.048 wt%, 3.6011 wt%, 2.796 wt% | N/A | N/A | N/A
TiO2 nanorods present good performance as catalysts in the sorption behavior of magnesium hydride. In the present study, the morphology of TiO2 nanorods produced from titanate nanotubes heat-treated at 550 degrees C (NR550), 650 degrees C (NR650) and 750 degrees C (NR750) was characterized and their catalytic role on the sorption kinetics of MgH2 was evaluated. For this, ball-milled MgH2-TiO2 nanocomposites with 5 wt% of additives were prepared and the materials were characterized by X-ray diffraction (XRD), BET surface area and Transmission Electron Microscopy (TEM). The hydrogen sorption kinetics of the composites were evaluated in a Sievert's apparatus at 350 degrees C. The results indicated that NR550 and NR650 consisted of a mixture of nanorods and nanoparticles and NR750 of coarser nanoparticles of TiO2-anatase with a small amount of rutile. Composites with NR750 and NR550 presented the best sorption kinetics, suggesting the positive effect of the presence of rutile and of anatase nanorods, respectively, on the sorption properties of the material. | 10.1590/1980-5373-MR-2018-0821 |  | N/A | 350 degrees C | N/A | Heat-treated at 550, 650, and 750 degrees C; ball-milled with 5 wt% of additives; characterized by XRD, BET surface area, and TEM
Lithium-based complex hydrides, including lithium aluminum hydrides (LiAlH4, Li3AlH6) and lithium borohydride (LiBH4), are some of the most attractive materials for hydrogen storage due to their high hydrogen contents. In the present work, we investigated the hydrogen storage properties of combined systems of Li3AlH6/LiBH4 and Al/LiBH4, both of which exhibit favorable storage properties owing to the formation of AlB2 during dehydrogenation. TGA data showed that TiCl3-doped Li3AlH6/2LiBH(4) and 0.5Al/LiBH4 release similar to 8.8 and similar to 8.4 wt % H-2, respectively, with and similar to 3.8 and similar to 5.8 wt % release after rehydrogenation of the dehydrogenation product. XRD results identified LiH and AlB2 phases in the dehydrogenated products, which suggests a mechanism by which Al contributes to the remarkable improvement of the reversible storage properties of LiBH4 in terms of temperature and pressure for H-2 release and uptake. | 10.1021/jp109112t | Li3AlH6/LiBH4, Al/LiBH4 | 8.8 wt % (TiCl3-doped Li3AlH6/2LiBH4), 8.4 wt % (0.5Al/LiBH4) | N/A | N/A | TGA, XRD
A mixture of [3LiBH(4) + MnCl2] was processed by high energy ball milling in ultra-high purity hydrogen gas for 0.5 and 1 h. The XRD patterns of milled powders show the sole diffraction peaks of LiCl. The reaction occurring during milling of [3LiBH(4) + MnCl2] seems to have all characteristics of the metathesis-type reactions occurring between borohydrides (LiBH4 and NaBH4) and metal chlorides (MCln) induced in a solid state by a mechano-chemical activation synthesis (MCAS). Under pressure of 0.1 MPa H-2 (atmospheric) the ball milled [3LiBH(4) + MnCl2] mixture is able to desorb similar to 4.0 wt.% H-2 at 100 degrees C within 21,000 s and similar to 4.5 wt.% H-2 at 120 and 200 degrees C within 8000 s and 4000 s, respectively. The addition of n-Ni with SSA = 60.5 m(2)/g allows desorption of similar to 3.7wt.%H-2 within 8,700 s at 100 degrees C. This is one of the highest H-2 desorption capacities obtained for a complex hydride at 100 degrees C under atmospheric pressure of H-2 taking into account the fact that the microstructure contains some amount of a useless LiCl constituent. The activation energy of hydrogen desorption for a ball milled undoped [3LiBH(4) + MnCl2] is similar to 102 kJ/mol and similar to 98 and 92 kJ/mol after doping with 5 wt.% of nanometric Ni having specific surface area (SSA) of 9.5 and 60.5 m(2)/g, respectively. After volumetric desorption from 100 to 450 degrees C the XRD patterns show only LiCl. The n-Ni additive slightly lowers the total quantity of desorbed H-2. Re-absorption tests, under pressure of 10 MPa H-2 at 200 degrees C, show that the system is, most likely, irreversible. Flammability studies show that the ball milled [3LiBH(4) + MnCl2] mixture can be ignited by scraping the cylinder walls with a metal tool as well when it is thrown and dispersed in air in a powder form. It also reacts violently in contact with water and a nitric acid. (C) 2010 Professor T. Nejat Veziroglu. Published by Elsevier Ltd. All rights reserved. | 10.1016/j.ijhydene.2010.01.137 | [3LiBH(4) + MnCl2] | up to 4.5 wt.% H-2 | 100, 120, and 200 degrees C | 0.1 MPa (atmospheric), 10 MPa | high energy ball milling in ultra-high purity hydrogen gas for 0.5 and 1 h
Two materials currently of interest for onboard lightweight hydrogen storage applications are sodium aluminum hydride (NaAlH4), a complex metal hydride, and carbon aerogels (CAs), a light porous material connected by several spherical nanoparticles. The objectives of the present work have been to investigate the synthesis, characterization, and hydrogenation behavior of Pd-, Ti-or Fe-doped CAs, NaAlH4, and MgH2 nanocomposites. The diameters of Pd nanoparticles onto CA's surface and BET surface area of CAs were 3 10 nm and 700 900 m(2)g(-1), respectively. The H-2 storage capacity of metal hydrides has been studied using high-pressure TGA microbalance and they were 4.0, 2.7, 2.1, and 1.2 wt% for MgH2-FeTi-CAs, MgH2-FeTi, CAs-Pd, and 8 mol% Ti-doped NaAlH4, respectively, at room temperature. Carbon aerogels with higher surface area and mesoporous structures facilitated hydrogen diffusion and adsorption, which accounted for its extraordinary hydrogen storage phenomenon. The hydrogen adsorption abilities of CAs notably increased after inclusion of metal hydrides by the hydrogen spillover mechanisms. | 10.1155/2012/201584 | NaAlH4, CAs (carbon aerogels), MgH2, and their nanocomposites | 1.2 wt% for 8 mol% Ti-doped NaAlH4, 4.0 wt% for MgH2-FeTi-CAs, 2.7 wt% for MgH2-FeTi, and 2.1 wt% for CAs-Pd | Room temperature | N/A (no pressure information available) | High-pressure TGA microbalance
High-entropy alloys (HEAs) have ample space for composition design, so finding an ideal hydrogen storage material is a great challenge. This work used the atomic radius difference, valence electron concentration, entropy, enthalpy, and new design parameters to develop a new-type alloy with a BCC structure. The V35Ti25Cr20Fe10Mn10 alloy was selected by semi-empirical formula calculation, subsequently, the alloy was successfully synthesized by mechanical alloying, and hydrogen storage properties were evaluated. The activated sample shows an excellent kinetic performance of hydrogen absorption, but its maximum hydrogen storage capacity is only about 0.34 wt.%. The results of the PCI test show that the hydrogen absorption way may be composed of the H-solid solution in the alloy and the formation of a few hydrides, which determines the hydrogen storage capacity. Significantly, the design method reported in this paper can meet the composition design of most HEAs, which has a broad application prospect. | 10.1080/10584587.2023.2192666 | V35Ti25Cr20Fe10Mn10 | 0.34 wt.% | N/A | N/A | Mechanical alloying, PCI test
Much of the current research into metal hydride (MH) electrodes follows the principle that the materials should be composed of hydrogen-absorbing elements (A) and non-hydrogen-absorbing elements (B). This classical design principle, however, severely limits the potential capacities of the MH electrodes (typically <400 mA h g(-1)). Herein, we demonstrate a fundamentally new strategy to design high capacity MH electrodes without using B elements by inducing synergism in the dehydrogenation process. Mg24Y5 thin films, which are composed of two strong hydrogen-absorbing elements, achieve an exceptional electrochemical hydrogen storage capacity of approximate to 1500 mA h g(-1) (5.6 wt%). All the absorbed hydrogen, including extremely stable H in YH2, can be reversibly desorbed through thermodynamic synergism. The present study provides enlightening insights to design high capacity MH electrodes and therefore enables the revival of Ni-MH batteries, and the emergence of next generation MH-air batteries. | 10.1039/c7ee03628k | Mg24Y5 | ≈ 1500 mA h g(-1) (5.6 wt%) | N/A | N/A | Thin film form
In order to improve overall electrochemical properties of AB(3)-type hydrogen storage alloy electrodes, especially the cycling stability, CuO was added to the electrode. Electrochemical properties of the electrodes with and without additives were studied. Cyclic voltammetry and SEM results show that CuO is reduced to Cu during the charging process and the fine Cu particles deposit at surface of the alloy particles. The as-deposited Cu particles form a protective layer to increase electronic and heat conductivity of the electrodes and thus improve maximum discharge capacity, high rate dischargeability, cycling stability and dischargeability at high temperature of the electrodes. The maximum discharge capacity increases from 314 mAh g(-1) (blank electrode) to 341 mAh g(-1) (3.0 wt.% CuO) and the capacity retention rate at the 200th cycle increases from 71.6% to 77.2% (2.5 wt.% CuO). (C) 2009 Elsevier B. V. All rights reserved. | 10.1016/j.jpowsour.2009.06.093 | AB(3)-type hydrogen storage alloy | N/A (not a direct parameter, but mentioned as "maximum discharge capacity" which increased from 314 mAh g(-1) to 341 mAh g(-1)) | High temperature (no specific value mentioned) | N/A (no pressure information provided) | Cyclic voltammetry and SEM tests performed
Metallacarboranes are promising towards realizing room temperature hydrogen storage media because of the presence of both transition metal and carbon atoms. In metallacarborane clusters, the transition metal adsorbs hydrogen molecules and carbon can link these clusters to form metal organic framework, which can serve as a complete storage medium. Using first principles density functional calculations, we chalk out the underlying principles of designing an efficient metallacarborane based hydrogen storage media. The storage capacity of hydrogen depends upon the number of available transition metal d-orbitals, number of carbons, and dopant atoms in the cluster. These factors control the amount of charge transfer from metal to the cluster, thereby affecting the number of adsorbed hydrogen molecules. This correlation between the charge transfer and storage capacity is general in nature, and can be applied to designing efficient hydrogen storage systems. Following this strategy, a search for the best metallacarborane was carried out in which Sc based monocarborane was found to be the most promising H-2 sorbent material with a 9 wt.% of reversible storage at ambient pressure and temperature. (C) 2013 AIP Publishing LLC. | 10.1063/1.4826594 |  | 9 wt.% | Ambient (no specific temperature mentioned) | Ambient (no specific pressure mentioned) | First principles density functional calculations
Metal borohydride ammoniates have become one of the most promising hydrogen storage materials due to their ultrahigh capacities. However, their application is still restricted by the high temperature of hy-drogen desorption and the release of ammonia. Here, to promote the dehydrogenation evolution and suppress the ammonia release, different amounts of NbF5 were introduced into Mg(BH4)2 center dot 2NH3. Com-pared to the pure Mg(BH4)2 center dot 2NH3, the Mg(BH4)2 center dot 2NH3-NbF5 composites exhibit lower onset dehydriding temperatures (53-57 degrees C) and higher dehydriding capacities (5.6 wt.%-8.2 wt.%) at below 200 degrees C, with the complete suppression of ammonia. In addition, 7.4 wt.% H2 could be released from Mg(BH4)2 center dot 2NH3 -5 mol% NbF5 composite at 200 degrees C within 20 min and the apparent activation energy is calculated to be 60.28 kJ mol-1, which is much lower than that of pure Mg(BH4)2 center dot 2NH3 (92.04 kJ mol-1). Mg(BH4)2 center dot 2NH3 should mechanochemically react with NbF5, forming dual-metal (Mg, Nb) borohydride ammoniate and spherical MgF2. The introduction of electronegative Nb cation results in-situ formation of (Mg, Nb) boro-hydride ammoniate towards a lower dehydrogenation temperature and a higher hydrogen release purity. The increased phase boundaries among the Mg(BH4)2 center dot 2NH3, dual-metal (Mg, Nb) borohydride ammoniate, and MgF2 phases further facilitate the hydrogen diffusion during the dehydrogenation of the composites.(c) 2023 Published by Elsevier Ltd on behalf of The editorial office of Journal of Materials Science & Technology. | 10.1016/j.jmst.2023.01.030 | Mg(BH4)2 center dot 2NH3-NbF5 | 5.6 wt.%-8.2 wt.% | 53-57 degrees C (onset dehydriding temperature), 200 degrees C | N/A | Mechanochemical reaction, below 200 degrees C
Reversibility is one of the key features for any hydrogen storage material. Borohydrides such as LiBH4 have been studied or proposed as candidates for hydrogen storage because of their high hydrogen contents (18.4 wt% for LiBH4). Limited success has been made in reducing the dehydrogenation temperature. However, full reversibility has not been realized. It is found that the dehydrogenation mechanism of metal borohydrides differs signicantly from the well-known metal hydrides such as LaNi5H6 and MgH2 that release hydrogen in a single decomposition step through a solid state transformation of crystalline structure. The dehydrogenation of lithium borohydrides involves solid-liquid-gas reactions. Some of the steps in the multiple step decomposition processes of metal borohydrides are not reversible. Furthermore, the decomposition also produces stable intermediate compounds that cannot be rehydrided easily. Lastly, the volatile gases, such as BH3 and B2H6, evolved in decomposition of the transition metal borohydrides cause unrecoverable boron loss. Although our experiments show the partial reversibility of the doped LiBH4, it was not sustainable during dehydriding-rehydriding cycles because of the accumulation of hydrogen inert species and boron loss. Doping with additives reduces the stability of LiBH4, but it also makes LiBH4 less reversible. It raises reasonable doubt on the feasibility of making metal borohydrides suitable for reversible hydrogen storage. (C) 2010 Professor T. Nejat Veziroglu. Published by Elsevier Ltd. All rights reserved. | 10.1016/j.ijhydene.2010.07.130 | LiBH4 | 18.4 wt% | Not specified | N/A | Dehydrogenation and rehydriding cycles
New La1-xNdxMgNi4-yCoy (x = 0, 0.5, 1; y = 0, 0.5, 1) alloys have been synthesized by powder sintering method, and their crystal structure and hydrogen storage properties have been systematically studied. X-ray diffraction analysis showed that La1-xNdxMgNi4-yCoy alloys belong to the MgCu4Sn-type structure. Hydrogen storage capacity of the alloys is in the 1.1-1.7 wt % H range. The alloy hydrides of are stable in air at room temperature. XRD studies have shown that hydrides retain the crystalline structure of the starting alloy while increasing the cellular volume by 15-23%. Pressure-composition-temperature (PCT) measurements demonstrated that thermodynamic stability of hydrides decreases with an increasing Nd content whereas increasing Co content in the alloys leads to the increase their stability which is demonstrated by the lowering desorption plateau pressure with Co content. Electrochemical studies showed that La-rich electrode materials exhibit the maximum discharge capacity (300-330 mAh/g), but Nd-doped ones show better cyclic stability. (C) 2018 Elsevier B.V. All rights reserved. | 10.1016/j.jallcom.2018.01.067 | La1-xNdxMgNi4-yCoy | 1.1-1.7 wt % H | Room temperature | N/A | Powder sintering method, X-ray diffraction analysis, PCT measurements, Electrochemical studies
The superior hydrogen storage properties makes the KSiH3 system a potential hydrogen storage material for practical applications. A theoretical capacity of 4.3 wt% bring this material to the front line of all the available hydrogen storage materials; however, the activation barrier of the reaction restricts the system to absorb and desorb hydrogen reversibly at elevated temperatures even if the thermodynamics suggest its room temperature operation. Several catalysts have already been tested to enhance its kinetic properties. In this work, the efforts were made to reduce the activation energy by using Zr-based catalysts to the KSi/KSiH3 system. The value of activation energy was found to be lowest (i.e., 87 kJ mol(-1)) for the ZrH2-added KSiH3 system. The mechanism of this improvement was investigated by using X-ray photoelectron spectroscopy (XPS). | 10.3390/ma15217454 | KSiH3 | 4.3 wt% | Elevated temperatures (no specific value mentioned) | N/A | None specified
Catalysis has been demonstrated to be effective in enhancing the kinetics of MgH2, which has been widely investigated as one of the most promising solid-state hydrogen storage materials. It is essential and challenging to design catalysts with high activity and to understand the corresponding interaction mechanisms between the catalysts and MgH2, especially for multiphase catalyst systems. In this study, an elaborated VS2/NiS2 catalyst based on well-combined components and heterostructure is exploited to substantially improve the hydrogen storage performance of MgH2. Impressively, rapid dehydrogenation (3.4 wt % H-2 in 900 s at 498 K) and low-temperature hydrogenation (3.7 wt % H-2 in 7200 s at 348 K) properties are achieved in the MgH2-VS2/NiS2 system. The activation energies for the hydrogen absorption/desorption are calculated to be 32.1/86.7 kJ mol(-1), which represents a considerable reduction of 60.9% and 43.6% compared to the as-milled MgH2, respectively. Detailed investigations reveal that the enhanced hydrogen absorption/desorption kinetics are mainly attributed to the synergistic effect induced by the in situ-formed Mg2Ni/VH2 heterostructure and the hydrogen pump of Mg2Ni/Mg2NiH4. The Mg2Ni/VH2 heterostructure elongate Mg-H bonds, while the hydrogen pump of Mg2Ni/Mg2NiH4 facilitate H transfer. This work offers a fresh perspective for application of multicomponent catalysts in the field of metal hydrides. | 10.1021/acs.chemmater.4c01234 |  | 3.4 wt % H-2 (dehydrogenation), 3.7 wt % H-2 (hydrogenation) | 498 K (dehydrogenation), 348 K (hydrogenation) | N/A | None mentioned specifically
The influence of multiple additions of two oxides, Cr2O3 and Nb2O5, as additives on the hydrogen sorption kinetics of MgH2 after milling was investigated. We found that the desorption kinetics of MgH2 were improved more by multiple oxide addition than by single addition. Even for the milled MgH2 micrometric size powders, the high hydrogen capacity with fast kinetics were achieved for the powders after addition of 0.2 mol% Cr2O3 + 1 mol% Nb2O5. For this composition, the hydride desorbed about 5 wt.% hydrogen within 20 min and absorbed about 6 wt.% in 5 min at 300 degrees C. Furthermore, the desorption temperature was decreased by 100 degrees C, compared to MgH2 without any oxide addition, and the activation energy for the hydrogen desorption was estimated to be about 185 kJ mol(-1), while that for MgH2 without oxide was about 206 kJ mol(-1). (C) 2009 International Association for Hydrogen Energy. Published by Elsevier Ltd. All rights reserved. | 10.1016/j.ijhydene.2009.01.086 | MgH2 | 6 wt.% (absorption), 5 wt.% (desorption) | 300 degrees C | N/A | Multiple additions of Cr2O3 and Nb2O5 as additives, milling, desorption kinetics
Complex hydrides are identified as promising hydrogen storage media with gravimetric capacities up to 10 wt.%. However, the high temperatures required for the initiation of their hydrogen charging process and their slow kinetics prevent their integration in many practical applications. This paper discusses the challenge of addressing these issues by combining this kind of materials with the appropriate metal hydrides. For this purpose, the complex hydride, 2LiNH(2)-1.1MgH(2)-0.1LiBH(4)-3 wt.% ZrCoH3 (CxH) and the metal hydride,LaNi4.3Al0.4Mn0..3(MeH)have been selected as reference materials. The studied configuration corresponds to a tubular reactor where the metal hydride and the complex hydride, separated by a gas permeable layer, are embedded respectively in the centre and the annular ring of the reactor. A 1-dimensional finite element model and a dimensionless number comparing the dominance of the kinetics and the heat transfer processes have been developed to optimize the charging process for different thicknesses and volumetric ratios of the studied materials. For the selected cases, the influence of the thermal properties of the complex hydride and the operating conditions on the charging process is assessed. A sensitivity study has shown that the thermal conductivity of the CxH is the most important parameter influencing the hydrogen storage rate if thick MeH and CxH beds are considered. In contrast, the hydrogen loading time is significantly improved by increasing the coolant temperature for small thicknesses of the two storage media. Thereafter, the gravimetric and volumetric capacities resulting from the scale up of the optimized configurations to store 1 kg of hydrogen are calculated and results are discussed taking into account the interdependence of the different studied parameters. Copyright (C) 2014, Hydrogen Energy Publications, LLC. Published by Elsevier Ltd. All rights reserved. | 10.1016/j.ijhydene.2014.08.100 | LiNH(2)-MgH(2)-LiBH(4)-ZrCoH3 (CxH) and LaNi4.3Al0.4Mn0..3 (MeH) | up to 10 wt.% | N/A | N/A | N/A
The hydrogen storage properties of a combined LiAlH4-NaBH4 system have been investigated. It was found that there is a mutual destabilization between the LiAlH4 and the NaBH4. Two major dehydrogenation steps with hydrogen capacities of 3.1 wt % and 5.2 wt % were observed for the system with a molar ratio of LiAlH4:NaBH4 = 1: 1 at around 250 and 600 degrees C, respectively. The onset dehydrogenation temperatures for the first and the second steps in the LiAlH4-NaBH4 mixture were decreased to 95 and 450 degrees C, respectively, which are 30 and 50 degrees C lower than those of bare LiAlH4 and NaBH4, respectively. Furthermore, doping with TiF3 significantly decreases the hydrogen release temperature compared to the undoped system. The TiF3 doping can further decrease the onset temperatures of the first and second steps to 60 and 300 degrees C. The presence of TiF3 also destabilizes the NaH phase, which leads to an increased desorption capacity. Pressure-composition temperature (PCT) and van't Hoff plots illustrate that the decomposition enthalpy of NaBH4 in the TiF3-doped LiAlH4-NaBH4 system is decreased from 106.8 kJ/(mol of H-2) for pure NaBH4 to 68.16 kJ/(mol of H-2). In addition, about 4 wt % hydrogen can be reversibly stored by the dehydrogenated product, and the formation of NaBH4 was detected by X-ray diffraction in the rehydrogenated sample. | 10.1021/jp808269v | LiAlH4-NaBH4 | 3.1 wt %, 5.2 wt % (total), 4 wt% reversible | 95-600 degrees C | N/A | Undoped and TiF3-doped, molar ratio of LiAlH4:NaBH4 = 1:1
Y(BH4)(3) was prepared by liquid-phase synthesis, and its dehydriding and rehydriding properties were systematically investigated by performing thermogravimetry and differential thermal analysis (TG-DTA) and powder X-ray diffraction (XRD) measurement. The dehydriding reaction of Y(BH4)(3) starts at appropriately 460 K, and a total of 7.8 wt% of hydrogen is released up to 773 K. Phase transformation and melting are observed in Y(BH4)(3) at approximately 474 K and 499 K, respectively. Both DTA and XRD measurement results indicate that the decomposition of Y(BH4)(3) proceeds via multistep dehydriding reactions accompanied with the formation of an inter-mediate phase. Furthermore, Y(BH4)(3) is proved to be partially rehydrided. (C) 2009 International Association for Hydrogen Energy. Published by Elsevier Ltd. All rights reserved. | 10.1016/j.ijhydene.2009.05.097 | Y(BH4)(3) | 7.8 wt% | 460 K, 474 K, 499 K, 773 K | N/A | Liquid-phase synthesis, thermogravimetry and differential thermal analysis (TG-DTA), powder X-ray diffraction (XRD) measurement
The PuNi3-type intermetallic compounds LaNi3, CaNi3, La0.5Ca0.5Ni3, LaCaMgNi9, La0.5Ca1.5MgNi9, CaTiMgNi9, LaCaMgNi6Al3 and LaCaMgNi6Mn3 have been prepared using a powder-metallurgy-sintering method. The hydrogenation behaviour of these materials has been studied through the gas-solid reaction. The as-prepared compounds were easily activated at room temperature under a hydrogen pressure of 3.3 MPa. The pressure-composition-temperature (P-C-T) curves show a single plateau region with the exception of LaNi3-H, which shows no plateau, and La0.5Ca1.5MgNi9-H, which shows two plateaus. All of these alloys can absorb/desorb hydrogen by 1.8 wt.% under the conditions studied. X-ray diffraction (XRD) analysis reveals that LaNi3H4.5 is in the amorphous state, and the other hydrides are accompanied by different expansions of the unit cell volume of the host alloy. (C) 2000 Elsevier Science S.A. All rights reserved. | 10.1016/S0925-8388(00)00694-0 | LaNi3, CaNi3, La0.5Ca0.5Ni3, LaCaMgNi9, La0.5Ca1.5MgNi9, CaTiMgNi9, LaCaMgNi6Al3, LaCaMgNi6Mn3 | 1.8 wt.% | Room temperature (not specified) | 3.3 MPa | Powder-metallurgy-sintering method; gas-solid reaction
The phase composition, morphology, structure, and state of the surface of gas atomized LaNi4.5Al0.5 alloy powders constituting a fine (<= 50 mu m), a medium (160-316 mu m), and a coarse (630-1000 mu m) fraction have been investigated. The electrochemical and storage characteristics of electrodes made from these powders with addition of electrolytic copper powder or a carbon composite (1 wt.% carbon nanotubes + 7 wt.% nanosized carbon black) as a conductive additive have been studied. In the work, X-ray diffraction, scanning electron microscopy, electron-probe microanalysis, X-ray photoelectron spectroscopy, electrochemical impedance spectroscopy, and several electrochemical methods have been used. It has been established that, in the initial state, the coarse-fraction gas atomized powders show a better kinetics of the hydrogen exchange reactions and higher discharge capacity (similar to 300 mA h/g). It is shown that electrodes made from the powders of all the fractions have a good high-rate discharge capability. Hydrogen diffusion coefficients during discharge of the electrodes made from the alloy powders of all the fractions and conductive additives have been calculated. It is shown that, for LaNi4.5Al0 5 alloy electrodes with the composite carbon additive, the hydrogen diffusion coefficients during discharge computed from data obtained by the electrochemical impedance spectroscopy method agree well with those calculated from cyclic current-voltage curves (2-4 x 10(-9) cm(2)/s). Copyright (C) 2013, Hydrogen Energy Publications, LLC. Published by Elsevier Ltd. All rights reserved. | 10.1016/j.ijhydene.2013.03.123 | LaNi4.5Al0.5 | ~300 mA h/g (coarse-fraction powder) | N/A | N/A | Gas atomization, addition of electrolytic copper powder or carbon composite as conductive additive
The catalytic effect of TiC nanopowder addition in varying proportions on the hydrogen storage properties of LiAlH4 has been investigated by pressure-composition-temperature (PCT) experiments, thermo-gravimetry (TG), and differential scanning calorimetry (DSC). The results indicate that doped samples are able to dehydrogenate at much lower temperatures; for example, the onset of dehydrogenation is 85 C for LiAlH4-2 mol% TiC, and the majority of hydrogen (similar to 6.9 wt.%) can be released by 188 C. About 5 out of 6.9 wt.% of H-2 can be released in the range of 85-138 degrees C (heating rate 4 C min(-1)). Isothermal desorption results at 115 degrees C reveal that doped alanate exhibits dehydriding rate 7-8 times faster than that of pure LiAlH4. DSC measurements indicate that enthalpies of decomposition in LiAlH4 decrease significantly with doping. From Kissinger analysis, the apparent activation energies are estimated to be 59 kJ/mol, 70 kJ/mol and 99 kJ/mol for the decompositions of LiAlH4, Li3AlH6 and LiH, respectively. The results of first rehydrogenation indicate that 5 mol% dopant exhibits the maximum absorption of about 1.9 wt.%. XRD, FESEM, EDS, FTIR, and XPS analyses are utilized to put forward a possible catalytic mechanism of nano-sized TiC in ameliorating the dehydriding/rehydriding characteristics of doped LiAlH4. (C) 2010 Elsevier B.V. All rights reserved. | 10.1016/j.jallcom.2010.08.008 |  | ~6.9 wt.% | up to 188°C (onset of dehydrogenation), 85-138°C (dehydriding rate) | Not specified | Pressure-composition-temperature (PCT) experiments, Thermo-gravimetry (TG), Differential Scanning Calorimetry (DSC)
This research focused on the catalytic role of TiSiO4 on the sodium aluminium hydride (NaAlH4) desorption properties. The results revealed that 10 wt% TiSiO4-doped NaAlH4 had a 55 degrees C lower desorption onset temperature than post-milled pure NaAlH4. After 120 min, the TiSiO4-doped NaAlH4 composite's analysis of desorption kinetics at 150 degrees C liberated approximately 4.4 wt% more hydrogen than the undoped NaAlH4 sample (0.5 wt%). The calculated decomposition activation energies for the two-step desorption of 10 wt% TiSiO4-doped NaAlH4 were 81 kJ/mol and 95 kJ/mol, respectively, which were 31 kJ/mol and 24 kJ/mol, slightly less than the post-milled NaAlH4. The particle size reduction enhances the NaAlH4 hydrogen storage with TiSiO4 addition. The X-ray diffraction results demonstrated that TiSiO4 significantly improved the NaAlH4's ability to desorb hydrogen by forming AlTi and Si or Si-containing as active species during heating. The results of this study open new possibilities for the improvement of NaAlH4-catalyst systems, which are advantageous for solid-state hydrogen storage research. | 10.1016/j.ijhydene.2024.06.004 | NaAlH4 | 0.5 wt%, approximately 4.4 wt% after adding TiSiO4 (10wt%) | up to 150 degrees C, onset temperature decreased by 55 degrees C with TiSiO4 addition | N/A | particle size reduction, addition of TiSiO4 (10wt%)
In this paper, effect of air exposure on first hydrogenation kinetics of TiFe +4 wt% Zr + 2 wt % Mn alloy was studied. After 7 days of air exposure, the first hydrogenation kinetics of the alloy was slow with a long incubation time. An air exposure of 30 days made the alloy totally inert to hydrogen. In an attempt to recover the hydrogen absorption ability of the alloy, it was mechanically treated using cold rolling and ball milling processes. It was found that the air exposed alloy could be successfully hydrogenated after ball milling and after cold rolling with some loss in hydrogen storage capacity. The loss in storage capacity was more important after ball milling than after cold rolling. (C) 2020 Hydrogen Energy Publications LLC. Published by Elsevier Ltd. All rights reserved. | 10.1016/j.ijhydene.2020.02.043 | TiFe +4 wt% Zr + 2 wt % Mn | N/A (not specifically mentioned) | N/A (not specifically mentioned) | N/A (not specifically mentioned) | air exposure for 7 days or 30 days, mechanical treatment using cold rolling and ball milling processes
LiBH4/Li3AlH6 hydrogen storage composite was prepared by ball-milling, and its hydrogen storage properties and mechanism were studied by TG/DSC/MS and XRD analysis. The activation energies of the dehydrogenation reactions were calculated. The experimental results show that LiBH4-Li3AlH6 composite dehydrogenates shows three reactions: (1) Li3AlH6 decomposes with hydrogen desorption and formation of Al; (2) part of Al reacts with LBH4 with hydrogen desorption; (3) Al reacts with LiH. The total hydrogen desorption capacity reaches 8.5 wt%. And the mechanism of hydrogen desorption process of LiBH4-Li3AlH6 composite was discussed. |  | LiBH4/Li3AlH6 | 8.5 wt% | N/A | N/A | Ball-milling, TG/DSC/MS and XRD analysis
Microstructure refinement and synergic coupling among different phases are currently explored strategies to improve the hydrogen storage properties of traditional materials. In this work, we apply a combination of these methods and synthesize Mg-Pd composite nanoparticles by inert gas condensation of Mg vapors followed by vacuum evaporation of Pd clusters. Irreversible formation of the Mg(6)Pd intermetallic phase takes place upon vacuum annealing, resulting in Mg/Mg(6)Pd composite nanoparticles. Their hydrogen storage properties are investigated and connected to the undergoing phase transformations by gas-volumetric techniques and in situ synchrotron radiation powder x-ray diffraction. Mg(6)Pd transforms reversibly into different Mg-Pd intermetallic compounds upon hydrogen absorption, depending on temperature and pressure. In particular, at 573 K and 1 MPa hydrogen pressure, the metal-hydride transition leads to the formation of Mg(3)Pd and Mg(5)Pd(2) phases. By increasing the pressure to 5 MPa, the Pd-richer MgPd intermetallic is obtained. Upon hydrogen desorption, the Mg(6)Pd phase is reversibly recovered. These phase transformations result in a specific hydrogen storage capacity associated with Mg-Pd intermetallics, which attain the maximum value of 3.96 wt % for MgPd and influence both the thermodynamics and kinetics of hydrogen sorption in the composite nanoparticles. (C) 2010 American Institute of Physics. [doi:10.1063/1.3490206] | 10.1063/1.3490206 | Mg-Pd | Up to 3.96 wt % | 573 K (specifically mentioned), others not specified | 1 MPa and 5 MPa (specifically mentioned), others not specified | Vacuum annealing, inert gas condensation of Mg vapors followed by vacuum evaporation of Pd clusters
In order to improve the activation behavior of Ti1.02Cr1.1Mn0.3Fe0.6 alloy with high hydrogen desorption pressure for hybrid hydrogen storage vessel application, the rare earth (RE) doped Ti1.02Cr1.1Mn0.3Fe0.6RE0.03 (RE = La, Ce, Ho) alloys were prepared by induction levitation melting. The effect of rare earth doping on the microstructures and hydrogen storage properties was also investigated systematically. The results show that Ti1.02Cr1.1Mn0.3Fe0.6 alloy displays a single C14 Laves phase, and there is a secondary phase of rare earth oxide in the RE doped alloys. The RE doping strategy can expand the unit cell volume of C14 Laves main phase. After RE doping, the activation behavior of the Ti1.02Cr1.1Mn0.3Fe0.6RE0.03 alloy is obviously improved and the hydrogen storage capacity is increased, while the hydrogen desorption plateau pressure is decreased. Moreover, the RE-free alloy can hardly absorb hydrogen at room temperature under 34-43 MPa hydrogen pressure, but all RE-doped alloys can absorb hydrogen to saturation under the same condition. The decline of pressure plateau is inversely proportional to the atomic number of RE. Among the studied alloys, the Ti(1.02)Cr(1.1)Mn(0.3)Fe(0.6)La0.03 alloy shows the best overall properties and can be fully activated at room temperature. Its hydrogen absorption pressure is 39.31 MPa and 51.27 MPa under 298 K and 318 K, respectively. Its hydrogen storage capacity is up to 1.715 wt% and the dissociation enthalpy is 16.63 kJ/mol H-2 with a desorption plateau slope of 0.098. (C) 2017 Published by Elsevier B.V. | 10.1016/j.jallcom.2017.10.075 | Ti(1.02)Cr(1.1)Mn(0.3)Fe(0.6)La0.03 | 1.715 wt% | 298 K, 318 K | 39.31 MPa, 51.27 MPa | Room temperature
LiH is a highly stable light metal hydride with a hydrogen capacity of 12.5 wt%. However, having a dehydrogenation enthalpy, Delta H-dehy, of 181.2 kJ mol (1)(H-2) and a resultant T(1 bar) of 944 degrees C, it is not a practical hydride for most hydrogen storage applications. In the work presented here, germanium has been found to dramatically reduce the dehydrogenation temperature for LiH down to just 270 degrees C. The enthalpy of dehydrogenation was reduced through the formation of lithium germanides. The reaction pathway was identified in this study using in situ powder neutron diffraction, showing the successive formation of more Li-rich germanides, following the series: LiGe, Li4Ge2H, Li9Ge4, and Li7Ge2. The enthalpy of formation for these germanides provides the thermodynamic tuning to reduce the Delta H-dehy for the system. The 3LiH-Ge system investigated is found to be reversible with a maximum capacity of 3.0 +/- 0.1 wt%. | 10.1039/c3cp51330k | LiH-Ge | 3.0 +/- 0.1 wt% | 270 degrees C (dehydrogenation), 944 degrees C (original dehydrogenation temperature) | 1 bar | In situ powder neutron diffraction
Solid-state hydride compounds are a promising option for efficient and safe hydrogen-storage systems. Lithium reactive hydride composite system 2LiBH(4) + MgH2/2LiH + MgB2 (Li-RHC) has been widely investigated owing to its high theoretical hydrogen-storage capacity and low calculated reaction enthalpy (11.5 wt % H-2 and 45.9 kJ/mol H-2). In this paper, a thorough investigation into the effect of the formation of nano-TiAl alloys on the hydrogen-storage properties of Li-RHC is presented. The additive 3TiCl(3)center dot AlCl3 is used as the nanoparticle precursor. For the investigated temperatures and hydrogen pressures, the addition of similar to 5 wt % 3TiCl(3)center dot AlCl3 leads to hydrogenation/dehydrogenation times of only 30 min and a reversible hydrogen-storage capacity of 9.5 wt %. The material containing 3TiCl(3)center dot AlCl3 possesses superior hydrogen-storage properties in terms of rates and a stable hydrogen capacity during several hydrogenation/dehydrogenation cycles. These enhancements are attributed to an in situ nanostructure and a hexagonal AlTi3 phase observed by high-resolution transmission electron microscopy. This phase acts in a 2-fold manner, first promoting the nucleation of MgB2 upon dehydrogenation and second suppressing the formation of Li2B12H12 upon hydrogenation/dehydrogenation cycling. | 10.1021/acs.jpcc.8b01850 | Li-RHC | 9.5 wt % | N/A (investigated temperatures not specified) | N/A (hydrogen pressures not specified) | addition of ~5 wt % 3TiCl₃·AlCl₃, hydrogenation/dehydrogenation times of only 30 min
In this study, demonstration of a one-stage metal hydride hydrogen compressor (MH compressor) by using a BCC alloy was performed. It was estimated that V40Ti22Cr38 could compress approximately 1.6 wt% of hydrogen from 1.0 to 10 MPa in 20-140 degrees C temperature range from equilibrium theory via pressure-composition-isotherm measurements. For demonstration of an actual MH compressor, a kg-scale experimental system was set up; V40Ti22Cr38 (1.4 kg) was introduced into a 1-inch cylindrical vessel with a heat-medium flow tube outside. As a result, 1.0 MPa of hydrogen can be compressed into the hydrogen cylinder at >10 MPa by hydrogen absorption at 10 degrees C and desorption at 160 degrees C for 30 min each (1 cycle/h) to achieve a compression rate of 0.23 Nm3/h and indicate the potential of the practical MH compressors by using BCC alloy. (c) 2021 Hydrogen Energy Publications LLC. Published by Elsevier Ltd. All rights reserved. | 10.1016/j.ijhydene.2021.06.069 | V40Ti22Cr38 | 1.6 wt% (estimated) | 20-140 degrees C | 10 MPa | 1.4 kg, 1-inch cylindrical vessel, heat-medium flow tube outside, hydrogen absorption/desorption at 10/160 degrees C for 30 min each
The absorption-desorption characteristics with respect to hydrogen of a magnesium-based nanocomposite obtained by high-energy ball milling have been investigated. The composite contains 5 wt.% (similar to 3at.%) Ti, 10 wt.% (similar to5.5 at.%) V and 10 wt.% (similar to5 at.%) Fe, of which the former two transition metals only form a binary hydride. It has been shown that at 623 K the composite may be hydrided up to a very high absorption capacity whose values remain appropriate for practical purposes even at much lower hydriding temperatures. Part of the iron present in the composite has been found to interact with magnesium and hydrogen under the hydriding conditions, the ternary hydride Mg2FeH6 being formed. Its presence in the composite-hydrogen system has been assumed to be responsible for the reduced rate of hydrogen desorption from the particle surfaces and for some peculiarities of the composite behaviour during hydriding. (C) 2001 Elsevier Science B.V. All rights reserved. | 10.1016/S0925-8388(01)01421-9 | Magnesium-based nanocomposite | High absorption capacity (values remain appropriate for practical purposes even at much lower hydriding temperatures) | 623 K | N/A | Hydriding conditions
In this work, pure nanostructured Mg2FeH6 is successfully synthesized by sintering of a mixture of 2Mg + Fe nanoparticles. The successful preparation of pure Mg2FeH6 can be attributed to the small particle sizes of Mg and Fe nanoparticles prepared by hydrogen plasma-metal reaction (HPMR), which benefits the synthesis. The hydrogen storage properties of Mg2FeH6 and the synthesis mechanism of the Mg-Fe-H system are studied. The sample desorbs 5.0 wt% of hydrogen rapidly in 6 min under an initial hydrogen pressure of similar to 100 Pa at 623 K. The enthalpy and entropy of the reaction are deduced from the equilibrium plateau pressures of the desorption isotherms. The obtained Mg2FeH6 shows favorable hydrogen storage properties due to the specific nanostructure of the materials. | 10.1088/0957-4484/21/9/095706 | Mg2FeH6 | 5.0 wt% | 623 K | ~100 Pa | sintering, initial hydrogen pressure of ~100 Pa
A2PtH6 (A = K,Rb) are reported to be promising materials for hydrogen storage and optoelectronics. This contribution deals with band structure, structural and elastic properties, phonon spectra, mechanical and dynamical stabilities, hydrogen storage properties, and optical responses of Rb2PtH6 and K2PtH6 compounds. The computations are carried out using first-principles all electrons density-functional calculations. The authors results regarding the recorded bulk modulus of the materials under focus indicate that Rb2PtH6 has higher resistivity against volume change than K2PtH6. Both materials under focus are found to be stable mechanically and dynamically and ductile in nature. The present band structure calculations showed that Rb2PtH6 and K2PtH6 are X-X wide direct gap semiconductors with band-gap energies of 7.053 and 5.608 eV, respectively. The gravimetric hydrogen density and the hydrogen desorption temperature are recorded as 1.62 wt% and 803.44 K, respectively for Rb2PtH6 and 2.16 wt% and 799.38 K, respectively for K2PtH6. The material Rb2PtH6 has been found to have a static refractive index n(0) of 1.17 and a static dielectric constant epsilon(0) of 1.38, while K2PtH6 has values of n(0) = 1.50 and epsilon(0) = 2.25. Both compound materials of interest show a high optical absorption coefficient with a wide absorption band. | 10.1016/j.mseb.2021.115154 |  | 1.62 wt% (Rb2PtH6), 2.16 wt% (K2PtH6) | 803.44 K (Rb2PtH6), 799.38 K (K2PtH6) | N/A | First-principles all electrons density-functional calculations
The hydrogen storage properties of catalyzed NaAlH4 (and associated Na3AlH6) were studied in relation to various practical engineering considerations. Properties measured were cyclic capacity, charging and discharging rates, thermal effects, gaseous impurities, volume changes, low temperature plateau pressures and detailed isothermal desorption kinetics over the temperature range 23-180degreesC. Two materials were evaluated, one mechanically milled with the liquid alkoxides Ti(OBun)(4) and Zr(OPri)(4) and one milled with dry TiCl, as catalyst precursors. The alkoxide-catalyzed materials had low reversible capacities and released significant levels of hydrocarbon impurities during H-2 discharge. These problems were virtually eliminated with the inorganic TiCl3 catalyst precursor. The NaAlH4 and Na3AlH6 decomposition kinetics of TiCl3-catalyzed Na-alanate conform to Arrhenius behavior with activation energies of 79.5 and 97 kJ/mol H-2, respectively. Measured absorption and desorption kinetics were surprisingly good and it is shown that 3-4.5 wt.% H-2 can be stored and recovered in reasonable times at 100-125degreesC. It may even be ultimately possible to use the NaAlH4 decomposition reaction to provide 3 wt.% H-2 at room temperature for low-rate applications. Published by Elsevier Science B.V. | 10.1016/S0925-8388(01)01505-5 |  |  |  |  | Mechanical milling with liquid alkoxides Ti(OBun)(4) and Zr(OPri)(4) or dry TiCl3 as catalyst precursors
Composites based on Mg2Ni with 5% activated carbon from apricot stones (ACAP) have been prepared by ball milling and subsequent annealing in hydrogen atmosphere. The purpose of the primary metal (Mg, Ni, and V) milling was to reduce the particle size and achieve a good contact between them, without forming intermetallic compounds. During hydriding/dehydriding at 300 degrees C the amount of the Mg2Ni phase progressively increased, and after 10 cycles about 50% Mg-2(Ni,V) was achieved. The hydrogenation produced mainly Mg2NiH4, but small amounts of MgH2 and VHx were also detected in the powder mixture. Relatively high hydrogen storage capacity and fast hydriding/dehydriding kinetics of the Mg2.1Ni0.7V0.3-5 wt.% ACAP composite were determined both from hydrogen gas phase and electrochemically. | 10.3390/ma14081936 | Mg2.1Ni0.7V0.3-5 wt.% ACAP | N/A (mentioned as "relatively high" but no specific value given) | 300 degrees C | N/A | Hydriding/dehydriding in hydrogen atmosphere, ball milling and annealing
Reversible polymer electrolyte membrane (PEM) fuel cells have attracted significant research attention in the last decade due to the associated benefits. However, flow-field design of the bipolar end plates, among various other parameters, largely affects its performance. Thus, the present paper focuses on determining hydrogen storage capacity of a typical activated carbon (aC) electrode employed in a reversible modified PEM fuel cell with varied designs of flow-field. Three flow-field orientations-pin-type, parallel, and interdigitated-are used and their performance is evaluated. The fabrication method of the electrode, reversible modified PEM fuel cell, and different orientations of micro flow channels is disclosed. The characterization of the employed aC electrode is done using scanning electron microscopy (SEM), x-ray diffraction analysis (XRD), energy dispersive spectroscopy (EDS), and Fourier transform infrared spectroscopy (FTIR). The fabricated cells are tested by linear voltage sweep and results are recorded. The result analysis revealed that the interdigitated flow-field design leads to better distribution of the reactants and encourages higher hydrogen adsorption in the carbon electrode compared to the other flow-field designs under consideration. The electrochemical hydrogen storage capacity of the carbon electrode with interdigitated flow-field design is found to be 1.47 weight percentage (wt. %), whereas for parallel and pin-type designs, it stands at 1.40 wt. % and 1.36 wt. %, respectively. The obtained energy storage density is comparable with the commercially available metal hydride based compressed hydrogen canisters. It is surely a step forward toward developing a reversible PEM fuel cell with enhanced performance capable of storing the charge, like a battery, with many potential applications. | 10.1061/(ASCE)EY.1943-7897.0000851 |  | 1.47 wt.% (interdigitated flow-field design), 1.40 wt.% (parallel design), 1.36 wt.% (pin-type design) | N/A | N/A | Linear voltage sweep
Sodium alanate powder comprised of NaH and Al was doped with 3 mol% titanium chloride (TiCl3) and pelletized into highly compacted cylindrical pellets. The pelletization process was performed to improve thermal conductivity and volumetric hydrogen capacity of the metal hydride, compared to loose or tapped powder, which are vital requirements for on-board hydrogen storage applications. The pelletization process was performed over a range of 69-345 MPa (10-50 kPSI) with a 95% increase in density and improvement in thermal conductivity 18 times greater compared to powder at the maximum pelletization pressure (1.60 g/cm(3) and 0.82 g/cm(3); 9.09 W/m K and 0.50 W/m K, respectively). Hydrogen cycling capacities and kinetics were not adversely affected by the pelletization process although 10 cycles are required to obtain full hydrogen capacity. Pellet cycling capacity maintained a stable 4 wt% H-2 over 50 cycles. Ti-doped NaH + Al pellets exhibited similar thermal cycling expansion as with the loose powder; within 30 cycles there was a 50% loss in pellet density and by 50 cycles the loss in pellet structural integrity made handling problematic. Copyright (C) 2012, Hydrogen Energy Publications, LLC. Published by Elsevier Ltd. All rights reserved. | 10.1016/j.ijhydene.2012.07.113 | NaH + Al (with Ti-doping) | 4 wt% H-2 | N/A | Up to 345 MPa (10-50 kPSI) for pelletization | Pelletization over a range of pressures with subsequent cycling
The hydrogen cycled (H) planetary milled (PM) NaAlH4 + xM (x < 0.1) system (M = 30 nm Ag, 80 nm Al, 2-3 nm C, 30 nm Cr, 25 nm Fe, 30 nm Ni, 25 nm Pd, 65 nm Ti) has been studied by high resolution synchrotron powder X-ray diffraction. Isothermal absorption kinetic isotherms have been measured over the first two H cycles. The PM NaAlH4 + 0.1Ti system has also been studied by high resolution transmission electron microscopy (TEM). 80 nm Al and 2-3 nm C were inactive, and would not allow hydrogen (H) desorption from NaAlH4. 30 nm Cr, 25 nm Fe, 30 nm Ni, and 25 nm Pd showed activity, but with weak kinetics of only ca. 1 wt.% H/hour. The NaAlH4 + 0.1Ti system displays absorption kinetics of ca. 7 wt.% H/hour, comparable to TiCl3 enhanced NaAlH4 after five H cycles. After H cycling the PM NaAlH4 + 0.1Ti system, we observe a body centred tetragonal (bct) chi-TiH2 phase, which displays intense anisotropic peak broadening. The broadening is evident as a massive dislocation density of ca. 1.20 x 10(17)/m(2) in high resolution TEM images of the chi-TiH2 phase. All originally added Ti can be accounted for in the bct chi-TiH2 phase by quantitative phase analysis (QPA) after five H cycles. The PM NaH + Al + 0.02 (Ti-nano-alloy) system shows absorption kinetic rates in the order TiO2 > TiN > TiC > Ti, with rapid hydrogenation kinetics of ca. 23 wt.% H/hour for TiO2 enhanced NaAlH4, equivalent to TiCl3 enhanced NaAlH4. The TiN and TiC are partially reduced by ca. 7 and 22% respectively, and the TiO2 is completely reduced. The location of the reduced Ti cannot be discerned by X-ray diffraction at these minor proportions. Copyright (C) 2012, Hydrogen Energy Publications, LLC. Published by Elsevier Ltd. All rights reserved. | 10.1016/j.ijhydene.2012.08.014 | NaAlH4 + xM (x < 0.1) system, M = 30 nm Ag, 80 nm Al, 2-3 nm C, 30 nm Cr, 25 nm Fe, 30 nm Ni, 25 nm Pd, 65 nm Ti | ca. 7 wt.% H/hour (NaAlH4 + 0.1Ti), ca. 23 wt.% H/hour (TiO2 enhanced NaAlH4) | N/A | N/A | Isothermal absorption kinetic isotherms measured over the first two H cycles, High resolution synchrotron powder X-ray diffraction, High resolution transmission electron microscopy (TEM)
Li-Mg-N-B-H/ZrCoH3 composites were successfully synthesized by ball milling of the reactants under argon and hydrogen atmosphere, respectively. The composite synthesized by reactive ball milling (RBM) under hydrogen has the best hydrogen storage properties. It can desorb 3.71 wt% hydrogen in 60 min at 150 & DEG;C under pressure of 0.1 MPa, and the dehydrogenation capacity reaches 4.59 wt% in 8 h. For the re-hydrogenation, 5.27 wt% hydrogen was absorbed in only 10 min at 150 & DEG;C under H-2 pressure of 8 MPa. The phases of the as-milled and subsequently dehydrogenated and re-hydrogenated samples were determined by X-ray diffraction (XRD). The microstructures and elemental distributions were characterized by scanning electron microscope (SEM) and energy-dispersive spectrometer (EDS) measurements. It is shown that Mg is in situ hydrogenated and introduced homogeneous distribution of ZrCoH3 particles during the RBM process under hydrogen atmosphere. The activation energies for the composites were calculated by Kissinger method through differential scanning calorimetric (DSC) measurements for the dehydrogenation process with different heating rates. It is determined that the activation energy for the Li-Mg-N-B-H/ZrCoH3 composite synthesized by RBM under hydrogen is 79.9 kJ & BULL;mol(-1), which is 14 kJ & BULL;mol(-1) lower than that for the sample without ZrCoH3 addition. The N-H bond energies were analyzed by infrared (IR) absorption spectrum, and the reasons for weakening of the N-H bond were further discussed. | 10.1007/s12598-016-0838-9 |  | Desorbs 3.71 wt% in 60 min, absorbs 5.27 wt% | 150 °C | 0.1 MPa (desorption), 8 MPa (re-hydrogenation) | Ball milling under argon and hydrogen atmosphere, reactive ball milling
To elucidate the effects of Fe on the Ti-V-based hydrogen storage electrode alloys, the Ti0.8Zr0.2V2.7-xMn0.5Cr0.8Ni1.0Fex (x = 0.0-0.5) alloys were prepared and their structures and electrochemical properties were systematically investigated. XRD results show that all the alloys consist of a C14 Laves phase with hexagonal structure and a V-based solid solution phase with bcc structure. With increasing Fe content, the abundance of the C14 Laves phase gradually decreases from 43.4 wt% (x = 0.0) to 28.5 wt% (x = 0.5), on the contrary, that of the V-based solid solution phase monotonously increases from 56.6 wt% to 71.5 wt%. In addition, SEM observation finds that the grain size of the V-based solid solution phase is first gradually reduced and then enlarged with increasing x. Electrochemical investigations indicate that the substitution of Fe for V markedly improves the cycling stability and the high rate dischargeability of the alloy electrodes, but decreases the maximum discharge capacity and the activation performance. Further electrochemical impedance spectra, the linear polarization curve and the potentiostatic step discharge measurements reveal that the electrochemical kinetics of the alloy electrodes should be jointly controlled by the charge-transfer reaction rate on the alloy surface and the hydrogen diffusion rate in the bulk of the alloys. For the alloy electrodes with the lower Fe content (x = 0.0-0.2), the hydrogen diffusion in the bulk of the alloys should be the rate-determining step of its discharge process, and while x increases from 0.3 to 0.5, the charge-transfer reaction on the alloy surface becomes to the rate-determining step, which induces that the electrochemical kinetics of the alloy electrodes is firstly improved and then decreased with increasing Fe content. (C) 2007 Elsevier B.V. All fights reserved. | 10.1016/j.jallcom.2007.09.042 | Ti0.8Zr0.2V2.7-xMn0.5Cr0.8Ni1.0Fex |  | N/A | N/A | Preparation of alloy electrodes, XRD, SEM, electrochemical investigations
Polymorphs of AlH3 were prepared by organometallic synthesis. We demonstrate that freshly synthesized, nonsolvated AlH3 releases approximately 10 wt% H-2 at desorption temperatures less than 100 degrees C. The decomposition kinetics, measured by isothermal hydrogen desorption between 30 and 140 degrees C, suggest that the rate of H-2 evolution is limited by nucleation and growth of the aluminum phase. The H-2 evolution rates for small crystallites of alpha and gamma-AlH3 (undoped) meet the DOE full flow target for a 50 kW fuel cell (1 gH(2)/s) above 114 degrees C (based on 100 kg AlH3). The decomposition thermodynamics were measured using differential scanning calorimetry and ex situ X-ray diffraction. The decomposition of the less stable polymorph, gamma-AlH3, occurs by an exothermic transformation to the a phase (similar to 100 degrees C followed by the decomposition of alpha-AlH3. A formation enthalpy of approximately -10 kJ/mol AIH(3) was measured for alpha-AlH3, which is in good agreement with previous experimental and calculated results. (C) 2006 Elsevier B.V. All rights reserved. | 10.1016/j.jallcom.2006.11.205 | AlH3 | approximately 10 wt% H-2 | less than 100 degrees C, 30 to 140 degrees C, and approximately 114 degrees C | N/A | organometallic synthesis, isothermal hydrogen desorption
We have investigated the structure and hydrogen storage properties of a series of quaternary and quintary high-entropy alloys related to the ternary system TiVNb with powder X-ray diffraction (PXD), scanning electron microscopy (SEM), thermogravimetric analysis (TGA), differential scanning calorimetry (DSC) and manometric measurements in a Sieverts apparatus. The alloys have body-centred cubic (bcc) crystal structures and form face-centred cubic (fcc) metal hydrides with hydrogen-to-metal ratios close to 2 by hydrogenation. The onset temperature for hydrogen desorption, T-onset, decreases linearly with the valence-electron concentration, VEC. Moreover, the volumetric expansion per metal atom from the bcc alloys to the fcc hydrides, [(V/Z)(fcc) - (V/Z)(bcc)]/(V/Z)(bcc), increases linearly with the VEC. Therefore, it seems that a larger expansion of the lattice destabilizes the metal hydrides and that this effect can be tuned by altering the VEC. Kissinger analyses performed on the DSC measurements indicate that the destabilization is a thermodynamic rather than kinetic effect. Based upon these insights we have identified TiVCrNbH8 as a material with suitable thermodynamics for hydrogen storage in the solid state. This HEA-based hydride has a reversible hydrogen storage capacity of 1.96 wt% H at room temperature and moderate H-2-pressures. Moreover, it is not dependent on any elaborate activation procedure to absorb hydrogen. (C) 2019 Acta Materialia Inc. Published by Elsevier Ltd. All rights reserved. | 10.1016/j.actamat.2019.06.002 |  | 1.96 wt% H | Room temperature | Moderate H-2-pressures | N/A
Manganese borohydride-based materials are of interest for hydrogen storage, as the Mn(BH4)(2) compound has a theoretical hydrogen capacity of 9.53 wt.%. However, more needs to be known about the decomposition behaviour, in order to try to introduce reversibility. In this work, samples were prepared by ball-milling xLiBH(4) and MnCl2 (where x = 2 or 3). The Mn(BH4) 2 phase had XRD reflections consistent with the P3(1)12 structure proposed by Cerny et al., and Raman spectroscopy indicted that the [BH4](-) units were in an ionic tetrahedral configuration. The 3LiBH(4) + MnCl2 sample contained excess LiBH4 which exhibited an orthorhombic to hexagonal phase change at 93 degrees C indicating partial substitution of Cl- for [BH4](-). Thermal decomposition of Mn(BH4)(2) occurred between 130 and 181 degrees C for the 2LiBH(4) + MnCl2 sample and 105-145 degrees C for 3LiBH(4) + MnCl2, with the concurrent evolution of hydrogen and diborane. Analysis of the decomposition products shows the formation of amorphous boron, and the probable formation of manganese metal (deduced from the presence of manganese oxide in a sample subsequently exposed to air). (C) 2011 Elsevier B. V. All rights reserved. | 10.1016/j.jallcom.2011.10.067 |  | 9.53 wt.% | 93 degrees C, 130-181 degrees C, 105-145 degrees C | N/A | Ball-milling xLiBH4 and MnCl2 (where x = 2 or 3)
The effect of the addition of Pt on the electrochemical characteristics of AB(2) type ZrCrNi alloys as negative electrode materials for nickel metal-hydride (Ni-MH) batteries is studied. Electrochemical characteristics of the alloys like as discharge capacity, activation behavior, high rate dischargeability (HRD) and electrochemical impedance spectroscopy (EIS) were analyzed. The resulting ZrCrNiPtx alloys (x = 0.05 and 0.1 corresponding to 5 wt. % and 10 wt. % respectively) retain the crystalline structure related to hexagonal C14 Laves phases, on both as-melted and annealed samples. Alloy samples containing Pt are found to have a similar activation behavior to the as-melted alloy without Pt. However, this characteristic is improved in annealed samples containing Pt. The discharge capacity of the ZrCrNiPtx alloys is higher than the discharge capacity corresponding to ZrCrNi alloys, except in the case of as-melted ZrCrNiPt0.1 alloy. The addition of Pt also improves significantly the high rate dischargeability, maintaining the capacity values in a wide range of discharge current. (C) 2010 Professor T. Nejat Veziroglu. Published by Elsevier Ltd. All rights reserved. | 10.1016/j.ijhydene.2010.09.017 | ZrCrNiPtx | N/A | N/A | N/A | As-melted and annealed samples
Silica material, particularly, fibrous nano-silica (FNS) is one of the potential scaffolds for hydrogen storage, however, low hydrogen adsorption limits its application. To improve its adsorption capacities, the incorporation of active metal, particularly magnesium (Mg), was prepared. FNS with well-developed pore structures and a good surface area were synthesized. Various amounts of Mg (1-5 wt%) were infiltrated into the FNS. To study the effect of metal loading, the adsorbents were characterized by their chemical structure, crystal phase, morphology/elemental composition, and textural properties. Subsequently, hydrogen adsorption studies were conducted where different reaction conditions, including metal loading, catalyst loading, and temperature were studied. Furthermore, kinetic and thermodynamic studies were conducted based on the Langmuir and Van't Hoff models. The results of the characterizations show that the Mg metal was well dispersed into the porous FNS with no significant changes in the original structure. The optimum adsorption of 1.90 wt% was achieved at 1.0 wt% Mg loading, 0.1 g catalyst loading, and 423 K temperature. Kinetic studies demonstrated that the adsorption process fits the pseudo-second-order reaction. The 1%Mg/FNS adsorbents showed good reusability where 5 runs were conducted with <5 % loss in activity. Therefore, this result indicated that infiltration of Mg into the silica is one of the most active approaches in improving the hydrogen adsorption capacities of FNS. | 10.1016/j.micromeso.2024.113232 | FNS (Fibrous Nano-Silica) with Mg infiltration |  | 423 K | N/A | Metal loading (1-5 wt%), catalyst loading (0.1 g), and temperature
The effects of the addition of the inorganic salts NaF, NaCl, MgF2 or CrCl3 on the hydriding and dehydriding behavior of Mg and Mg-Ni mechanical alloys were investigated. It has been found that some inorganic salts, being mechanically alloyed with magnesium or magnesium alloys, not only promote metal powdering but also modify the metal surface. This leads to an acceleration of the hydriding and dehydriding reactions of these materials and to quite high hydrogen capacities (similar to5.5-6 wt.%). The investigated salts had different influences on the metal surface properties, which was reflected in reaction kinetics, in particular at first hydriding. (C) 2003 Elsevier B.V. All rights reserved. | 10.1016/S0925-8388(03)00297-4 |  | 5.5-6 wt.% | N/A | N/A | Mechanical alloying with inorganic salts (NaF, NaCl, MgF2 or CrCl3)
Mg-Sc-H systems exhibit superior stability and high hydrogen storage capacity among the large class of magnesium-based hydrogen storage materials, but the underlying mechanisms for their outstanding hydrogen storage properties remain largely unexplored and require further investigation. Here, we have performed a comprehensive investigation on the structural evolution of MgScHn (n = 10-20) clusters by unbiased Crystal structure AnaLYsis by Particle Swarm Optimization (CALYPSO) method combined with density functional theory (DFT) optimizations at the B3PW91/6-311 G(d) level. Our results show that the MgScH15 cluster with C-s symmetry is found to be the most stable cluster with good hydrogen storage capacity of 17.8 wt% due to the strong interaction among the 1s orbitals of the H atoms, the 2p orbitals of the Mg atom and the 3d orbitals of the Sc atom. The present findings are promising for further exploring novel hydrogen storage nanomaterials. (C) 2020 Hydrogen Energy Publications LLC. Published by Elsevier Ltd. All rights reserved. | 10.1016/j.ijhydene.2020.08.229 | Mg-Sc-H | 17.8 wt% | N/A | N/A | CALYPSO method combined with density functional theory (DFT) optimizations at the B3PW91/6-311 G(d) level
Magnesium hydride (MgH2) is considered as a promising hydrogen storage material for hydrogen economy due to its high capacity; however, its stable thermodynamics and slow kinetics hinder its practical applications. Transition metal catalysts attract intense interest in modifying MgH2 systems. Herein, FeCo nanosheets with a thickness of 50 nm were successfully prepared and confirmed to have superior catalytic effects on MgH2. The nano-FeCo-catalyzed MgH2 started to release hydrogen at 200 degrees C which ended at 320 degrees C, while the hydrogen desorption process of pure MgH2 occurred at 350-420 degrees C. Besides, the dehydrogenated FeCo-containing sample could rapidly take up 6.7 wt% H-2 within 1 min at 300 degrees C. Furthermore, after doping with nano-FeCo, the activation energy of hydrogen desorption and absorption was dramatically reduced to 65.3 +/- 4.7 kJ mol(-1) and 53.4 +/- 1.0 kJ mol(-1), respectively. In a word, our findings may provide references for designing and producing nano-level intermetallic catalysts for the research area of hydrogen storage or other energy-related research. | 10.1039/c9dt02084e | MgH2 | N/A | 200-320°C (desorption), 300°C (absorption) | N/A | Presence of FeCo nanosheets, temperature, and pressure
The 90 wt.% (Mg-23.5 wt.% Ni)-10 wt.% Ta2O5 alloy (designated as (Mg-23.5Ni)-10Ta(2)O(5)) was prepared by pulverizing the melt spun and heat treated Mg-23.5 wt.% Ni alloy with the Ta2O5 prepared by spray-conversion in a planetary ball mill. The activated (Mg-23.5Ni)-10Ta(2)O(5) alloy had a higher hydriding rate than the activated Mg-23.5Ni alloy but a similar dehydriding rate. The activated (Mg-23.5Ni)-10Ta(2)O(5) alloy absorbed 4.64 wt.% H for 5 min (i.e., a hydriding rate of 0.93 wt.% H/min) at 573 K, and desorbed 5.02 wt.% H for 5 min (i.e., a dehydriding rate of 1.00wt.% H/min) at 623 K. The activated (Mg-23.5Ni)-10Ta(2)O(5) alloy exhibited a hydrogen-storage capacity of 6.68 wt.% H. (C) 2007 Elsevier B.V. All rights reserved. | 10.1016/j.jallcom.2007.10.148 | (Mg-23.5Ni)-10Ta(2)O(5) | 6.68 wt.% H | 573 K, 623 K | N/A | Activated by planetary ball mill
The industrial use of magnesium hydride (MgH2) as a potential solid hydrogen storage material is limited because of its poor thermodynamic properties. In the present work, nitrogen-doped niobium carbide-supported niobium pentoxide (N-Nb2O5@Nb2C) was prepared using Nb2AlC and NH3 & BULL;H2O as precursors and then employed to enhance the hydrogen storage properties of MgH2. It was found that in situ-formed NbN and Nb2O5 in N-Nb2O5 @Nb2C-doped MgH(2)could destabilize MgH2, improving the hydrogen storage properties of MgH(2)at low temperatures. The N-Nb2O5 @Nb2C-doped MgH(2)composite started to release hydrogen at 178 & DEG;C and could uptake 5.0 wt% of hydrogen within 1.95 min at 90 & DEG;C and within 5 h at 30 & DEG;C. The capacity retention ratio of Nb2O5 @Nb2C-doped MgH(2)was 98.6%, which was much higher than that of additive-free MgH2(73.5%) after 100 hydrogen absorption-desorption cycles. The mechanism analysis revealed that the presence of NbN and Nb2O5 could restrain the grain size of MgH2, provide more active sites and hydrogen diffusion paths, weaken the interaction between Mg and H, and elongate the length of Mg-H bond; thus, the cyclic stability and reversible hydrogen storage performance of MgH(2)were significantly improved. | 10.1016/j.cej.2021.133985 | N-Nb2O5@Nb2C-doped MgH(2) | 5.0 wt% | 178°C, 90°C, 30°C | N/A | In situ-formed NbN and Nb2O5 in N-Nb2O5@Nb2C-doped MgH(2)
Hydrogen storage properties, activation performance and thermodynamics of Ti0.7Zr0.3(Mn1-xVx)(2) (x = 0.1, 0.2, 0.3, 0.4, 0.5) alloys and associated microstructures and surface chemical states were investigated by hydrogenation measurements and relevant structure and surface characterization methods. The results showed that the phase composition of the alloy changed from single C14 Laves phase (x <= 0.2) to coexistent Laves phase and V-based BCC solid solution phase with increasing V content (x >= 0.3). The V in the alloys catalyzed hydrogen dissociation and improved resistivity to oxygen poisoning, so that the alloys could be easily and quickly activated at 293 K even after being exposed in air for a long time. The hydrogen storage capacity of the alloy increased and the plateau pressure decreased with increasing V content. The x = 0.2 and 0.3 alloys exhibited the best reversible hydrogen storage capacities of above 1.8 wt% at 1 kPa-4 MPa and 293 K. The relative partial molar enthalpy vertical bar Delta H vertical bar increased but the relative partial molar entropy vertical bar Delta S vertical bar decreased with increasing V content, and deviated from the linear relationship for x = 0.4 and 0.5 alloys due to coexisted BCC phase in the alloys. Copyright (C) 2014, Hydrogen Energy Publications, LLC. Published by Elsevier Ltd. All rights reserved. | 10.1016/j.ijhydene.2014.03.178 | Ti0.7Zr0.3(Mn1-xVx)(2) (x = 0.1, 0.2, 0.3, 0.4, 0.5) | up to 1.8 wt% | 293 K | 1 kPa-4 MPa | air exposure
In order to satisfy the demand for the cyclic stability of commercial Ni-MH anodes, a PuNi3 type La0.6Gd0.2Mg0.2Ni2.6Co0.3Al0.1 alloy with excellent overall electrochemical properties was prepared by annealing the as-cast alloy sample at different temperatures for a week. The alloy had the highest PuNi3 type content of 86.9 wt% (1073 K), which offered a capacity retention of 69.6% after 100 cycles. However, 23.7 wt% PuNi3 type phase of the alloy constantly converted into the Ce2Ni7 type phase within a temperature increase of 50 degrees C, which improved the capacity retention by 12.1% under the same discharge capacity. We found that the addition of Gd did not change the stacked [LaMgNi4](LaNi5) superlattice and it maintained the structural stability of the crystal as well as its anti-corrosion, which is also a key factor to improve cyclic stability. These findings imply that alloys with both PuNi3-type and Ce2Ni7-type multiphase structures can be considered as a new choice for hydrogen storage. | 10.1039/d0dt00774a | La0.6Gd0.2Mg0.2Ni2.6Co0.3Al0.1 | N/A | 1073 K, with a temperature increase of 50 degrees C | N/A | Annealing the as-cast alloy sample at different temperatures for a week
90 wt% MgH2+5 wt% Ni+2.5 wt% Fe+2.5 wt% Ti (called MgH2+Ni+Fe+Ti), a hydrogen storage and release material, was fabricated by grinding in a hydrogen atmosphere, and then its quantities of stored and released hydrogen as a function of time were examined. A nanocrystalline MgH2+Ni+Fe+Ti specimen was made by grinding in a hydrogen atmosphere and subsequent hydrogen storage-release cycling. The crystallite size of Mg and the strain of the Mg crystallite after ten hydrogen storage-release cycles, which were obtained using the Williamson-Hall method, were 38.6 (+/- 1.4) nm and 0.025 (+/- 0.0081) %, respectively. The MgH2+Ni+Fe+Ti sample after the process of grinding in a hydrogen atmosphere was highly reactive with hydrogen. The sample exhibited an available storage capacity of hydrogen (the amount of hydrogen stored during 60 minutes) of about 5.7 wt%. At the first cycle, the MgH2+Ni+Fe+Ti sample stored hydrogen of 5.53 wt% in 5 minutes, 5.66 wt% in 10 minutes and 5.73 wt% in 60 minutes at 573 K and 12 bar of hydrogen. The MgH2+Ni+Fe+Ti after activation released hydrogen of 0.56 wt% in 5 minutes, 1.26 wt% in 10 minutes, 2.64 wt% in 20 minutes, 3.82 wt% in 30 minutes, and 5.03 wt% in 60 minutes. | 10.3365/KJMM.2016.54.7.510 | MgH2+Ni+Fe+Ti |  | 573 K | 12 bar | Grinding in a hydrogen atmosphere, followed by hydrogen storage-release cycling
Tension accumulation in container walls is a matter of concern in hydride based hydrogen storage systems. As the hydrogen absorbing material swells during hydrogen absorption it will need to flow and accommodate within its container. Failure to do so will result in the build-up of tensions and, eventually, in the failure of the container after a number of absorption-desorption cycles. There have been several ways of avoiding the build-up of mechanical stresses: having a container geometry that allows the swelling of the hydride, combining the hydride forming alloys with other materials that can handle the volume increase or the stresses, and adding solid lubricants to improve the ability of the hydride to accommodate within the container. In the present study we explore the application of nanoscaled powders normally used in the industry as glidant agents for bulk powders. In particular, we address the influence of three different types of glidants in the flowability of LaNi5 powder: Aerosil R 805, molybdenum disulfide (MoS2) and Vulcan XC72 carbon black. For this purpose, we have used a pressurized rotating drum device that allows hydrogen pressure or vacuum to test LaNi5 in hydrogen absorbed or desorbed states. The angle of repose results indicate an improvement on powder flowability when using Aerosil in concentrations of approximately 0.05 wt% or MoS2 at concentrations of approximately 0.1 wt%. These results are in agreement with models that explain the reduction of inter-particle forces when using small quantities of nanoscaled particles. Vulcan XC72 showed no effectiveness as glidant. This unexpected behavior is most likely related to its tendency to become trapped in the cracks of the larger LaNi5 particles and to form relatively large aggregates. (C) 2018 Hydrogen Energy Publications LLC. Published by Elsevier Ltd. All rights reserved. | 10.1016/j.ijhydene.2018.01.207 | LaNi5 | N/A | N/A | Mentioned as "hydrogen pressure" and "vacuum" | Used a pressurized rotating drum device to test LaNi5 in hydrogen absorbed or desorbed states
Hydrogen adsorption properties of functionalized closo-dicarborane (C2B4H6) and boranes (B6H6) are studied and compared using quantum chemical methods. More number of H-2 molecules gets adsorbed on metal functionalized carboranes than metal functionalized boranes considered in this work. One, three and five H-2 molecules get adsorbed on each metal atom in B6H4Be2, B6H4Li2 and B6H4Sc2 complexes, respectively. One additional H-2 molecule per metal atom gets adsorbed on C2B4H4Be2, C2B4H4Li2 and C2B4H4Sc2 complexes than B6H4Be2, B6H4Li2 and B6H4Sc2 complexes, respectively. The H-2 uptake capacity of C2B4H4Be2, C2B4H4Li2 and C2B4H4Sc2 complexes is found to be 8.28, 15.92 and 13.04 wt%, respectively, whereas that of B6H4Be2, B6H4Li2 and B6H4Sc2 complexes is found to be 4.43, 12.75 and 11.26 wt%, respectively. Adsorption energy values reveal that though more number H-2 molecules get adsorbed on metal functionalized carboranes H-2 adsorption on metal functionalized carboranes is thermodynamically unfavourable even at very low temperature whereas it is favourable on B6H4Be2, B6H4Li2, and B6H4Sc2, below 185, 110 and 170 K respectively. B6H4Be2, B6H4Li2, and B6H4Sc2 as well as C2B4H4Be2, C2B4H4Li2, and C2B4H4Sc2 complexes are not promising materials for hydrogen storage at room temperature. However, metal doped B6H6 are promising candidate for hydrogen storage at low temperature and 1 atm pressure. For Be, Li and Sc doped B6H6 the H-2 adsorption is thermodynamically favourable below 185, 110 and 170 K, respectively. Zero point energy correction has the larger effect on H-2 adsorption energy for Be, Li and Sc functionalized borane than Be, Li and Sc functionalized carborane. | 10.1002/er.6342 | B6H4Be2, B6H4Li2, B6H4Sc2, C2B4H4Be2, C2B4H4Li2, C2B4H4Sc2 | 4.43, 12.75, 11.26 wt% (B6H4Be2, B6H4Li2, B6H4Sc2); 8.28, 15.92, 13.04 wt% (C2B4H4Be2, C2B4H4Li2, C2B4H4Sc2) | 185 K (B6H4Be2), 110 K (B6H4Li2), 170 K (B6H4Sc2); N/A (experimental conditions) | 1 atm | Quantum chemical methods
The fullerene is the fourth allotropic modification of carbon and its properties, as volume, gravimetric and electrochemical capacities, are in excess of many similar properties of metal hydrides and hydrocarbons. The solution of the problem of the reversible hydrogenation of each carbon atom in the frame of fullerene molecule will allow to create the hydrogen storage with the capacity up to 7.7 wt.% H. A series of experiments have been conducted to evaluate the full hydrogenation of fullerite C-60; hydrofullerenes have been produced experimentally with the variable content of hydrogen. The optimum regime of C-60 hydrogenation has been determined resulting in the full hydrogenation of fullerene molecule C-60. As was apparent after the tests, the sequence of formation of hydrogenated fullerene molecule C60H60 in fullerite has been going in the following order: the molecular hydrogen dissolution in octahedral interstices of fcc lattice of fullerite, the dissociation of hydrogen molecules in going from octa- to tetrahedral interstices, the interaction of hydrogen atoms with fullerene molecule. It has been demonstrated that chemisorpbon process of hydrogen by molecule C-60 is limited by diffusive processes in fullerite after hydrogen concentration conformed to C60H36. The spectral analysis have shown that the second stage process of chemisorption follows the compressive shell model. The suggestion of the model of processes going on at the interaction between H-2 and fullerite C-60 has been made. The mechanism for the definition of hydrogenation degree of molecule C-60 has been proposed in the present paper. (C) 2010 Professor T. Nejat Veziroglu. Published by Elsevier Ltd. All rights reserved. | 10.1016/j.ijhydene.2010.06.087 | Fullerene | Up to 7.7 wt.% H | N/A | N/A | Reversible hydrogenation of each carbon atom in the frame of fullerene molecule
The thermal transformations in the lithium alanate-amide system consisting of lithium aluminum hydride (LiAlH4) and lithium amide (LiNH2), mixed in a 1:1 M ratio, were investigated using the pressure-composition-temperature analysis, solid-state nuclear magnetic resonance, X-ray powder diffraction, and residual gas analysis. Below 250 degrees C, the alanate decomposes into Al, LiH and H-2, through the formation of Li3AlH6, whereas the amide remains largely intact. The release of gaseous hydrogen corresponds to approximately 5 wt%. Above 250 degrees C, additional 4 wt% of hydrogen is produced through solidstate reactions among LiNH2, LiH and metallic Al, through the formation of intermetallic Li-Al binary alloy and an unidentified intermediate. The overall reaction of the thermochemical transformation of the LiAlH4 LiNH2 mixture results in the production of Li3AlN2, metallic Al, LiH and the release of 9 wt% of gaseous hydrogen. The reaction mechanism of the thermal decomposition is different from one identified earlier during mechanical treatment of the same system. Rehydrogenation of the thermally-decomposed products of LiAlH4-LiNH2 mixture using high hydrogen pressure (180 bar) and heating (275 degrees C) yields LiNH2 and amorphous aluminum nitride (AlN). Copyright (C) 2011, Hydrogen Energy Publications, LLC. Published by Elsevier Ltd. All rights reserved. | 10.1016/j.ijhydene.2011.05.163 | Li3AlN2, intermetallic Li-Al binary alloy, amorphous aluminum nitride (AlN) | 9 wt% (initial release), additional 4 wt% above 250°C | Below 250°C, Above 250°C (275°C for rehydrogenation), 180 bar and 275°C for rehydrogenation | 180 bar for rehydrogenation | Pressure-composition-temperature analysis, solid-state nuclear magnetic resonance, X-ray powder diffraction, residual gas analysis
A reactive composite of Mg(BH4)(2)center dot 6NH(3)-xLiH is prepared, and the effects of the LiH content on the dehydrogenation/hydrogenation properties of the material are investigated. The results show that the presence of LiH with x = 3 reduces the onset dehydrogenation temperature of Mg(BH4)(2)center dot 6NH(3) from 130 degrees C to 80 degrees C in TPD mode. Approximately 14.3 wt% hydrogen is released from the Mg(BH4)(2)center dot 6NH(3)-6LiH composite with distinctly reduced ammonia evolution while heating to 340 degrees C. Upon heating, Mg(BH4)(2)center dot 6NH(3) first reacts with LiH to form Mg(NH2)(2), Li3BN2H8 and LiBH4 with the release of H-2 and the evolution of a minor amount of NH3. The newly formed Mg(NH2)(2) then reacts with LiH to produce H-2 and Li2Mg(NH)(2). Further elevating the operating temperature induces chemical reactions between Li2Mg(NH)(2), LiBH4 and Li3BN2H8, causing the release of additional H-2 and production of Li3BN2, LiMgBN2 and LiH. The dehydrogenated sample at 210 degrees C absorbs 2.2 wt% of hydrogen, exhibiting partial reversibility for hydrogen storage. Copyright (C) 2014, Hydrogen Energy Publications, LLC. Published by Elsevier Ltd. All rights reserved. | 10.1016/j.ijhydene.2014.05.191 | Mg(BH4)2 center dot 6NH(3)-xLiH | 14.3 wt% H2 released, 2.2 wt% H2 absorbed | Up to 340 degrees C for dehydrogenation, 210 degrees C for hydrogen absorption | N/A | TPD mode (temperature-programmed desorption), heating
The development of hydrogen storage alloys possessing high plateau pressures for three-stage metal hy-dride hydrogen compressors (MHHCs), is critically significant for the safe and high-efficiency re-/charging of H2 in hydrogen refueling stations (HRSs). Herein, Ti-Cr-Mn-Fe-based alloys (Ti1.04+xCr2-y-zMnyFez, x = 0.02, 0.04, 0.06, y = 0.2, 0.3, 0.4, z = 0.5, 0.6, 0.7) synthesized by vacuum arc melting, with the single structure of C14 Laves and uniform element distribution, enable the final-stage compression units up to 85 MPa for MHHCs. It is demonstrated that both unit cell volume and maximum hydrogen capacity (C,,,ax) increase by the rising amount of Ti or decreasing Mn and Fe in the Ti-Cr-Mn-Fe-based alloys, whereas the dissociation pressures and plateau hysteresis (H-f) at 223 K are reduced correspondingly, according to the orthogonal results. Meanwhile, as the over-stoichiometric amount of Ti increases, so does the plateau slope (S-f) of the Ti-Cr-Mn-Fe-based alloys. Under the optimized conditions conducted by the orthogonal results, Ti1.08Cr1.3Mn0.2Fe0.5 exhibits comprehensively considerable hydrogen absorption/desorption properties, rendering it possible to be one of the most promising final-stage compression materials. Notably, the de-hydrogenation enthalpy and entropy for Ti1.08Cr1.3Mn0.2Fe0.5 is determined to be 22.3 +/- 0.3 kJ/mol and 117.8 +/- 1.0 J/(mol K), respectively, with a corresponding hydrogen absorption pressure of 14.00 +/- 0.52 MPa at 298 K and a dehydriding pressure of 89.19 +/- 3.21 MPa at 363 K. Furthermore, the values of C-max, H-f, and S-f are evaluated as 1.83 +/- 0.01 wt%, 0.33 +/- 0.01, and 0.72 +/- 0.03, respectively, at 223 K. (C) 2021 Elsevier B.V. All rights reserved. | 10.1016/j.jallcom.2021.161791
New nanoporous carbon materials were synthesized using a nano-casting method with agglomerated porous silica nanoparticles that originated from rice husk as an inorganic template material and sucrose and glycerol as carbon precursors. The nanoporous carbon materials obtained have a specific surface area that reached 749 m(2)/g and a pore volume of 1.44 cm(3)/g. The type and molecular size of the carbon precursor played a significant role for the textural properties of the resulting carbon materials. The hydrogen storage capacity of the porous rice husk silica nanoparticles and the nanoporous carbon materials from the two carbon sources have been investigated at different temperature and pressure. In addition, the effect of the slit-shaped pore structure has been demonstrated. The highest excess hydrogen adsorption was found to be 2.41 wt.% achieved at 77 K and 7.3 MPa and the total hydrogen uptake was 5.7 wt.% at 77 K and 7.3 MPa. The isosteric heat of adsorption of the nanoporous carbon materials has been investigated and reached 7.3 kJ/mol which was higher than the values reported on porous activated carbon AX-21_33 (5.53 kJ/mol), Norit R0.8 (5 kJ/mol, and metal-organic frameworks MOF-177 (3.7 kJ/mol), MOF-5 (4 kJ/mol). (c) 2013 Published by Elsevier Inc. | 10.1016/j.micromeso.2013.02.016 |  | 2.41 wt.% (excess) and 5.7 wt.% (total) | 77 K | 7.3 MPa | N/A
Hydriding and dehydriding properties of Mg-based composites (Mg-G and Mg-Pd-G) which are prepared by mechanical milling of magnesium powder and graphite (G) or graphite supporting 5 wt.% Pd (5 wt.% Pd-G) in the presence of various additives (tetrahydrofuran, benzene or cyclohexane) have been studied. Such composites were effective as hydrogen storage materials even under mild reaction conditions (500 Torr, 453 K). Factors affecting the hydriding characteristics of the composites were extensively investigated in connection with the preparative conditions (additives and their amounts, milling times, Mg:G component ratios, etc.). In particular, the presence of tetrahydrofuran in the milling process strongly affected the hydriding and dehydriding kinetics of the resulting composites. The active composites for hydrogen storage are those in which finely divided magnesium is in intimate contact with graphite. It is expected that their activity results from certain synergetic interactions between Mg and aromatic carbon atoms of graphite containing charge transfer to some extent. | 10.1016/0925-8388(95)01882-4 | Mg-G, Mg-Pd-G | N/A | 453 K | 500 Torr | Mechanical milling with various additives (tetrahydrofuran, benzene or cyclohexane)
The Mg-9.3 wt% (TiH1.971-TiH)-0.7 wt% Nb nanocomposite has been synthesized by hydrogen plasma-metal reaction (HPMR) approach to enhance the hydrogen sorption kinetics of Mg at moderate temperatures by providing nanosizing effect of increasing H diffusion channels and adding transition metallic catalysts. The Mg nanoparticles (NPs) were in hexagonal shape range from 50 to 350 nm and the average size of the NPs was 177 nm. The small spherical TiH1.971, TiH and Nb NPs of about 25 nm uniformly decorated on the surface of the big Mg NPs. The Mg-TiH1.971-TiH-Nb nanocomposite could quickly absorb 5.6 wt% H-2 within 5 min at 573 K and 4.5 wt% H2 within 5 min at 523 K, whereas the pure Mg prepared by HPMR could only absorb 4 and 1.5 wt % H-2 at the same temperatures. TiH1.971, TiH and Nb NPs transformed into TiH2 and NbH during hydrogenation and recovered after dehydrogenation process. The apparent activation energies of the nanocomposite for hydrogenation and dehydrogenation were 45.0 and 50.7 kJ mol(-1), which are much smaller than those of pure Mg NPs, 123.8 and 127.7 kJ mol(-1). The improved sorption kinetics of the Mg-based nanocomposite at moderate temperatures and the small activation energy can be interpreted by the nanostructure of Mg and the synergic catalytic effects of Ti hydrides and Nb NPs. | 10.1016/j.pnsc.2016.12.013 | Mg-9.3 wt% (TiH1.971-TiH)-0.7 wt% Nb | 5.6 wt% H2 within 5 min at 573 K, 4.5 wt% H2 within 5 min at 523 K | 573 K, 523 K | N/A | Hydrogen plasma-metal reaction (HPMR) approach
The nanostructured ternary complex hydride Mg2FeH6 has been successfully synthesized in the present work by controlled reactive mechanical alloying (CRMA) of elemental Mg and Fe powders under low-energy impact mode in the magneto-mill Uni-Ball-Mill 5. The average nanograin (crystallite) size Of Mg2FeH6 is within the range of similar to2-6 nm as estimated by XRD. The highest yield of Mg2FeH6, Close to similar to34 wt.% as determined by XRD and DSC, is observed after 270 h of direct (no pre-milling) CRMA. The formation of MgO during CRMA is identified as the primary factor that greatly hinders the initial formation Of Mg2FeH6. Pre-milling of elemental Mg-Fe mixture can accelerate formation of Mg2FeH6 but the pre-milling time has not yet been optimized in the present work. The persistent presence of unreacted Fe even after CRMA for as long as 370 h is observed in all powders synthesized in this work. DSC hydrogen desorption temperatures obtained in the present work are much lower than those reported by other researchers for the Mg-Fe-H system. These desorption temperatures (onset and peak) are close to or substantially lower than 300degreesC irrespective of whether the desorbing hydride is either beta-MgH2 or Mg2FeH6 although it must be noted that the lowest DSC desorption peak temperature is associated with the hydrogen desorption from Mg2FeH6. Hydrogen desorption peak temperatures determined by thermally programmed desorption (TPD) are, on average, at least 50degreesC lower than those determined by DSC. Within the range of similar to1 to similar to10 nm nanograin (crystallite) size of beta-MgH2 and Mg2FeH6 no systematic correlation is observed between the DSC and TPD desorption peak temperatures of both hydrides and their nanograin sizes. (C) 2004 Elsevier B.V. All rights reserved. | 10.1016/j.jallcom.2004.05.018 | Mg2FeH6 | N/A | up to 300 degrees Celsius (onset and peak) | N/A | CRMA (controlled reactive mechanical alloying)
Mg and Zr are immiscible in the solid and liquid states and do not form any binary phases. In this study, Mg and Zr were significantly dissolved in each other by severe plastic deformation (SPD) through the high-pressure torsion (HPT) method and several new metastable phases were formed: nanostructured hcp, nano-twinned fcc, bcc or ordered bcc-based phases. These supersaturated Mg-Zr phases, which did not decompose up to 773 K, exhibited reversible hydrogen storage capability at room temperature. They absorbed similar to 1 wt.% of hydrogen under 9 MPa in similar to 20 s and fully desorbed the hydrogen in the air. First-principles phonon calculations revealed that the disordered hcp and fcc solid solutions were dynamically stable in the whole composition range of the Mg-Zr system. The bcc or bcc-based ordered phases, which were formed only as intermediate phases during the phase transformation to the hcp solid solution alloy, were energetically higher and were dynamically stable only under limited conditions in the Mg-rich compositions. (C) 2016 Acta Materialia Inc. Published by Elsevier Ltd. All rights reserved. | 10.1016/j.actamat.2016.02.026 | Mg-Zr | ~1 wt.% | Room temperature, up to 773 K | 9 MPa | Severe plastic deformation (SPD) through high-pressure torsion (HPT) method